## Q1 rec1
Time [s] | CA left [°] | CA right [°] | CA mean [°] | Volume [μl] | Baseline [mm] | Cradle angle [°]
0 | 9.3078 | 9.6473 | 9.4775 | 6.4563 | 6.8428 | 0.3185
0.43191 | 9.5538 | 9.8553 | 9.7045 | 6.4567 | 6.8215 | 0.3185
0.86393 | 9.4053 | 9.7392 | 9.5722 | 6.4531 | 6.8281 | 0.3185
1.2958 | 9.3614 | 9.7105 | 9.536 | 6.4489 | 6.83 | 0.3185
1.7277 | 9.4034 | 9.7351 | 9.5693 | 6.4563 | 6.8275 | 0.3185
2.1597 | 9.4239 | 9.7497 | 9.5868 | 6.4511 | 6.8229 | 0.3185
2.5916 | 9.4067 | 9.7377 | 9.5722 | 6.4399 | 6.8237 | 0.3185
3.0236 | 9.4052 | 9.7469 | 9.5761 | 6.4103 | 6.8169 | 0.3185
3.4555 | 9.5122 | 9.8322 | 9.6722 | 6.3754 | 6.8043 | 0.3185
3.8875 | 9.5145 | 9.8513 | 9.6829 | 6.3273 | 6.7997 | 0.3185
4.3193 | 9.4253 | 9.755 | 9.5902 | 6.329 | 6.7983 | 0.3185
4.7513 | 9.2094 | 9.593 | 9.4012 | 6.2909 | 6.805 | 0.3185
5.1832 | 9.3751 | 9.7164 | 9.5458 | 6.2765 | 6.794 | 0.3185
5.6151 | 9.3408 | 9.6906 | 9.5157 | 6.2563 | 6.7892 | 0.3185
6.0472 | 9.329 | 9.6804 | 9.5047 | 6.2245 | 6.7786 | 0.3185
6.479 | 9.2646 | 9.625 | 9.4448 | 6.2034 | 6.78 | 0.3185
6.9111 | 9.2495 | 9.6189 | 9.4342 | 6.1757 | 6.7724 | 0.3185
7.3429 | 9.3086 | 9.6618 | 9.4852 | 6.155 | 6.762 | 0.3185
7.7748 | 9.2806 | 9.6423 | 9.4614 | 6.1294 | 6.7647 | 0.3185
8.2067 | 8.9321 | 9.3598 | 9.146 | 6.1182 | 6.7871 | 0.3185
8.6387 | 9.2168 | 9.5957 | 9.4062 | 6.0753 | 6.7463 | 0.3185
9.0707 | 9.1244 | 9.5205 | 9.3225 | 6.0596 | 6.7508 | 0.3185
9.5026 | 9.2136 | 9.589 | 9.4013 | 6.036 | 6.7399 | 0.3185
9.9345 | 9.136 | 9.5245 | 9.3303 | 6.0256 | 6.7367 | 0.3185
10.3664 | 9.0915 | 9.482 | 9.2868 | 6.0103 | 6.7349 | 0.3185
10.7984 | 9.108 | 9.4961 | 9.302 | 5.9875 | 6.7242 | 0.3185
11.2303 | 9.1236 | 9.5053 | 9.3144 | 5.9649 | 6.7127 | 0.3185
11.6622 | 9.096 | 9.4842 | 9.2901 | 5.9355 | 6.706 | 0.3185
12.0942 | 9.1229 | 9.5096 | 9.3162 | 5.9152 | 6.6983 | 0.3185
12.5261 | 9.1085 | 9.501 | 9.3047 | 5.8882 | 6.6893 | 0.3185
12.9581 | 9.0499 | 9.4508 | 9.2504 | 5.8698 | 6.6919 | 0.3185
13.39 | 9.11 | 9.5073 | 9.3086 | 5.847 | 6.6808 | 0.3185
13.8219 | 9.0689 | 9.4566 | 9.2628 | 5.8402 | 6.6767 | 0.3185
14.2539 | 9.069 | 9.4693 | 9.2692 | 5.8131 | 6.6714 | 0.3185
14.6858 | 9.0887 | 9.4782 | 9.2835 | 5.8036 | 6.6645 | 0.3185
15.1178 | 9.05 | 9.4529 | 9.2514 | 5.7818 | 6.661 | 0.3185
15.5498 | 9.0594 | 9.4585 | 9.259 | 5.7639 | 6.6544 | 0.3185
15.9816 | 9.0435 | 9.4479 | 9.2457 | 5.7484 | 6.6493 | 0.3185
16.4136 | 9.0852 | 9.4778 | 9.2815 | 5.7261 | 6.6403 | 0.3185
16.8455 | 9.0266 | 9.428 | 9.2273 | 5.7135 | 6.6405 | 0.3185
17.2775 | 9.0972 | 9.4895 | 9.2933 | 5.6899 | 6.6242 | 0.3185
17.7093 | 9.076 | 9.4748 | 9.2754 | 5.6671 | 6.6155 | 0.3185
18.1413 | 9.0804 | 9.484 | 9.2822 | 5.6438 | 6.609 | 0.3185
18.5732 | 9.1101 | 9.4991 | 9.3046 | 5.6321 | 6.5976 | 0.3185
19.0052 | 9.1275 | 9.5106 | 9.319 | 5.6141 | 6.5912 | 0.3185
19.4371 | 9.0742 | 9.4806 | 9.2774 | 5.5868 | 6.5867 | 0.3185
19.8691 | 9.0731 | 9.468 | 9.2706 | 5.5782 | 6.5839 | 0.3185
20.301 | 9.0556 | 9.459 | 9.2573 | 5.5627 | 6.5784 | 0.3185
20.7329 | 9.0606 | 9.45 | 9.2553 | 5.5554 | 6.5753 | 0.3185
21.1649 | 9.0344 | 9.4284 | 9.2314 | 5.5445 | 6.5751 | 0.3185
21.5968 | 9.0632 | 9.4521 | 9.2576 | 5.5255 | 6.5656 | 0.3185
22.0288 | 8.9932 | 9.3949 | 9.194 | 5.5072 | 6.5662 | 0.3185
22.4607 | 9.0217 | 9.4189 | 9.2203 | 5.4966 | 6.5598 | 0.3185
22.8926 | 9.0346 | 9.431 | 9.2328 | 5.4743 | 6.5523 | 0.3185
23.3246 | 9.237 | 9.5824 | 9.4097 | 5.4568 | 6.5347 | 0.3185
23.7565 | 9.033 | 9.4349 | 9.234 | 5.4316 | 6.5363 | 0.3185
24.1884 | 9.0415 | 9.4399 | 9.2407 | 5.4112 | 6.5273 | 0.3185
24.6204 | 9.0407 | 9.4442 | 9.2425 | 5.3948 | 6.5222 | 0.3185
25.0523 | 9.0541 | 9.4474 | 9.2507 | 5.3835 | 6.5179 | 0.3185
25.4842 | 9.0566 | 9.4561 | 9.2564 | 5.3529 | 6.5054 | 0.3185
25.9162 | 9.0718 | 9.47 | 9.2709 | 5.3402 | 6.5017 | 0.3185
26.3481 | 9.0961 | 9.4892 | 9.2926 | 5.3238 | 6.492 | 0.3185
26.7801 | 9.0834 | 9.4773 | 9.2804 | 5.3059 | 6.4845 | 0.3185
27.212 | 9.0627 | 9.4605 | 9.2616 | 5.2912 | 6.4806 | 0.3185
27.6439 | 9.0448 | 9.437 | 9.2409 | 5.2786 | 6.4751 | 0.3185
28.0759 | 9.0527 | 9.4471 | 9.2499 | 5.2571 | 6.4656 | 0.3185
28.5078 | 9.0355 | 9.4449 | 9.2402 | 5.2364 | 6.4603 | 0.3185
28.9397 | 9.0813 | 9.4713 | 9.2763 | 5.2265 | 6.4508 | 0.3185
29.3717 | 8.8971 | 9.3437 | 9.1204 | 5.1943 | 6.4514 | 0.3185
29.8036 | 9.0991 | 9.4921 | 9.2956 | 5.1928 | 6.4348 | 0.3185
30.2356 | 8.932 | 9.3767 | 9.1544 | 5.1712 | 6.4382 | 0.3185
30.6675 | 8.8947 | 9.3456 | 9.1201 | 5.1529 | 6.431 | 0.3185
31.0994 | 8.8535 | 9.3158 | 9.0846 | 5.1389 | 6.43 | 0.3185
31.5314 | 8.8591 | 9.3109 | 9.085 | 5.1258 | 6.4204 | 0.3185
31.9633 | 8.8744 | 9.3259 | 9.1002 | 5.1121 | 6.4142 | 0.3185
32.3952 | 8.8794 | 9.3275 | 9.1035 | 5.105 | 6.4106 | 0.3185
32.8271 | 8.8708 | 9.3157 | 9.0933 | 5.0867 | 6.4014 | 0.3185
33.2591 | 8.8918 | 9.3451 | 9.1184 | 5.0704 | 6.3962 | 0.3185
33.691 | 8.8957 | 9.3477 | 9.1217 | 5.0529 | 6.3876 | 0.3185
34.123 | 8.8962 | 9.3419 | 9.1191 | 5.0444 | 6.3837 | 0.3185
34.5549 | 8.8967 | 9.3435 | 9.1201 | 5.0211 | 6.3729 | 0.3185
34.9868 | 8.9074 | 9.3545 | 9.131 | 5.0026 | 6.3646 | 0.3185
35.4187 | 8.8748 | 9.3263 | 9.1006 | 4.9877 | 6.3617 | 0.3185
35.8507 | 8.896 | 9.351 | 9.1235 | 4.9679 | 6.3527 | 0.3185
36.2827 | 8.7066 | 9.2119 | 8.9593 | 4.9477 | 6.3578 | 0.3185
36.7146 | 8.8802 | 9.3323 | 9.1063 | 4.9459 | 6.3437 | 0.3185
37.1465 | 8.8526 | 9.313 | 9.0828 | 4.9299 | 6.344 | 0.3185
37.5785 | 8.9213 | 9.3675 | 9.1444 | 4.9216 | 6.3344 | 0.3185
38.0103 | 8.9255 | 9.3706 | 9.1481 | 4.8979 | 6.3223 | 0.3185
38.4423 | 8.7329 | 9.2408 | 8.9868 | 4.8682 | 6.3225 | 0.3185
38.8743 | 8.7928 | 9.273 | 9.0329 | 4.8609 | 6.316 | 0.3185
39.3062 | 8.8504 | 9.3094 | 9.0799 | 4.8513 | 6.3092 | 0.3185
39.7381 | 8.8946 | 9.3491 | 9.1219 | 4.8329 | 6.2972 | 0.3185
40.1701 | 8.824 | 9.2728 | 9.0484 | 4.8235 | 6.3028 | 0.3185
40.602 | 8.7622 | 9.2537 | 9.0079 | 4.7961 | 6.2923 | 0.3185
41.034 | 8.8703 | 9.314 | 9.0921 | 4.7921 | 6.2825 | 0.3185
41.4658 | 8.6916 | 9.1916 | 8.9416 | 4.7703 | 6.2896 | 0.3185
41.8978 | 8.688 | 9.2026 | 8.9453 | 4.7505 | 6.2801 | 0.3185
42.3298 | 8.8912 | 9.3468 | 9.119 | 4.7392 | 6.2544 | 0.3185
42.7617 | 8.9016 | 9.3532 | 9.1274 | 4.7293 | 6.2531 | 0.3185
43.1936 | 8.9089 | 9.3634 | 9.1362 | 4.7078 | 6.2369 | 0.3185
43.6256 | 8.6986 | 9.2212 | 8.9599 | 4.6773 | 6.2396 | 0.3185
44.0575 | 8.6859 | 9.2127 | 8.9493 | 4.664 | 6.2361 | 0.3185
44.4894 | 8.6911 | 9.2165 | 8.9538 | 4.6432 | 6.2232 | 0.3185
44.9214 | 8.6793 | 9.2005 | 8.9399 | 4.6352 | 6.2219 | 0.3185
45.3534 | 8.7715 | 9.2741 | 9.0228 | 4.6144 | 6.2049 | 0.3185
45.7852 | 8.4841 | 9.0563 | 8.7702 | 4.6026 | 6.2218 | 0.3185
46.2172 | 8.5595 | 9.1245 | 8.842 | 4.5851 | 6.2063 | 0.3185
46.6491 | 8.5854 | 9.1524 | 8.8689 | 4.568 | 6.1964 | 0.3185
47.0811 | 8.6613 | 9.1733 | 8.9173 | 4.5634 | 6.1887 | 0.3185
47.513 | 8.558 | 9.1284 | 8.8432 | 4.5342 | 6.1769 | 0.3185
47.945 | 8.4392 | 9.0117 | 8.7255 | 4.5436 | 6.2105 | 0.3185
48.3768 | 7.9832 | 8.6294 | 8.3063 | 4.5685 | 6.2762 | 0.3185
48.8088 | 7.7052 | 8.4044 | 8.0548 | 4.5747 | 6.3142 | 0.3185
49.2407 | 7.6575 | 8.3663 | 8.0119 | 4.5867 | 6.3276 | 0.3185
49.6727 | 7.7618 | 8.4498 | 8.1058 | 4.5553 | 6.2978 | 0.3185
50.1046 | 7.1412 | 7.9996 | 7.5704 | 4.5928 | 6.3883 | 0.3185
50.5366 | 8.6464 | 9.2026 | 8.9245 | 4.4501 | 6.1668 | 0.3185
50.9685 | 7.6192 | 8.3652 | 7.9922 | 4.5417 | 6.3077 | 0.3185
51.4005 | 7.6183 | 8.3772 | 7.9978 | 4.4772 | 6.2723 | 0.3185
51.8323 | 7.7971 | 8.4839 | 8.1405 | 4.4766 | 6.2563 | 0.3185
52.2643 | 7.9044 | 8.5548 | 8.2296 | 4.4553 | 6.237 | 0.3185
52.6962 | 7.7341 | 8.4853 | 8.1097 | 4.4101 | 6.2263 | 0.3185
53.1281 | 7.0971 | 8.0216 | 7.5594 | 4.4524 | 6.319 | 0.3185
53.5601 | 7.5171 | 8.3098 | 7.9135 | 4.4255 | 6.259 | 0.3185
53.9921 | 7.3201 | 8.1554 | 7.7378 | 4.4373 | 6.2888 | 0.3185
54.4239 | 7.3488 | 8.2106 | 7.7797 | 4.4168 | 6.2756 | 0.3185
54.8559 | 7.4055 | 8.2265 | 7.816 | 4.3894 | 6.2608 | 0.3185
55.2878 | 8.7416 | 9.2965 | 9.0191 | 4.2723 | 6.0747 | 0.3185
55.7198 | 8.7676 | 9.3125 | 9.0401 | 4.2572 | 6.0614 | 0.3185
56.1517 | 8.7852 | 9.3306 | 9.0579 | 4.2337 | 6.0484 | 0.3185
56.5837 | 8.6292 | 9.2365 | 8.9329 | 4.2094 | 6.049 | 0.3185
57.0156 | 6.7423 | 7.8116 | 7.277 | 4.3131 | 6.2869 | 0.3185
57.4475 | 6.848 | 7.8866 | 7.3673 | 4.2971 | 6.2673 | 0.3185
57.8794 | 7.138 | 8.0756 | 7.6068 | 4.2713 | 6.2223 | 0.3185
58.3114 | 7.6458 | 8.432 | 8.0389 | 4.1967 | 6.1247 | 0.3185
58.7433 | 8.8881 | 9.4091 | 9.1486 | 4.1407 | 5.9887 | 0.3185
59.1753 | 8.6876 | 9.2758 | 8.9817 | 4.1172 | 5.9958 | 0.3185
59.6072 | 8.9324 | 9.4539 | 9.1932 | 4.1115 | 5.9712 | 0.3185
60.0392 | 7.2407 | 8.1512 | 7.696 | 4.2034 | 6.1794 | 0.3185
60.4711 | 7.404 | 8.2973 | 7.8506 | 4.1149 | 6.1054 | 0.3185
60.9029 | 6.8451 | 7.8628 | 7.354 | 4.1774 | 6.205 | 0.3185
61.335 | 6.6318 | 7.787 | 7.2094 | 4.1458 | 6.2018 | 0.3185
61.7669 | 7.335 | 8.2521 | 7.7935 | 4.0733 | 6.0899 | 0.3185
62.1988 | 7.3484 | 8.2562 | 7.8023 | 4.0784 | 6.0885 | 0.3185
62.6307 | 7.7794 | 8.5381 | 8.1588 | 4.0317 | 6.0198 | 0.3185
63.0627 | 7.4919 | 8.3385 | 7.9152 | 4.0422 | 6.0554 | 0.3185
63.4946 | 7.3442 | 8.2145 | 7.7793 | 4.0464 | 6.0714 | 0.3185
63.9265 | 7.2508 | 8.14 | 7.6954 | 4.054 | 6.0901 | 0.3185
64.3585 | 6.9546 | 7.9869 | 7.4707 | 4.0442 | 6.1112 | 0.3185
64.7904 | 7.6519 | 8.4598 | 8.0559 | 3.9774 | 6.0043 | 0.3185
65.2224 | 7.6335 | 8.4522 | 8.0428 | 3.9598 | 5.9924 | 0.3185
65.6543 | 7.7807 | 8.5715 | 8.1761 | 3.9299 | 5.963 | 0.3185
66.0863 | 8.9451 | 9.5018 | 9.2235 | 3.8656 | 5.829 | 0.3185
66.5182 | 6.9576 | 8.0226 | 7.4901 | 3.9059 | 6.0323 | 0.3185
66.9501 | 7.3478 | 8.2744 | 7.8111 | 3.9058 | 5.9977 | 0.3185
67.382 | 8.8054 | 9.389 | 9.0972 | 3.8232 | 5.8205 | 0.3185
67.814 | 9.1837 | 9.6566 | 9.4202 | 3.8111 | 5.7796 | 0.3185
68.2459 | 8.9318 | 9.4789 | 9.2054 | 3.79 | 5.7914 | 0.3185
68.6778 | 8.9674 | 9.5072 | 9.2373 | 3.7809 | 5.7828 | 0.3185
69.1099 | 9.1583 | 9.6285 | 9.3934 | 3.7768 | 5.7723 | 0.3185
69.5417 | 9.2033 | 9.6678 | 9.4356 | 3.7503 | 5.7522 | 0.3185
69.9736 | 9.2419 | 9.6997 | 9.4708 | 3.7393 | 5.7381 | 0.3185
70.4056 |  |  |  |  | 5.7522 | 0.3185
70.8375 | 9.2649 | 9.7187 | 9.4918 | 3.7093 | 5.7198 | 0.3185
71.2695 | 9.3868 | 9.8163 | 9.6015 | 3.6886 | 5.6938 | 0.3185
71.7014 | 9.2816 | 9.7735 | 9.5275 | 3.6427 | 5.6714 | 0.3185
72.1334 | 5.8977 | 7.4441 | 6.6709 | 3.7196 | 6.0352 | 0.3185
72.5652 | 8.8103 | 9.4512 | 9.1308 | 3.5894 | 5.6814 | 0.3185
72.9972 | 9.0926 | 9.6434 | 9.368 | 3.5947 | 5.6627 | 0.3185
73.4291 | 8.9394 | 9.5373 | 9.2384 | 3.572 | 5.6582 | 0.3185
73.861 | 9.1776 | 9.6896 | 9.4336 | 3.5725 | 5.6349 | 0.3185
74.293 | 7.2588 | 8.2835 | 7.7711 | 3.6151 | 5.8378 | 0.3185
74.725 | 9.2035 | 9.7344 | 9.4689 | 3.5265 | 5.6123 | 0.3185
75.1569 | 9.2247 | 9.7377 | 9.4812 | 3.5187 | 5.6023 | 0.3185
75.5888 | 8.9451 | 9.5576 | 9.2513 | 3.4902 | 5.6111 | 0.3185
76.0208 | 7.5307 | 8.4887 | 8.0097 | 3.5085 | 5.7448 | 0.3185
76.4527 | 8.6778 | 11.5351 | 10.1064 | 2.3873 | 5.5552 | 0.3185
76.8846 | 9.2056 | 9.7556 | 9.4806 | 3.4424 | 5.5532 | 0.3185
77.3165 | 9.1423 | 9.6881 | 9.4152 | 3.4394 | 5.5585 | 0.3185
77.7485 | 9.2907 | 9.7708 | 9.5307 | 3.4417 | 5.5541 | 0.3185
78.1804 | 9.2868 | 9.7685 | 9.5277 | 3.4327 | 5.5483 | 0.3185
78.6123 | 9.1648 | 9.6972 | 9.431 | 3.405 | 5.5407 | 0.3185
79.0442 | 8.809 | 9.4077 | 9.1083 | 3.4106 | 5.5757 | 0.3185
79.4762 | 9.2267 | 9.825 | 9.5258 | 3.3329 | 5.4741 | 0.3185
79.9082 | 9.3088 | 9.8375 | 9.5731 | 3.3472 | 5.4913 | 0.3185
80.3401 | 9.2033 | 9.7729 | 9.4881 | 3.3122 | 5.4656 | 0.3185
80.772 | 9.2623 | 9.8162 | 9.5393 | 3.3015 | 5.4589 | 0.3185
81.2039 | 9.2385 | 9.7919 | 9.5152 | 3.2952 | 5.4581 | 0.3185
81.636 | 9.2715 | 9.8152 | 9.5433 | 3.2816 | 5.4516 | 0.3185
82.0678 | 9.345 | 9.8709 | 9.608 | 3.2647 | 5.4314 | 0.3185
82.4998 | 9.4135 | 9.9109 | 9.6622 | 3.2496 | 5.4115 | 0.3185
82.9317 | 9.5144 | 9.9704 | 9.7424 | 3.2475 | 5.4074 | 0.3185
83.3636 | 9.3945 | 9.933 | 9.6637 | 3.2051 | 5.3864 | 0.3185
83.7956 | 4.5997 | 6.9833 | 5.7915 | 3.2534 | 5.853 | 0.3185
84.2275 | 9.1689 | 9.7928 | 9.4809 | 3.1461 | 5.3597 | 0.3185
84.6595 | 9.0346 | 9.727 | 9.3808 | 3.1189 | 5.3545 | 0.3185
85.0914 | 9.2656 | 9.8853 | 9.5754 | 3.1064 | 5.3284 | 0.3185
85.5233 | 9.3723 | 9.9133 | 9.6428 | 3.1259 | 5.342 | 0.3185
85.9553 | 9.5925 | 10.0396 | 9.8161 | 3.1299 | 5.325 | 0.3185
86.3872 | 9.3284 | 9.823 | 9.5757 | 3.1158 | 5.3364 | 0.3185
86.8191 |  |  |  |  | 5.325 | 0.3185
87.2511 |  |  |  |  | 5.3364 | 0.3185
87.683 | 9.3778 | 9.8746 | 9.6262 | 3.0617 | 5.2977 | 0.3185
88.115 | 9.2692 | 9.8225 | 9.5459 | 3.0284 | 5.284 | 0.3185
88.5469 |  |  |  |  | 5.2977 | 0.3185
88.9788 | 9.4671 | 9.9692 | 9.7182 | 2.9955 | 5.2386 | 0.3185
89.4108 | 9.223 | 9.8622 | 9.5426 | 2.9444 | 5.222 | 0.3185
89.8426 | 9.6167 | 10.1348 | 9.8757 | 2.9293 | 5.1767 | 0.3185
90.2746 | 6.7816 | 8.1092 | 7.4454 | 2.9593 | 5.4199 | 0.3185
90.7066 | 6.3872 | 7.8559 | 7.1216 | 2.959 | 5.4553 | 0.3185
91.1385 | 9.226 | 9.8578 | 9.5419 | 2.8706 | 5.1565 | 0.3185
91.5704 | 4.6148 | 7.0033 | 5.8091 | 2.9459 | 5.613 | 0.3185
92.0023 | 4.6809 | 7.0027 | 5.8418 | 2.9173 | 5.592 | 0.3185
92.4343 | 4.7054 | 7.0243 | 5.8649 | 2.9028 | 5.5788 | 0.3185
92.8663 |  |  |  |  | 5.592 | 0.3185
93.2982 | 9.6926 | 10.1678 | 9.9302 | 2.8246 | 5.1084 | 0.3185
93.7301 |  |  |  |  | 5.5788 | 0.3185
94.162 |  |  |  |  | 5.1084 | 0.3185
94.6749 | 9.7573 | 10.2365 | 9.9969 | 2.7599 | 5.0512 | 0.3185
95.0548 | 9.7759 | 10.2688 | 10.0223 | 2.739 | 5.0394 | 0.3185
95.4578 | 9.6515 | 10.1741 | 9.9128 | 2.7151 | 5.0221 | 0.3185
95.8898 | 9.6556 | 10.1874 | 9.9215 | 2.694 | 5.0115 | 0.3185
96.3217 |  |  |  |  | 5.0221 | 0.3185
96.7536 |  |  |  |  | 5.0115 | 0.3185
97.1856 |  |  |  |  | 5.0115 | 0.3185
97.6176 |  |  |  |  | 5.0115 | 0.3185
98.0494 | 9.8283 | 10.2702 | 10.0493 | 2.6265 | 4.9461 | 0.3185
98.4814 |  |  |  |  | 5.0115 | 0.3185
98.9133 |  |  |  |  | 4.9461 | 0.3185
99.3454 |  |  |  |  | 4.9461 | 0.3185
99.7772 |  |  |  |  | 4.9461 | 0.3185
100.2091 |  |  |  |  | 4.9461 | 0.3185
100.6411 | 9.8507 | 10.3797 | 10.1152 | 2.4983 | 4.8538 | 0.3185
101.073 | 9.7516 | 10.2736 | 10.0126 | 2.4833 | 4.8358 | 0.3185
101.5049 | 9.6167 | 10.1964 | 9.9065 | 2.4724 | 4.8465 | 0.3185
101.9369 |  |  |  |  | 4.8358 | 0.3185
102.3689 | 9.7995 | 10.2613 | 10.0304 | 2.4499 | 4.8009 | 0.3185
102.8008 |  |  |  |  | 4.8465 | 0.3185
103.2328 |  |  |  |  | 4.8009 | 0.3185
103.6647 | 9.7102 | 10.2871 | 9.9986 | 2.3777 | 4.7662 | 0.3185
104.0966 | 9.5228 | 10.0754 | 9.7991 | 2.3675 | 4.7613 | 0.3185
104.5286 |  |  |  |  | 4.7662 | 0.3185
104.9605 |  |  |  |  | 4.7613 | 0.3185
105.3924 | 9.6417 | 10.139 | 9.8904 | 2.3273 | 4.7174 | 0.3185
105.8244 |  |  |  |  | 4.7613 | 0.3185
106.2563 | 9.9403 | 10.4774 | 10.2088 | 2.252 | 4.6437 | 0.3185
106.6882 | 9.7519 | 10.2186 | 9.9853 | 2.2701 | 4.66 | 0.3185
107.1202 |  |  |  |  | 4.6437 | 0.3185
107.5522 |  |  |  |  | 4.66 | 0.3185
107.984 |  |  |  |  | 4.66 | 0.3185
108.416 | 9.8895 | 10.461 | 10.1752 | 2.1643 | 4.5656 | 0.3185
108.8479 |  |  |  |  | 4.66 | 0.3185
109.2798 |  |  |  |  | 4.5656 | 0.3185
109.7118 | 10.1118 | 10.684 | 10.3979 | 2.0981 | 4.5027 | 0.3185
110.1437 |  |  |  |  | 4.5656 | 0.3185
110.5757 |  |  |  |  | 4.5027 | 0.3185
111.0076 | 9.0972 | 9.9316 | 9.5144 | 2.0734 | 4.5502 | 0.3185
111.4395 |  |  |  |  | 4.5027 | 0.3185
111.8715 |  |  |  |  | 4.5502 | 0.3185
112.3034 |  |  |  |  | 4.5502 | 0.3185
112.7353 |  |  |  |  | 4.5502 | 0.3185
113.1672 |  |  |  |  | 4.5502 | 0.3185
113.5992 | 6.5624 | 8.1832 | 7.3728 | 1.9398 | 4.5276 | 0.3185
114.0312 | 4.0909 | 6.6411 | 5.366 | 1.9797 | 4.7392 | 0.3185
114.4631 | 4.8946 | 7.0152 | 5.9549 | 1.9477 | 4.65 | 0.3185
114.895 | 6.4497 | 8.0682 | 7.259 | 1.8914 | 4.496 | 0.3185
115.3269 | 10.1094 | 10.9068 | 10.5081 | 1.8073 | 4.2066 | 0.3185
115.7589 | 4.986 | 7.0965 | 6.0413 | 1.9038 | 4.6125 | 0.3185
116.1908 | 5.8291 | 7.6822 | 6.7557 | 1.8769 | 4.5363 | 0.3185
116.6228 | 4.153e-41 | 5.4227 | 2.7113 |  | 4.6957 | 0.3185
117.0547 | 10.604 | 11.2247 | 10.9144 | 1.7673 | 4.1684 | 0.3185
117.4866 | 2.6975 | 6.007 | 4.3522 | 1.8901 | 4.7888 | 0.3185
117.9185 | 4.153e-41 | 0.97789 | 0.48895 |  | 4.7019 | 0.3185
118.3505 | 4.153e-41 | 4.0811 | 2.0406 |  | 4.8758 | 0.3185
118.7824 | 3.4704 | 6.246 | 4.8582 | 1.8202 | 4.6403 | 0.3185
119.2143 | 10.4216 | 11.1388 | 10.7802 | 1.6721 | 4.0778 | 0.3185
119.6463 | 4.153e-41 | 4.7225 | 2.3612 |  | 4.7156 | 0.3185