## M1 adv1
Time [s] | CA left [°] | CA right [°] | CA mean [°] | Volume [μl] | Baseline [mm] | Cradle angle [°]
0 | 89.3866 | 90.5129 | 89.9498 | 14.5839 | 3.8931 | -0.0067615
0.43178 | 89.364 | 90.4872 | 89.9256 | 14.5749 | 3.8931 | -0.0067615
0.86377 | 89.1884 | 90.4554 | 89.8219 | 14.594 | 3.8932 | -0.0067615
1.2957 | 89.3092 | 90.5416 | 89.9254 | 14.5894 | 3.8933 | -0.0067615
1.7276 | 89.3389 | 90.5069 | 89.9229 | 14.5818 | 3.8931 | -0.0067615
2.1596 | 89.338 | 90.5313 | 89.9346 | 14.6079 | 3.8932 | -0.0067615
2.5915 | 89.2692 | 90.449 | 89.8591 | 14.5911 | 3.8932 | -0.0067615
3.0234 | 89.3162 | 90.7047 | 90.0105 | 14.6656 | 3.8934 | -0.0067615
3.4554 | 89.4765 | 90.6855 | 90.081 | 14.617 | 3.8934 | -0.0067615
3.8873 | 89.6021 | 90.7389 | 90.1705 | 14.6532 | 3.8936 | -0.0067615
4.3192 | 89.7555 | 90.9298 | 90.3426 | 14.6909 | 3.8938 | -0.0067615
4.7512 | 89.7699 | 91.0178 | 90.3939 | 14.731 | 3.8941 | -0.0067615
5.1831 | 89.7462 | 91.1446 | 90.4454 | 14.7616 | 3.8944 | -0.0067615
5.6151 | 89.9362 | 91.0534 | 90.4948 | 14.7248 | 3.8947 | -0.0067615
6.047 | 89.8516 | 91.112 | 90.4818 | 14.7643 | 3.8952 | -0.0067615
6.4789 | 89.9517 | 91.1536 | 90.5527 | 14.7572 | 3.8958 | -0.0067615
6.9109 | 90.018 | 91.1793 | 90.5986 | 14.7912 | 3.8964 | -0.0067615
7.3428 | 90.1605 | 91.3768 | 90.7687 | 14.836 | 3.8972 | -0.0067615
7.7747 | 90.1764 | 91.3728 | 90.7746 | 14.8438 | 3.8979 | -0.0067615
8.2067 | 90.1193 | 91.297 | 90.7082 | 14.8397 | 3.8989 | -0.0067615
8.6386 | 90.3073 | 91.3588 | 90.833 | 14.8428 | 3.8998 | -0.0067615
9.0705 | 90.2172 | 91.4394 | 90.8283 | 14.8922 | 3.9009 | -0.0067615
9.5025 | 90.3027 | 91.4931 | 90.8979 | 14.8905 | 3.9018 | -0.0067615
9.9344 | 90.3112 | 91.476 | 90.8936 | 14.9239 | 3.9032 | -0.0067615
10.3664 | 90.4465 | 91.5391 | 90.9928 | 14.9285 | 3.9044 | -0.0067615
10.7983 | 90.3938 | 91.4978 | 90.9458 | 14.934 | 3.9056 | -0.0067615
11.2302 | 90.4149 | 91.5185 | 90.9667 | 14.9523 | 3.9068 | -0.0067615
11.6621 | 90.5434 | 91.4906 | 91.017 | 14.9415 | 3.9082 | -0.0067615
12.0941 | 90.5081 | 91.6165 | 91.0623 | 15.0051 | 3.9096 | -0.0067615
12.526 | 90.5183 | 91.5771 | 91.0477 | 14.9903 | 3.9111 | -0.0067615
12.958 | 90.5303 | 91.632 | 91.0811 | 15.0229 | 3.9125 | -0.0067615
13.3899 | 90.5655 | 91.6453 | 91.1054 | 15.043 | 3.9144 | -0.0067615
13.8218 | 90.7448 | 91.6777 | 91.2112 | 15.0524 | 3.9164 | -0.0067615
14.2538 | 90.5974 | 91.7599 | 91.1787 | 15.112 | 3.9184 | -0.0067615
14.6857 | 90.7438 | 91.5698 | 91.1568 | 15.0504 | 3.9202 | -0.0067615
15.1176 | 90.6794 | 91.6997 | 91.1896 | 15.118 | 3.9219 | -0.0067615
15.5496 | 90.8043 | 91.7876 | 91.296 | 15.1349 | 3.9239 | -0.0067615
15.9815 | 90.8163 | 91.7216 | 91.269 | 15.1439 | 3.9257 | -0.0067615
16.4135 | 90.7798 | 91.6814 | 91.2306 | 15.1348 | 3.9275 | -0.0067615
16.8454 | 90.9265 | 91.767 | 91.3468 | 15.174 | 3.9295 | -0.0067615
17.2773 | 90.8299 | 91.6948 | 91.2624 | 15.1843 | 3.9314 | -0.0067615
17.7093 | 90.8941 | 91.6917 | 91.2929 | 15.1853 | 3.9336 | -0.0067615
18.1412 | 90.8427 | 91.771 | 91.3069 | 15.2475 | 3.9356 | -0.0067615
18.5731 | 90.9276 | 91.7615 | 91.3445 | 15.2448 | 3.9376 | -0.0067615
19.005 | 90.9865 | 91.82 | 91.4033 | 15.2792 | 3.9394 | -0.0067615
19.437 | 90.8588 | 91.7635 | 91.3111 | 15.2941 | 3.9415 | -0.0067615
19.8689 | 90.9555 | 91.7027 | 91.3291 | 15.2815 | 3.9434 | -0.0067615
20.3008 | 90.9185 | 91.8715 | 91.395 | 15.3634 | 3.9455 | -0.0067615
20.7328 | 91.0719 | 91.871 | 91.4715 | 15.365 | 3.9475 | -0.0067615
21.1647 | 90.9118 | 91.8424 | 91.3771 | 15.3839 | 3.9496 | -0.0067615
21.5966 | 90.9553 | 91.7327 | 91.344 | 15.3661 | 3.9516 | -0.0067615
22.0286 | 91.0426 | 91.8151 | 91.4288 | 15.4047 | 3.9538 | -0.0067615
22.4605 | 91.3459 | 91.3459 | 91.3459 | 15.05 | 3.9557 | -0.0067615
22.8925 | 90.9746 | 91.7925 | 91.3835 | 15.4308 | 3.958 | -0.0067615
23.3244 | 91.0695 | 91.87 | 91.4698 | 15.4953 | 3.9601 | -0.0067615
23.7564 | 91.0636 | 91.8428 | 91.4532 | 15.4918 | 3.9621 | -0.0067615
24.1883 | 91.0344 | 91.7509 | 91.3926 | 15.4741 | 3.9641 | -0.0067615
24.6202 | 91.0673 | 91.7741 | 91.4207 | 15.5267 | 3.9662 | -0.0067615
25.0521 | 91.0578 | 91.8499 | 91.4539 | 15.5435 | 3.9683 | -0.0067615
25.4841 | 91.0655 | 91.8954 | 91.4805 | 15.5971 | 3.9703 | -0.0067615
25.916 | 91.1476 | 91.9076 | 91.5276 | 15.6052 | 3.9724 | -0.0067615
26.3479 | 91.1099 | 91.8456 | 91.4778 | 15.5941 | 3.9744 | -0.0067615
26.7799 | 87.0177 | 87.019 | 87.0183 | 15.7234 | 4.0067 | -0.0067615
27.2119 | 91.174 | 91.8483 | 91.5111 | 15.629 | 3.979 | -0.0067615
27.6438 | 91.1775 | 91.8533 | 91.5154 | 15.6746 | 3.9809 | -0.0067615
28.0757 | 91.2016 | 91.7876 | 91.4946 | 15.6664 | 3.9831 | -0.0067615
28.5077 | 91.2374 | 91.9104 | 91.5739 | 15.7153 | 3.9852 | -0.0067615
28.9396 | 91.2482 | 91.8486 | 91.5484 | 15.7313 | 3.9875 | -0.0067615
29.3715 | 91.2126 | 91.8817 | 91.5472 | 15.7425 | 3.9899 | -0.0067615
29.8034 | 91.2684 | 91.9565 | 91.6125 | 15.8085 | 3.9922 | -0.0067615
30.2353 | 91.2508 | 91.8912 | 91.571 | 15.8006 | 3.9946 | -0.0067615
30.6673 | 91.0849 | 91.801 | 91.4429 | 15.8096 | 3.9968 | -0.0067615
31.0992 | 91.2517 | 91.9636 | 91.6077 | 15.8724 | 3.999 | -0.0067615
31.5312 | 91.2829 | 91.8762 | 91.5796 | 15.8548 | 4.0012 | -0.0067615
31.9631 | 91.2507 | 91.9295 | 91.5901 | 15.9182 | 4.0034 | -0.0067615
32.395 | 91.2487 | 91.8315 | 91.5401 | 15.8788 | 4.0055 | -0.0067615
32.8269 | 91.1893 | 91.763 | 91.4762 | 15.8889 | 4.0077 | -0.0067615
33.2589 | 91.1362 | 91.7994 | 91.4678 | 15.9254 | 4.0098 | -0.0067615
33.6909 | 91.2255 | 91.9166 | 91.5711 | 15.9682 | 4.0117 | -0.0067615
34.1228 | 91.1641 | 91.8437 | 91.5039 | 15.983 | 4.0138 | -0.0067615
34.5547 | 91.1665 | 91.9128 | 91.5397 | 16.0206 | 4.0159 | -0.0067615
34.9866 | 91.1614 | 91.7846 | 91.473 | 15.9971 | 4.0179 | -0.0067615
35.4186 | 91.1792 | 91.8786 | 91.5289 | 16.0629 | 4.0199 | -0.0067615
35.8506 | 91.185 | 91.8289 | 91.5069 | 16.0546 | 4.022 | -0.0067615
36.2824 | 91.2672 | 91.9354 | 91.6013 | 16.1238 | 4.0238 | -0.0067615
36.7145 | 91.2557 | 91.8874 | 91.5716 | 16.1155 | 4.0259 | -0.0067615
37.1463 | 91.2617 | 91.8403 | 91.551 | 16.1298 | 4.0278 | -0.0067615
37.5783 | 91.2133 | 91.9255 | 91.5694 | 16.1746 | 4.0298 | -0.0067615
38.0103 | 91.2787 | 91.8424 | 91.5606 | 16.1548 | 4.0318 | -0.0067615
38.4422 | 91.1887 | 91.9028 | 91.5457 | 16.2156 | 4.0337 | -0.0067615
38.874 | 91.3023 | 91.8701 | 91.5862 | 16.209 | 4.0358 | -0.0067615
39.3061 | 91.2815 | 91.9014 | 91.5914 | 16.2351 | 4.0375 | -0.0067615
39.738 | 91.1738 | 91.8454 | 91.5096 | 16.2481 | 4.0394 | -0.0067615
40.1699 | 91.2883 | 91.8381 | 91.5632 | 16.2441 | 4.0412 | -0.0067615
40.6019 | 91.1574 | 91.8825 | 91.52 | 16.2988 | 4.043 | -0.0067615
41.0338 | 91.2948 | 91.781 | 91.5379 | 16.2769 | 4.0449 | -0.0067615
41.4657 | 91.1832 | 91.8375 | 91.5103 | 16.3093 | 4.0465 | -0.0067615
41.8976 | 91.2679 | 91.8313 | 91.5496 | 16.3331 | 4.0483 | -0.0067615
42.3296 | 91.3727 | 91.8351 | 91.6039 | 16.3268 | 4.0498 | -0.0067615
42.7616 | 91.2084 | 91.7312 | 91.4698 | 16.3253 | 4.0514 | -0.0067615
43.1935 | 91.2043 | 91.8169 | 91.5106 | 16.361 | 4.053 | -0.0067615
43.6254 | 91.3184 | 91.884 | 91.6012 | 16.3961 | 4.0544 | -0.0067615
44.0573 | 91.3428 | 91.9373 | 91.6401 | 16.4272 | 4.056 | -0.0067615
44.4892 | 91.2609 | 91.7785 | 91.5197 | 16.389 | 4.0577 | -0.0067615
44.9211 | 91.2933 | 91.8768 | 91.5851 | 16.4524 | 4.0593 | -0.0067615
45.3531 | 91.3226 | 91.891 | 91.6068 | 16.4522 | 4.0609 | -0.0067615
45.785 | 91.2832 | 91.7835 | 91.5334 | 16.4481 | 4.0625 | -0.0067615
46.2169 | 91.3362 | 91.8245 | 91.5804 | 16.4772 | 4.064 | -0.0067615
46.6489 | 91.2717 | 91.8591 | 91.5654 | 16.4985 | 4.0654 | -0.0067615
47.0808 | 91.2246 | 91.8311 | 91.5278 | 16.5148 | 4.0668 | -0.0067615
47.5128 | 91.2852 | 91.7623 | 91.5238 | 16.4939 | 4.0685 | -0.0067615
47.9448 | 91.3551 | 91.8639 | 91.6095 | 16.5585 | 4.07 | -0.0067615
48.3766 | 91.4052 | 91.7824 | 91.5938 | 16.5391 | 4.0715 | -0.0067615
48.8086 | 91.4247 | 91.8692 | 91.6469 | 16.5752 | 4.073 | -0.0067615
49.2405 | 91.3326 | 91.8431 | 91.5878 | 16.5912 | 4.0745 | -0.0067615
49.6725 | 91.4551 | 91.8031 | 91.6291 | 16.5763 | 4.0761 | -0.0067615
50.1045 | 91.257 | 91.8106 | 91.5338 | 16.6184 | 4.0775 | -0.0067615
50.5363 | 91.4665 | 91.8655 | 91.666 | 16.6265 | 4.0791 | -0.0067615
50.9683 | 91.3989 | 91.752 | 91.5754 | 16.6186 | 4.0806 | -0.0067615
51.4003 | 91.3883 | 91.7552 | 91.5717 | 16.6375 | 4.0821 | -0.0067615
51.8321 | 91.391 | 91.8835 | 91.6372 | 16.6809 | 4.0836 | -0.0067615
52.2641 | 91.2929 | 91.7768 | 91.5349 | 16.6785 | 4.0849 | -0.0067615
52.696 | 91.4586 | 91.8257 | 91.6422 | 16.6798 | 4.0862 | -0.0067615
53.1279 | 91.3183 | 91.8765 | 91.5974 | 16.7345 | 4.0877 | -0.0067615
53.56 | 91.3779 | 91.8616 | 91.6198 | 16.7274 | 4.0891 | -0.0067615
53.9919 | 91.4992 | 91.7994 | 91.6493 | 16.7318 | 4.0907 | -0.0067615
54.4238 | 91.3519 | 91.7903 | 91.5711 | 16.7499 | 4.0923 | -0.0067615
54.8558 | 91.5215 | 91.9241 | 91.7228 | 16.7944 | 4.0937 | -0.0067615
55.2876 | 91.452 | 91.8724 | 91.6622 | 16.8078 | 4.0953 | -0.0067615
55.7196 | 91.5046 | 91.8056 | 91.6551 | 16.7836 | 4.0968 | -0.0067615
56.1515 | 91.3771 | 91.8485 | 91.6128 | 16.8375 | 4.0984 | -0.0067615
56.5835 | 91.4135 | 91.8033 | 91.6084 | 16.8253 | 4.1 | -0.0067615
57.0154 | 91.5354 | 91.8157 | 91.6755 | 16.8427 | 4.1014 | -0.0067615
57.4474 | 91.4693 | 91.9666 | 91.7179 | 16.9209 | 4.1029 | -0.0067615
57.8793 | 91.4514 | 91.9139 | 91.6826 | 16.903 | 4.1043 | -0.0067615
58.3112 | 91.4888 | 91.8367 | 91.6627 | 16.9103 | 4.1061 | -0.0067615
58.7432 | 91.5455 | 91.8719 | 91.7087 | 16.9328 | 4.1077 | -0.0067615
59.1751 | 91.4724 | 91.8495 | 91.6609 | 16.9498 | 4.1091 | -0.0067615
59.607 | 91.4601 | 91.9437 | 91.7019 | 16.988 | 4.1107 | -0.0067615
60.0389 | 91.4559 | 91.8745 | 91.6652 | 16.9907 | 4.1121 | -0.0067615
60.4708 | 91.4752 | 91.9009 | 91.6881 | 17.0165 | 4.1137 | -0.0067615
60.9029 | 91.4574 | 91.945 | 91.7012 | 17.0434 | 4.1152 | -0.0067615
61.3349 | 91.5178 | 91.8771 | 91.6975 | 17.0497 | 4.1166 | -0.0067615
61.7667 | 91.4674 | 91.8848 | 91.6761 | 17.042 | 4.118 | -0.0067615
62.1987 | 91.5462 | 91.9591 | 91.7527 | 17.1047 | 4.1196 | -0.0067615
62.6306 | 91.5793 | 91.9305 | 91.7549 | 17.0915 | 4.1209 | -0.0067615
63.0625 | 91.4502 | 91.9167 | 91.6835 | 17.108 | 4.1223 | -0.0067615
63.4945 | 91.5813 | 91.9544 | 91.7679 | 17.1324 | 4.1238 | -0.0067615
63.9264 | 91.5687 | 91.9383 | 91.7535 | 17.1461 | 4.1252 | -0.0067615
64.3583 | 91.5022 | 91.8644 | 91.6833 | 17.1298 | 4.1267 | -0.0067615
64.7903 | 91.5854 | 91.9231 | 91.7542 | 17.1575 | 4.1283 | -0.0067615
65.2223 | 91.4957 | 91.8401 | 91.6679 | 17.1652 | 4.13 | -0.0067615
65.6542 | 91.6098 | 91.8181 | 91.7139 | 17.1523 | 4.1316 | -0.0067615
66.0861 | 91.5191 | 91.8904 | 91.7048 | 17.2145 | 4.1331 | -0.0067615
66.518 | 91.6605 | 91.835 | 91.7477 | 17.198 | 4.1348 | -0.0067615
66.95 | 91.5388 | 91.8356 | 91.6872 | 17.2175 | 4.1362 | -0.0067615
67.3818 | 91.5549 | 91.9042 | 91.7295 | 17.2531 | 4.1378 | -0.0067615
67.8139 | 91.6501 | 91.8357 | 91.7429 | 17.2536 | 4.1393 | -0.0067615
68.2457 | 91.5824 | 91.9415 | 91.7619 | 17.301 | 4.141 | -0.0067615
68.6777 | 91.6774 | 91.9452 | 91.8113 | 17.3181 | 4.1425 | -0.0067615
69.1096 | 91.6179 | 91.918 | 91.7679 | 17.3344 | 4.1439 | -0.0067615
69.5416 | 91.6935 | 91.8509 | 91.7722 | 17.3096 | 4.1454 | -0.0067615
69.9735 | 91.5684 | 91.8727 | 91.7206 | 17.3607 | 4.147 | -0.0067615
70.4055 | 91.58 | 91.927 | 91.7535 | 17.3655 | 4.1484 | -0.0067615
70.8374 | 91.5816 | 91.9388 | 91.7602 | 17.4118 | 4.1499 | -0.0067615
71.2693 | 91.6005 | 91.8608 | 91.7306 | 17.3897 | 4.1514 | -0.0067615
71.7012 | 91.6165 | 91.844 | 91.7303 | 17.4058 | 4.1529 | -0.0067615
72.1332 | 91.6221 | 91.935 | 91.7785 | 17.444 | 4.1544 | -0.0067615
72.5651 | 91.6981 | 91.9886 | 91.8434 | 17.4752 | 4.1557 | -0.0067615
72.9971 | 91.7157 | 91.9611 | 91.8384 | 17.4884 | 4.1572 | -0.0067615
73.429 | 91.6668 | 91.8518 | 91.7593 | 17.4559 | 4.1586 | -0.0067615
73.8609 | 91.6243 | 91.8656 | 91.7449 | 17.4818 | 4.16 | -0.0067615
74.2928 | 91.7019 | 91.8895 | 91.7957 | 17.5018 | 4.1615 | -0.0067615
74.7248 | 91.6622 | 92.0218 | 91.842 | 17.58 | 4.163 | -0.0067615
75.1567 | 91.5962 | 91.9644 | 91.7803 | 17.5568 | 4.1644 | -0.0067615
75.5887 | 91.6598 | 91.9095 | 91.7847 | 17.5672 | 4.166 | -0.0067615
76.0206 | 91.6645 | 91.8645 | 91.7645 | 17.5495 | 4.1673 | -0.0067615
76.4525 | 91.5818 | 91.9107 | 91.7462 | 17.6015 | 4.1689 | -0.0067615
76.8845 | 91.676 | 91.8652 | 91.7706 | 17.5885 | 4.1704 | -0.0067615
77.3165 | 91.6618 | 91.8871 | 91.7744 | 17.6106 | 4.1718 | -0.0067615
77.7484 | 91.6772 | 91.9688 | 91.823 | 17.675 | 4.1734 | -0.0067615
78.1803 | 91.664 | 91.9228 | 91.7934 | 17.6586 | 4.175 | -0.0067615
78.6122 | 91.7321 | 91.8737 | 91.8029 | 17.6682 | 4.1764 | -0.0067615
79.0442 | 91.6813 | 91.8381 | 91.7597 | 17.6519 | 4.1779 | -0.0067615
79.4761 | 91.6166 | 91.9709 | 91.7938 | 17.7297 | 4.1794 | -0.0067615
79.908 | 91.7213 | 92.0093 | 91.8653 | 17.7558 | 4.181 | -0.0067615
80.3399 | 91.6993 | 91.9453 | 91.8223 | 17.7599 | 4.1825 | -0.0067615
80.7719 | 91.7723 | 91.8655 | 91.8189 | 17.7429 | 4.1843 | -0.0067615
81.2038 | 91.7343 | 91.852 | 91.7931 | 17.7592 | 4.186 | -0.0067615
81.6358 | 91.6793 | 91.8947 | 91.787 | 17.792 | 4.1875 | -0.0067615
82.0677 | 91.7737 | 91.9499 | 91.8618 | 17.8223 | 4.1892 | -0.0067615
82.4996 | 91.7015 | 91.9079 | 91.8047 | 17.8375 | 4.1907 | -0.0067615
82.9316 | 91.726 | 91.8823 | 91.8041 | 17.8259 | 4.1922 | -0.0067615
83.3635 | 91.7762 | 91.9727 | 91.8744 | 17.8927 | 4.1937 | -0.0067615
83.7955 | 91.7335 | 91.9016 | 91.8176 | 17.8703 | 4.1954 | -0.0067615
84.2274 | 91.7457 | 91.8521 | 91.7989 | 17.8774 | 4.1968 | -0.0067615
84.6593 | 91.6683 | 91.9869 | 91.8276 | 17.9292 | 4.1982 | -0.0067615
85.0913 | 91.7965 | 91.9479 | 91.8722 | 17.9358 | 4.1995 | -0.0067615
85.5232 | 91.6571 | 91.9085 | 91.7828 | 17.9495 | 4.2012 | -0.0067615
85.9552 | 91.6843 | 91.8672 | 91.7757 | 17.9328 | 4.2025 | -0.0067615
86.387 | 91.7064 | 91.9374 | 91.8219 | 17.9936 | 4.2039 | -0.0067615
86.819 | 91.7077 | 91.9244 | 91.816 | 17.982 | 4.2053 | -0.0067615
87.251 | 91.6925 | 91.98 | 91.8363 | 18.0378 | 4.2067 | -0.0067615
87.6829 | 91.7161 | 91.9031 | 91.8096 | 18.0134 | 4.2081 | -0.0067615
88.1148 | 91.7168 | 92.0114 | 91.8641 | 18.0815 | 4.2095 | -0.0067615
88.5468 | 91.7833 | 91.9373 | 91.8603 | 18.0584 | 4.2108 | -0.0067615
88.9787 | 91.7599 | 91.9839 | 91.8719 | 18.0838 | 4.212 | -0.0067615
89.4107 | 91.7225 | 91.9843 | 91.8534 | 18.107 | 4.2134 | -0.0067615
89.8426 | 91.842 | 91.9228 | 91.8824 | 18.0823 | 4.2147 | -0.0067615
90.2745 | 91.8631 | 91.9774 | 91.9203 | 18.1397 | 4.2161 | -0.0067615
90.7064 | 91.8411 | 91.9317 | 91.8864 | 18.1195 | 4.2175 | -0.0067615
91.1384 | 91.8661 | 91.9023 | 91.8842 | 18.1306 | 4.2188 | -0.0067615
91.5703 | 91.7935 | 91.9989 | 91.8962 | 18.1722 | 4.22 | -0.0067615
92.0022 | 91.852 | 91.9144 | 91.8832 | 18.1669 | 4.2215 | -0.0067615
92.4342 | 91.7887 | 91.9571 | 91.8729 | 18.1993 | 4.2228 | -0.0067615
92.8661 | 91.7645 | 91.9932 | 91.8789 | 18.2262 | 4.2244 | -0.0067615
93.2981 | 91.825 | 91.9598 | 91.8924 | 18.2393 | 4.2258 | -0.0067615
93.73 | 91.7663 | 92.0303 | 91.8983 | 18.2721 | 4.2273 | -0.0067615
94.1619 | 91.8206 | 92.0075 | 91.9141 | 18.2872 | 4.2287 | -0.0067615
94.5939 | 91.8112 | 92.0171 | 91.9141 | 18.3068 | 4.2301 | -0.0067615
95.0258 | 91.8793 | 92.06 | 91.9697 | 18.3364 | 4.2314 | -0.0067615
95.4577 | 91.8722 | 92.0288 | 91.9505 | 18.3493 | 4.233 | -0.0067615
95.8897 | 91.9349 | 91.9832 | 91.959 | 18.3312 | 4.2342 | -0.0067615
96.3216 | 91.7937 | 92.0596 | 91.9267 | 18.3964 | 4.2357 | -0.0067615
96.7535 | 91.9374 | 92.0335 | 91.9855 | 18.3802 | 4.2371 | -0.0067615
97.1855 | 91.7726 | 92.0994 | 91.936 | 18.4397 | 4.2385 | -0.0067615
97.6174 | 91.893 | 92.1462 | 92.0196 | 18.4484 | 4.24 | -0.0067615
98.0494 | 91.7996 | 91.9663 | 91.883 | 18.4231 | 4.2415 | -0.0067615
98.4813 | 91.9012 | 92.0348 | 91.968 | 18.4609 | 4.2428 | -0.0067615
98.9132 | 91.8084 | 92.0208 | 91.9146 | 18.4722 | 4.2443 | -0.0067615
99.3452 | 91.884 | 91.9986 | 91.9413 | 18.4913 | 4.2459 | -0.0067615
99.7771 | 91.8158 | 92.0437 | 91.9298 | 18.5187 | 4.2474 | -0.0067615
100.2091 | 91.8175 | 91.9226 | 91.87 | 18.5109 | 4.2489 | -0.0067615
100.641 | 91.8451 | 92.0226 | 91.9338 | 18.5532 | 4.2504 | -0.0067615
101.0729 | 91.8528 | 91.9372 | 91.895 | 18.5538 | 4.2519 | -0.0067615
101.5048 | 91.92 | 92.0833 | 92.0017 | 18.6102 | 4.2534 | -0.0067615
101.9368 | 91.81 | 92.003 | 91.9065 | 18.6078 | 4.255 | -0.0067615
102.3687 | 91.7763 | 92.0666 | 91.9215 | 18.6449 | 4.2563 | -0.0067615
102.8006 | 91.8462 | 92.0741 | 91.9602 | 18.6615 | 4.2578 | -0.0067615
103.2326 | 91.7946 | 92.0676 | 91.9311 | 18.6816 | 4.259 | -0.0067615
103.6645 | 91.9237 | 91.9998 | 91.9617 | 18.6576 | 4.2606 | -0.0067615
104.0965 | 91.7915 | 92.1048 | 91.9481 | 18.7282 | 4.2619 | -0.0067615
104.5284 | 91.8386 | 92.0687 | 91.9536 | 18.7124 | 4.2632 | -0.0067615
104.9603 | 91.8091 | 91.9553 | 91.8822 | 18.7053 | 4.2648 | -0.0067615
105.3923 | 91.879 | 92.075 | 91.977 | 18.7556 | 4.2663 | -0.0067615
105.8242 | 91.8618 | 92.0974 | 91.9796 | 18.7792 | 4.2677 | -0.0067615
106.2562 | 91.929 | 92.0749 | 92.002 | 18.7965 | 4.2692 | -0.0067615
106.6881 | 91.8947 | 92.0096 | 91.9522 | 18.7714 | 4.2707 | -0.0067615
107.12 | 91.8561 | 92.1578 | 92.0069 | 18.8555 | 4.2719 | -0.0067615
107.5519 | 91.7948 | 92.0279 | 91.9113 | 18.8137 | 4.2733 | -0.0067615
107.9839 | 91.7883 | 92.0881 | 91.9382 | 18.8754 | 4.2749 | -0.0067615
108.4158 | 91.88 | 92.0622 | 91.9711 | 18.8638 | 4.2762 | -0.0067615
108.8478 | 91.8421 | 91.9908 | 91.9165 | 18.8667 | 4.2778 | -0.0067615
109.2797 | 91.9202 | 92.0508 | 91.9855 | 18.9037 | 4.2793 | -0.0067615
109.7116 | 91.8882 | 92.1068 | 91.9975 | 18.9312 | 4.2805 | -0.0067615
110.1435 | 91.7869 | 92.042 | 91.9144 | 18.9407 | 4.2821 | -0.0067615
110.5755 | 91.8441 | 92.0802 | 91.9621 | 18.9405 | 4.2833 | -0.0067615
111.0074 | 91.8582 | 92.1448 | 92.0015 | 19.0014 | 4.2847 | -0.0067615
111.4393 | 91.8863 | 92.1209 | 92.0036 | 18.9882 | 4.2861 | -0.0067615
111.8713 | 91.8062 | 91.9782 | 91.8922 | 18.9702 | 4.2876 | -0.0067615
112.3033 | 91.919 | 92.0951 | 92.0071 | 19.0192 | 4.2888 | -0.0067615
112.7352 | 91.8791 | 92.0523 | 91.9657 | 19.0267 | 4.2903 | -0.0067615
113.1671 | 91.9286 | 92.1879 | 92.0582 | 19.1077 | 4.2917 | -0.0067615
113.599 | 91.8502 | 92.0813 | 91.9658 | 19.0711 | 4.2932 | -0.0067615
114.031 | 91.7459 | 92.1529 | 91.9494 | 19.1374 | 4.2946 | -0.0067615
114.4629 | 91.9372 | 92.1393 | 92.0382 | 19.1259 | 4.2961 | -0.0067615
114.8949 | 91.7836 | 92.0697 | 91.9267 | 19.1312 | 4.2976 | -0.0067615
115.3268 | 91.8408 | 92.1991 | 92.0199 | 19.1823 | 4.299 | -0.0067615
115.7587 | 91.8017 | 92.0706 | 91.9362 | 19.1724 | 4.3006 | -0.0067615
116.1907 | 91.7599 | 92.0764 | 91.9182 | 19.1929 | 4.3022 | -0.0067615
116.6226 | 91.7808 | 92.1298 | 91.9553 | 19.226 | 4.3036 | -0.0067615
117.0545 | 91.7774 | 92.0676 | 91.9225 | 19.2281 | 4.3049 | -0.0067615
117.4865 | 91.9361 | 91.9798 | 91.9579 | 19.1973 | 4.3063 | -0.0067615
117.9184 | 91.8916 | 92.186 | 92.0388 | 19.2962 | 4.3076 | -0.0067615
118.3504 | 91.8561 | 92.0561 | 91.9561 | 19.2571 | 4.3091 | -0.0067615
118.7823 | 91.8664 | 92.1464 | 92.0064 | 19.3238 | 4.3104 | -0.0067615
119.2142 | 91.91 | 92.1354 | 92.0227 | 19.3138 | 4.3118 | -0.0067615
119.6461 | 91.8643 | 92.0484 | 91.9563 | 19.3105 | 4.3132 | -0.0067615
120.0781 | 91.8097 | 92.1321 | 91.9709 | 19.3525 | 4.3145 | -0.0067615
120.51 | 91.9234 | 92.1213 | 92.0224 | 19.3668 | 4.316 | -0.0067615
120.942 | 91.8163 | 92.1438 | 91.98 | 19.392 | 4.3172 | -0.0067615
121.3739 | 91.9951 | 92.056 | 92.0256 | 19.3601 | 4.3185 | -0.0067615
121.8058 | 91.8441 | 92.1543 | 91.9992 | 19.4301 | 4.3198 | -0.0067615
122.2378 | 91.8801 | 92.154 | 92.017 | 19.4202 | 4.321 | -0.0067615
122.6697 | 91.8665 | 92.191 | 92.0287 | 19.474 | 4.3223 | -0.0067615
123.1018 | 91.8324 | 92.0852 | 91.9588 | 19.4357 | 4.3235 | -0.0067615
123.5336 | 91.881 | 92.0732 | 91.9771 | 19.4482 | 4.3245 | -0.0067615
123.9655 | 91.9629 | 92.1445 | 92.0537 | 19.4913 | 4.3261 | -0.0067615
124.3975 | 91.8783 | 92.1772 | 92.0278 | 19.5152 | 4.3277 | -0.0067615
124.8294 | 91.8921 | 92.0848 | 91.9884 | 19.5126 | 4.329 | -0.0067615
125.2613 | 92.0059 | 92.1241 | 92.065 | 19.515 | 4.3303 | -0.0067615
125.6933 | 91.9157 | 92.089 | 92.0024 | 19.5512 | 4.3318 | -0.0067615
126.1252 | 91.8917 | 92.1581 | 92.0249 | 19.5619 | 4.3329 | -0.0067615
126.5572 | 91.8652 | 92.1001 | 91.9826 | 19.563 | 4.3341 | -0.0067615
126.989 | 91.9097 | 92.1847 | 92.0472 | 19.6033 | 4.3355 | -0.0067615
127.421 | 87.1416 | 88.3816 | 87.7616 | 22.2742 | 4.3658 | -0.0067615
127.853 | 91.9199 | 92.0866 | 92.0033 | 19.6142 | 4.338 | -0.0067615
128.2849 | 91.9088 | 92.046 | 91.9774 | 19.5918 | 4.3392 | -0.0067615
128.7168 | 91.8586 | 92.0851 | 91.9718 | 19.6445 | 4.3405 | -0.0067615
129.1487 | 92.0404 | 92.0777 | 92.059 | 19.6318 | 4.3418 | -0.0067615
129.5807 | 91.8441 | 92.1024 | 91.9732 | 19.6821 | 4.343 | -0.0067615
130.0126 | 91.9819 | 92.0526 | 92.0172 | 19.6647 | 4.3443 | -0.0067615
130.4445 | 91.834 | 92.1194 | 91.9767 | 19.7246 | 4.3459 | -0.0067615
130.8764 | 91.8513 | 92.0456 | 91.9484 | 19.7238 | 4.3471 | -0.0067615
131.3084 | 91.8658 | 92.1645 | 92.0152 | 19.7693 | 4.3483 | -0.0067615
131.7403 | 91.9016 | 92.1463 | 92.0239 | 19.7787 | 4.3492 | -0.0067615
132.1723 | 91.9452 | 92.0485 | 91.9968 | 19.7436 | 4.3503 | -0.0067615
132.6042 | 91.8824 | 92.1326 | 92.0075 | 19.8051 | 4.3514 | -0.0067615
133.0361 | 91.9845 | 92.1034 | 92.044 | 19.7867 | 4.3523 | -0.0067615
133.4681 | 91.972 | 92.2042 | 92.0881 | 19.8528 | 4.3534 | -0.0067615
133.9 | 91.9625 | 92.1871 | 92.0748 | 19.8668 | 4.3547 | -0.0067615
134.332 | 91.9592 | 92.1428 | 92.051 | 19.8422 | 4.3558 | -0.0067615
134.7639 | 91.9777 | 92.2149 | 92.0963 | 19.9037 | 4.3569 | -0.0067615
135.1958 | 91.9943 | 92.1869 | 92.0906 | 19.8845 | 4.358 | -0.0067615
135.6278 | 91.9103 | 92.1241 | 92.0172 | 19.8905 | 4.3592 | -0.0067615
136.0597 | 91.9961 | 92.2844 | 92.1402 | 19.9464 | 4.3601 | -0.0067615
136.4916 | 91.9733 | 92.2179 | 92.0956 | 19.946 | 4.3614 | -0.0067615
136.9236 | 91.9594 | 92.206 | 92.0827 | 19.9605 | 4.3626 | -0.0067615
137.3556 | 92.0215 | 92.1925 | 92.107 | 19.9436 | 4.3635 | -0.0067615
137.7875 | 92.0877 | 92.301 | 92.1943 | 20.0215 | 4.3649 | -0.0067615
138.2194 | 92.0215 | 92.3494 | 92.1855 | 20.0491 | 4.3663 | -0.0067615
138.6514 | 92.0403 | 92.2349 | 92.1376 | 20.0453 | 4.368 | -0.0067615
139.0833 | 92.0477 | 92.3568 | 92.2022 | 20.0929 | 4.3693 | -0.0067615
139.5152 | 92.0831 | 92.3315 | 92.2073 | 20.1104 | 4.3709 | -0.0067615
139.9472 | 92.2202 | 92.3455 | 92.2829 | 20.113 | 4.3725 | -0.0067615
140.3791 | 92.1506 | 92.2097 | 92.1801 | 20.1039 | 4.3745 | -0.0067615
140.811 | 92.1843 | 92.2408 | 92.2125 | 20.1372 | 4.3762 | -0.0067615
141.2429 | 92.1085 | 92.2432 | 92.1758 | 20.1582 | 4.378 | -0.0067615
141.6749 | 91.9989 | 92.361 | 92.18 | 20.2425 | 4.3797 | -0.0067615
142.1068 | 92.013 | 92.3156 | 92.1643 | 20.2276 | 4.3815 | -0.0067615
142.5388 | 92.0484 | 92.2835 | 92.166 | 20.2408 | 4.3829 | -0.0067615
142.9707 | 92.0281 | 92.3116 | 92.1699 | 20.2728 | 4.3848 | -0.0067615
143.4026 | 91.9533 | 92.172 | 92.0627 | 20.2586 | 4.3865 | -0.0067615
143.8346 | 92.0187 | 92.2961 | 92.1574 | 20.3117 | 4.3879 | -0.0067615
144.2665 | 92.1101 | 92.2188 | 92.1645 | 20.3134 | 4.3897 | -0.0067615
144.6984 | 92.0353 | 92.3015 | 92.1684 | 20.3574 | 4.3911 | -0.0067615
145.1304 | 92.0205 | 92.1861 | 92.1033 | 20.3189 | 4.3926 | -0.0067615
145.5623 | 91.9436 | 92.1978 | 92.0707 | 20.3516 | 4.3944 | -0.0067615
145.9943 | 92.1033 | 92.1419 | 92.1226 | 20.3322 | 4.3963 | -0.0067615
146.4263 | 92.0919 | 92.219 | 92.1555 | 20.4038 | 4.398 | -0.0067615
146.8581 | 92.1224 | 92.1564 | 92.1394 | 20.3819 | 4.3996 | -0.0067615
147.29 | 91.8914 | 92.1802 | 92.0358 | 20.4376 | 4.4012 | -0.0067615
147.722 | 92.0194 | 92.2078 | 92.1136 | 20.4413 | 4.4027 | -0.0067615
148.1539 | 91.9284 | 92.1435 | 92.0359 | 20.442 | 4.4042 | -0.0067615
148.5859 | 91.9256 | 92.1012 | 92.0134 | 20.4566 | 4.406 | -0.0067615
149.0178 | 91.9413 | 92.1446 | 92.0429 | 20.4854 | 4.4073 | -0.0067615
149.4498 | 92.0692 | 92.2074 | 92.1383 | 20.5252 | 4.4086 | -0.0067615
149.8817 | 92.0207 | 92.1159 | 92.0683 | 20.4927 | 4.4102 | -0.0067615
150.3136 | 91.9326 | 92.1581 | 92.0453 | 20.5513 | 4.4118 | -0.0067615
150.7456 | 91.971 | 92.0739 | 92.0224 | 20.5237 | 4.4133 | -0.0067615
151.1775 | 92.0299 | 92.1496 | 92.0898 | 20.5923 | 4.4146 | -0.0067615
151.6094 | 92.1272 | 92.1775 | 92.1524 | 20.5939 | 4.416 | -0.0067615
152.0414 | 92.0008 | 92.2216 | 92.1112 | 20.6516 | 4.4176 | -0.0067615
152.4733 | 91.9732 | 92.163 | 92.0681 | 20.6333 | 4.419 | -0.0067615
152.9052 | 92.1451 | 92.2555 | 92.2003 | 20.6743 | 4.4203 | -0.0067615
153.3372 | 92.0529 | 92.21 | 92.1314 | 20.7139 | 4.4221 | -0.0067615
153.7691 | 91.9952 | 92.2671 | 92.1312 | 20.7215 | 4.4234 | -0.0067615
154.201 | 91.9628 | 92.1628 | 92.0628 | 20.7117 | 4.4246 | -0.0067615
154.633 | 92.0074 | 92.1514 | 92.0794 | 20.7002 | 4.4261 | -0.0067615
155.0649 | 92.1096 | 92.1953 | 92.1524 | 20.7587 | 4.4276 | -0.0067615
155.4969 | 92.0235 | 92.192 | 92.1078 | 20.7495 | 4.4288 | -0.0067615
155.9288 | 92.0211 | 92.1927 | 92.1069 | 20.7701 | 4.4303 | -0.0067615
156.3607 | 92.087 | 92.1323 | 92.1096 | 20.7766 | 4.4316 | -0.0067615
156.7927 | 92.0493 | 92.2311 | 92.1402 | 20.8161 | 4.4328 | -0.0067615
157.2246 | 92.1063 | 92.1581 | 92.1322 | 20.8205 | 4.4342 | -0.0067615
157.6566 | 92.0632 | 92.2319 | 92.1476 | 20.8582 | 4.4357 | -0.0067615
158.0885 | 92.118 | 92.1967 | 92.1574 | 20.8699 | 4.437 | -0.0067615
158.5204 | 92.0433 | 92.2796 | 92.1615 | 20.9116 | 4.4381 | -0.0067615
158.9523 | 92.163 | 92.2699 | 92.2164 | 20.9274 | 4.4396 | -0.0067615
159.3843 | 92.0774 | 92.2786 | 92.178 | 20.952 | 4.4408 | -0.0067615
159.8162 | 92.0268 | 92.1291 | 92.078 | 20.9052 | 4.4425 | -0.0067615
160.2481 | 92.0807 | 92.2669 | 92.1738 | 20.991 | 4.4438 | -0.0067615
160.6801 | 92.1691 | 92.2751 | 92.2221 | 20.9862 | 4.4452 | -0.0067615
161.112 | 92.0302 | 92.1128 | 92.0715 | 20.9595 | 4.4467 | -0.0067615
161.544 | 92.1934 | 92.3072 | 92.2503 | 21.0366 | 4.4481 | -0.0067615
161.9759 | 92.1035 | 92.2263 | 92.1649 | 21.0334 | 4.4497 | -0.0067615
162.4078 | 92.1104 | 92.2473 | 92.1789 | 21.0598 | 4.4512 | -0.0067615
162.8397 | 92.1535 | 92.1435 | 92.1485 | 21.0502 | 4.4528 | -0.0067615
163.2717 | 92.124 | 92.2036 | 92.1638 | 21.0896 | 4.454 | -0.0067615
163.7037 | 92.1906 | 92.1635 | 92.1771 | 21.0697 | 4.4553 | -0.0067615
164.1355 | 92.065 | 92.1576 | 92.1113 | 21.1147 | 4.4568 | -0.0067615
164.5675 | 92.0967 | 92.1836 | 92.1402 | 21.1167 | 4.4579 | -0.0067615
164.9995 | 92.1849 | 92.291 | 92.238 | 21.1886 | 4.4592 | -0.0067615
165.4314 | 92.0972 | 92.1546 | 92.1259 | 21.1454 | 4.4604 | -0.0067615
165.8633 | 92.0603 | 92.2571 | 92.1587 | 21.1915 | 4.462 | -0.0067615
166.2953 | 92.0609 | 92.1912 | 92.126 | 21.1924 | 4.4633 | -0.0067615
166.7272 | 92.1414 | 92.2222 | 92.1818 | 21.1934 | 4.4647 | -0.0067615
167.1591 | 92.0347 | 92.2513 | 92.143 | 21.2517 | 4.4665 | -0.0067615
167.5911 | 92.1746 | 92.2162 | 92.1954 | 21.2341 | 4.4675 | -0.0067615
168.023 | 92.0894 | 92.1518 | 92.1206 | 21.2357 | 4.4691 | -0.0067615
168.4549 | 92.2587 | 92.2649 | 92.2618 | 21.2893 | 4.4703 | -0.0067615
168.8869 | 92.2534 | 92.2648 | 92.2591 | 21.311 | 4.4718 | -0.0067615
169.3188 | 92.1818 | 92.1858 | 92.1838 | 21.3105 | 4.4735 | -0.0067615
169.7508 | 92.2277 | 92.2263 | 92.227 | 21.3425 | 4.4748 | -0.0067615
170.1827 | 92.0925 | 92.2061 | 92.1493 | 21.3594 | 4.4762 | -0.0067615
170.6146 | 92.0457 | 92.1432 | 92.0945 | 21.3674 | 4.478 | -0.0067615
171.0466 | 92.1259 | 92.3167 | 92.2213 | 21.4316 | 4.4791 | -0.0067615
171.4784 | 92.2028 | 92.3185 | 92.2606 | 21.4542 | 4.4804 | -0.0067615
171.9104 | 92.1204 | 92.259 | 92.1897 | 21.4327 | 4.4818 | -0.0067615
172.3424 | 92.1999 | 92.2888 | 92.2443 | 21.4865 | 4.4833 | -0.0067615
172.7743 | 92.1646 | 92.3153 | 92.24 | 21.5178 | 4.4851 | -0.0067615
173.2062 | 92.1042 | 92.328 | 92.2161 | 21.5405 | 4.486 | -0.0067615
173.6382 | 92.0452 | 92.2419 | 92.1435 | 21.5372 | 4.4875 | -0.0067615
174.0701 | 92.1156 | 92.1934 | 92.1545 | 21.5175 | 4.489 | -0.0067615
174.502 | 92.1293 | 92.2776 | 92.2034 | 21.589 | 4.4902 | -0.0067615
174.9339 | 92.1726 | 92.2464 | 92.2095 | 21.5711 | 4.4916 | -0.0067615
175.3659 | 92.1227 | 92.2188 | 92.1708 | 21.5804 | 4.4929 | -0.0067615
175.7978 | 92.0541 | 92.2886 | 92.1714 | 21.6522 | 4.4947 | -0.0067615
176.2298 | 92.1249 | 92.1882 | 92.1565 | 21.6161 | 4.4959 | -0.0067615
176.6617 | 92.1066 | 92.1934 | 92.15 | 21.6673 | 4.4972 | -0.0067615
177.0937 | 92.1636 | 92.2343 | 92.1989 | 21.6691 | 4.4986 | -0.0067615
177.5256 | 92.1718 | 92.1749 | 92.1734 | 21.6695 | 4.4997 | -0.0067615
177.9576 | 92.1416 | 92.1695 | 92.1555 | 21.6919 | 4.5015 | -0.0067615
178.3895 | 92.0936 | 92.3052 | 92.1994 | 21.7756 | 4.5028 | -0.0067615
178.8214 | 92.1343 | 92.3058 | 92.22 | 21.7958 | 4.504 | -0.0067615
179.2533 | 92.1356 | 92.3909 | 92.2633 | 21.8099 | 4.505 | -0.0067615
179.6852 | 92.1816 | 92.2305 | 92.206 | 21.7809 | 4.5064 | -0.0067615