## T1 rec1
Time [s] | CA left [°] | CA right [°] | CA mean [°] | Volume [μl] | Baseline [mm] | Cradle angle [°]
0 | 24.2568 | 24.0359 | 24.1463 | 11.1993 | 6.7032 | 0.3185
0.43194 | 24.2717 | 23.9785 | 24.1251 | 11.3236 | 6.7024 | 0.3185
0.86387 | 24.243 | 24.059 | 24.151 | 11.2458 | 6.7017 | 0.3185
1.2959 | 24.2642 | 23.9882 | 24.1262 | 11.3095 | 6.7012 | 0.3185
1.7278 | 24.2371 | 24.1108 | 24.174 | 11.3702 | 6.6999 | 0.3185
2.1598 | 24.288 | 24.0492 | 24.1686 | 11.1248 | 6.7012 | 0.3185
2.5917 | 24.3072 | 24.0848 | 24.196 | 11.3508 | 6.7 | 0.3185
3.0236 | 24.2326 | 24.0465 | 24.1395 | 11.1563 | 6.6994 | 0.3185
3.4555 | 24.2998 | 24.0294 | 24.1646 | 11.0214 | 6.6984 | 0.3185
3.8875 | 24.1613 | 23.9029 | 24.0321 | 10.924 | 6.6983 | 0.3185
4.3194 | 24.2217 | 23.9789 | 24.1003 | 11.1463 | 6.6966 | 0.3185
4.7514 | 24.1269 | 23.8028 | 23.9649 | 10.7706 | 6.6962 | 0.3185
5.1832 | 24.0225 | 23.7501 | 23.8863 | 10.7236 | 6.6948 | 0.3185
5.6153 | 23.9974 | 23.802 | 23.8997 | 10.8818 | 6.6919 | 0.3185
6.0472 | 23.9594 | 23.7006 | 23.83 | 10.8986 | 6.6909 | 0.3185
6.4791 | 23.9671 | 23.7567 | 23.8619 | 10.7795 | 6.6877 | 0.3185
6.911 | 23.8792 | 23.6733 | 23.7762 | 10.514 | 6.6849 | 0.3185
7.3429 | 23.8924 | 23.697 | 23.7947 | 10.571 | 6.6821 | 0.3185
7.7748 | 23.8463 | 23.6509 | 23.7486 | 10.6302 | 6.6787 | 0.3185
8.2068 | 23.8477 | 23.7033 | 23.7755 | 10.6667 | 6.6751 | 0.3185
8.6388 | 23.7997 | 23.6556 | 23.7276 | 10.6532 | 6.6729 | 0.3185
9.0707 | 23.7483 | 23.615 | 23.6817 | 10.4684 | 6.6689 | 0.3185
9.5026 | 23.7218 | 23.6526 | 23.6872 | 10.5726 | 6.6654 | 0.3185
9.9345 | 23.7645 | 23.5393 | 23.6519 | 10.4915 | 6.662 | 0.3185
10.3665 | 23.6891 | 23.5633 | 23.6262 | 10.7911 | 6.6567 | 0.3185
10.7984 | 23.7604 | 23.5247 | 23.6426 | 10.6123 | 6.6536 | 0.3185
11.2304 | 23.6521 | 23.4894 | 23.5707 | 10.5576 | 6.6502 | 0.3185
11.6623 | 23.7185 | 23.5133 | 23.6159 | 10.4858 | 6.6462 | 0.3185
12.0942 | 23.6971 | 23.4877 | 23.5924 | 10.3201 | 6.6423 | 0.3185
12.5262 | 23.6446 | 23.5529 | 23.5988 | 10.5371 | 6.6378 | 0.3185
12.9581 | 23.6724 | 23.5219 | 23.5972 | 10.486 | 6.6341 | 0.3185
13.3901 | 23.6089 | 23.4924 | 23.5506 | 10.456 | 6.6306 | 0.3185
13.8219 | 23.6347 | 23.4913 | 23.563 | 10.3798 | 6.6262 | 0.3185
14.2539 | 23.6192 | 23.4794 | 23.5493 | 10.5174 | 6.6226 | 0.3185
14.6858 | 23.6097 | 23.4927 | 23.5512 | 10.4207 | 6.6188 | 0.3185
15.1179 | 23.5963 | 23.4058 | 23.5011 | 10.5112 | 6.6139 | 0.3185
15.5497 | 23.5303 | 23.4768 | 23.5035 | 10.717 | 6.61 | 0.3185
15.9817 | 23.5204 | 23.4681 | 23.4942 | 10.4786 | 6.6061 | 0.3185
16.4136 | 23.4892 | 23.4383 | 23.4637 | 10.3803 | 6.6021 | 0.3185
16.8455 | 23.4908 | 23.4162 | 23.4535 | 10.4355 | 6.5982 | 0.3185
17.2775 | 23.5748 | 23.424 | 23.4994 | 10.1845 | 6.5941 | 0.3185
17.7094 | 23.581 | 23.4374 | 23.5092 | 9.8617 | 6.5897 | 0.3185
18.1413 | 23.5426 | 23.3691 | 23.4558 | 9.5848 | 6.5861 | 0.3185
18.5733 | 23.4545 | 23.3587 | 23.4066 | 9.7232 | 6.5806 | 0.3185
19.0052 | 23.4882 | 23.3546 | 23.4214 | 9.6697 | 6.5765 | 0.3185
19.4371 | 23.3942 | 23.3469 | 23.3705 | 8.6037 | 6.5712 | 0.3185
19.8691 | 23.4915 | 23.4072 | 23.4494 | 9.2024 | 6.5661 | 0.3185
20.301 | 23.4194 | 23.4056 | 23.4125 | 8.7529 | 6.5616 | 0.3185
20.733 | 23.4763 | 23.3562 | 23.4163 | 9.0549 | 6.5556 | 0.3185
21.1648 | 23.4496 | 23.3201 | 23.3849 | 9.5885 | 6.5507 | 0.3185
21.5969 | 23.4279 | 23.3141 | 23.371 | 9.4227 | 6.5461 | 0.3185
22.0288 | 23.3955 | 23.3219 | 23.3587 | 9.1094 | 6.541 | 0.3185
22.4608 | 23.3995 | 23.3726 | 23.386 | 9.8219 | 6.5364 | 0.3185
22.8926 | 23.3888 | 23.3752 | 23.382 | 8.717 | 6.5302 | 0.3185
23.3246 | 23.5397 | 23.3198 | 23.4297 | 7.8228 | 6.5203 | 0.3185
23.7565 | 23.4852 | 23.3807 | 23.4329 | 8.5532 | 6.5148 | 0.3185
24.1885 | 23.4634 | 23.3219 | 23.3926 | 7.5236 | 6.5105 | 0.3185
24.6204 | 23.4686 | 23.3849 | 23.4268 | 7.3094 | 6.5059 | 0.3185
25.0524 | 23.4344 | 23.345 | 23.3897 | 5.7718 | 6.5016 | 0.3185
25.4843 | 23.2936 | 23.2629 | 23.2783 | 14.8373 | 6.499 | 0.3185
25.9162 | 23.2844 | 23.2148 | 23.2496 | 14.4923 | 6.4947 | 0.3185
26.3482 | 23.3222 | 23.1519 | 23.2371 | 13.9804 | 6.4905 | 0.3185
26.7801 | 23.345 | 23.1608 | 23.2529 | 14.1193 | 6.4857 | 0.3185
27.212 | 23.2855 | 23.2108 | 23.2482 | 13.4638 | 6.481 | 0.3185
27.644 | 23.2181 | 23.1565 | 23.1873 | 13.1908 | 6.4762 | 0.3185
28.0759 | 23.2961 | 23.1736 | 23.2349 | 12.9774 | 6.4712 | 0.3185
28.5078 | 23.1976 | 23.1569 | 23.1772 | 12.2517 | 6.4662 | 0.3185
28.9398 | 23.2779 | 23.1562 | 23.2171 | 12.2236 | 6.4623 | 0.3185
29.3717 | 23.3177 | 23.2501 | 23.2839 | 12.5149 | 6.4564 | 0.3185
29.8037 | 23.2434 | 23.2326 | 23.238 | 12.2331 | 6.4517 | 0.3185
30.2355 | 23.2235 | 23.2605 | 23.242 | 11.8991 | 6.4468 | 0.3185
30.6675 | 23.243 | 23.1526 | 23.1978 | 12.0933 | 6.4424 | 0.3185
31.0994 | 23.2244 | 23.2256 | 23.225 | 11.5171 | 6.4375 | 0.3185
31.5314 | 23.1934 | 23.2201 | 23.2068 | 11.4797 | 6.4336 | 0.3185
31.9633 | 23.2089 | 23.1837 | 23.1963 | 11.2783 | 6.4291 | 0.3185
32.3952 | 23.1597 | 23.1687 | 23.1642 | 11.2987 | 6.4247 | 0.3185
32.8272 | 23.2105 | 23.166 | 23.1882 | 10.9741 | 6.4196 | 0.3185
33.2591 | 23.2209 | 23.1902 | 23.2056 | 11.0172 | 6.4152 | 0.3185
33.691 | 23.2199 | 23.1943 | 23.2071 | 11.1189 | 6.4094 | 0.3185
34.123 | 23.1671 | 23.137 | 23.152 | 11.3667 | 6.4037 | 0.3185
34.5549 | 23.2606 | 23.1365 | 23.1985 | 11.2713 | 6.3992 | 0.3185
34.9869 | 23.2058 | 23.21 | 23.2079 | 11.2352 | 6.3959 | 0.3185
35.4189 | 23.1853 | 23.1685 | 23.1769 | 11.0279 | 6.3926 | 0.3185
35.8507 | 23.1831 | 23.1172 | 23.1501 | 11.1541 | 6.3885 | 0.3185
36.2827 | 23.1436 | 23.0231 | 23.0833 | 11.166 | 6.3839 | 0.3185
36.7146 | 23.1517 | 23.09 | 23.1209 | 11.1606 | 6.3793 | 0.3185
37.1466 | 23.1328 | 22.9858 | 23.0593 | 11.1952 | 6.3756 | 0.3185
37.5785 | 23.0601 | 23.0904 | 23.0753 | 11.0635 | 6.3711 | 0.3185
38.0104 | 23.2021 | 23.1024 | 23.1522 | 11.7557 | 6.3644 | 0.3185
38.4424 | 23.1855 | 23.1027 | 23.1441 | 11.9057 | 6.3574 | 0.3185
38.8743 | 23.1882 | 23.0515 | 23.1199 | 11.9642 | 6.3535 | 0.3185
39.3062 | 23.2024 | 22.9953 | 23.0988 | 11.7185 | 6.3482 | 0.3185
39.7382 | 23.0959 | 23.0528 | 23.0744 | 11.6548 | 6.3436 | 0.3185
40.1701 | 23.1235 | 23.0524 | 23.088 | 11.389 | 6.3377 | 0.3185
40.6021 | 23.0676 | 23.024 | 23.0458 | 11.0989 | 6.3325 | 0.3185
41.034 | 23.0779 | 23.0895 | 23.0837 | 11.1104 | 6.3273 | 0.3185
41.4659 | 23.1379 | 22.9738 | 23.0559 | 11.0138 | 6.3236 | 0.3185
41.8979 | 23.0388 | 22.9702 | 23.0045 | 10.9838 | 6.3181 | 0.3185
42.3298 | 23.0663 | 22.9755 | 23.0209 | 11.0235 | 6.3139 | 0.3185
42.7617 | 23.0509 | 23.0156 | 23.0332 | 11.0248 | 6.3092 | 0.3185
43.1937 | 23.0336 | 22.986 | 23.0098 | 10.9414 | 6.3039 | 0.3185
43.6256 | 23.0379 | 22.9146 | 22.9763 | 10.9603 | 6.3011 | 0.3185
44.0576 | 23.0248 | 22.8994 | 22.9621 | 10.9449 | 6.2958 | 0.3185
44.4895 | 23.0448 | 22.8986 | 22.9717 | 10.9358 | 6.2901 | 0.3185
44.9214 | 23.0604 | 22.9029 | 22.9816 | 10.8493 | 6.2853 | 0.3185
45.3534 | 23.0535 | 22.9663 | 23.0099 | 10.7281 | 6.2806 | 0.3185
45.7853 | 22.9501 | 22.91 | 22.9301 | 10.7807 | 6.2766 | 0.3185
46.2172 | 22.9991 | 22.8547 | 22.9269 | 10.7526 | 6.2719 | 0.3185
46.6491 | 22.9611 | 22.8601 | 22.9106 | 10.811 | 6.2664 | 0.3185
47.0811 | 22.9356 | 22.8144 | 22.875 | 10.9116 | 6.2624 | 0.3185
47.513 | 22.9643 | 22.8317 | 22.898 | 10.886 | 6.2569 | 0.3185
47.945 | 22.9885 | 22.8443 | 22.9164 | 10.9314 | 6.2526 | 0.3185
48.3769 | 22.9307 | 22.8305 | 22.8806 | 10.8793 | 6.2483 | 0.3185
48.8088 | 22.9766 | 22.8197 | 22.8981 | 10.836 | 6.2447 | 0.3185
49.2408 | 22.9875 | 22.7779 | 22.8827 | 10.8362 | 6.2404 | 0.3185
49.6727 | 22.9012 | 22.7578 | 22.8295 | 10.7748 | 6.2369 | 0.3185
50.1046 | 22.9307 | 22.7583 | 22.8445 | 10.7111 | 6.2328 | 0.3185
50.5366 | 22.8756 | 22.6826 | 22.7791 | 10.7093 | 6.2293 | 0.3185
50.9685 | 22.8524 | 22.6655 | 22.7589 | 10.7125 | 6.2246 | 0.3185
51.4004 | 22.9268 | 22.6683 | 22.7976 | 10.7373 | 6.2188 | 0.3185
51.8324 | 22.9246 | 22.7318 | 22.8282 | 10.7273 | 6.2135 | 0.3185
52.2643 | 22.8515 | 22.7025 | 22.777 | 10.7121 | 6.2071 | 0.3185
52.6963 | 22.9082 | 22.6789 | 22.7935 | 10.6852 | 6.202 | 0.3185
53.1282 | 22.9322 | 22.7014 | 22.8168 | 10.7096 | 6.1965 | 0.3185
53.5601 | 22.961 | 22.6803 | 22.8206 | 10.7053 | 6.191 | 0.3185
53.9921 | 22.8718 | 22.6616 | 22.7667 | 10.6317 | 6.1861 | 0.3185
54.424 | 22.8994 | 22.6555 | 22.7774 | 10.575 | 6.1815 | 0.3185
54.8559 | 22.8802 | 22.6333 | 22.7568 | 10.6004 | 6.177 | 0.3185
55.2879 | 22.8697 | 22.5675 | 22.7186 | 10.6654 | 6.1724 | 0.3185
55.7198 | 22.8763 | 22.5819 | 22.7291 | 10.5635 | 6.166 | 0.3185
56.1517 | 22.8798 | 22.6149 | 22.7473 | 10.6221 | 6.1603 | 0.3185
56.5837 | 22.841 | 22.5879 | 22.7145 | 10.5904 | 6.1548 | 0.3185
57.0156 | 22.8634 | 22.6446 | 22.754 | 10.5433 | 6.1477 | 0.3185
57.4475 | 22.9041 | 22.6354 | 22.7697 | 10.5496 | 6.1434 | 0.3185
57.8795 | 22.8546 | 22.5784 | 22.7165 | 10.4118 | 6.1381 | 0.3185
58.3114 | 22.7963 | 22.5376 | 22.667 | 10.4134 | 6.1337 | 0.3185
58.7434 | 22.8578 | 22.5465 | 22.7022 | 10.419 | 6.1277 | 0.3185
59.1753 | 22.7618 | 22.4965 | 22.6292 | 10.2842 | 6.1242 | 0.3185
59.6073 | 22.7975 | 22.5222 | 22.6598 | 10.2531 | 6.1193 | 0.3185
60.0391 | 22.7831 | 22.5087 | 22.6459 | 10.2328 | 6.1157 | 0.3185
60.4711 | 22.7321 | 22.4881 | 22.6101 | 10.2356 | 6.1114 | 0.3185
60.903 | 22.7487 | 22.47 | 22.6094 | 10.1824 | 6.1071 | 0.3185
61.335 | 22.6928 | 22.4141 | 22.5535 | 10.1022 | 6.1032 | 0.3185
61.7669 | 22.6775 | 22.3747 | 22.5261 | 10.087 | 6.0979 | 0.3185
62.1988 | 22.6279 | 22.3795 | 22.5037 | 10.0365 | 6.0935 | 0.3185
62.6307 | 22.6138 | 22.3475 | 22.4807 | 10.0244 | 6.0876 | 0.3185
63.0627 | 22.6666 | 22.3636 | 22.5151 | 10.0052 | 6.0826 | 0.3185
63.4946 | 22.6513 | 22.3734 | 22.5123 | 9.9675 | 6.077 | 0.3185
63.9266 | 22.6531 | 22.2982 | 22.4756 | 9.9917 | 6.072 | 0.3185
64.3585 | 22.6764 | 22.3905 | 22.5335 | 9.9678 | 6.0652 | 0.3185
64.7905 | 22.6588 | 22.3635 | 22.5111 | 9.9097 | 6.0601 | 0.3185
65.2224 | 22.6001 | 22.3858 | 22.4929 | 9.8757 | 6.0543 | 0.3185
65.6543 | 22.6109 | 22.3495 | 22.4802 | 9.8256 | 6.0496 | 0.3185
66.0863 | 22.5791 | 22.302 | 22.4405 | 9.809 | 6.0448 | 0.3185
66.5182 | 22.6065 | 22.3316 | 22.469 | 9.7776 | 6.0377 | 0.3185
66.9502 | 22.7009 | 22.3495 | 22.5252 | 9.8277 | 6.0301 | 0.3185
67.3821 | 22.6831 | 22.3685 | 22.5258 | 9.8689 | 6.0239 | 0.3185
67.814 | 22.6906 | 22.3585 | 22.5246 | 9.8489 | 6.0187 | 0.3185
68.2459 | 22.6756 | 22.3584 | 22.517 | 9.7812 | 6.0145 | 0.3185
68.6778 | 22.6692 | 22.3204 | 22.4948 | 9.8076 | 6.0097 | 0.3185
69.1098 | 22.626 | 22.2777 | 22.4518 | 9.7666 | 6.0044 | 0.3185
69.5418 | 22.6798 | 22.2479 | 22.4639 | 9.7936 | 5.9994 | 0.3185
69.9737 | 22.619 | 22.2183 | 22.4186 | 9.7507 | 5.9936 | 0.3185
70.4056 | 22.6342 | 22.225 | 22.4296 | 9.7324 | 5.9886 | 0.3185
70.8375 | 22.69 | 22.2382 | 22.4641 | 9.7186 | 5.984 | 0.3185
71.2696 | 22.6483 | 22.2058 | 22.4271 | 9.6923 | 5.9787 | 0.3185
71.7014 | 22.6341 | 22.2189 | 22.4265 | 9.6526 | 5.9735 | 0.3185
72.1334 | 22.6374 | 22.1663 | 22.4019 | 9.6238 | 5.9694 | 0.3185
72.5653 | 22.5913 | 22.1831 | 22.3872 | 9.6234 | 5.9633 | 0.3185
72.9973 | 22.6284 | 22.1846 | 22.4065 | 9.5816 | 5.9574 | 0.3185
73.4292 | 22.6474 | 22.1989 | 22.4231 | 9.5948 | 5.952 | 0.3185
73.8611 | 22.5841 | 22.2019 | 22.393 | 9.5307 | 5.9454 | 0.3185
74.2931 | 22.6079 | 22.1287 | 22.3683 | 9.5214 | 5.9421 | 0.3185
74.725 | 22.5784 | 22.1172 | 22.3478 | 9.4402 | 5.9366 | 0.3185
75.1569 | 22.5093 | 22.1024 | 22.3058 | 9.3956 | 5.9331 | 0.3185
75.5889 | 22.4829 | 22.0767 | 22.2798 | 9.3773 | 5.9286 | 0.3185
76.0207 | 22.5174 | 22.0816 | 22.2995 | 9.3497 | 5.9234 | 0.3185
76.4527 | 22.4916 | 22.0466 | 22.2691 | 9.3332 | 5.9186 | 0.3185
76.8847 | 22.4703 | 22.0573 | 22.2638 | 9.3279 | 5.9141 | 0.3185
77.3166 | 22.4577 | 22.0285 | 22.2431 | 9.2994 | 5.9087 | 0.3185
77.7485 | 22.4295 | 21.9857 | 22.2076 | 9.2535 | 5.9041 | 0.3185
78.1805 | 22.4322 | 21.9617 | 22.197 | 9.2521 | 5.8991 | 0.3185
78.6124 | 22.4523 | 22.0005 | 22.2264 | 9.202 | 5.8925 | 0.3185
79.0444 | 22.4513 | 22.0255 | 22.2384 | 9.2033 | 5.887 | 0.3185
79.4763 | 22.4261 | 21.9515 | 22.1888 | 9.1581 | 5.8818 | 0.3185
79.9082 | 22.4471 | 21.9964 | 22.2218 | 9.1199 | 5.8756 | 0.3185
80.3402 | 22.4467 | 21.9761 | 22.2114 | 9.0783 | 5.8713 | 0.3185
80.772 | 22.4039 | 21.9525 | 22.1782 | 9.0836 | 5.8657 | 0.3185
81.204 | 22.3803 | 21.9399 | 22.1601 | 9.0191 | 5.861 | 0.3185
81.6359 | 22.3883 | 21.9605 | 22.1744 | 8.995 | 5.8559 | 0.3185
82.0679 | 22.345 | 21.9378 | 22.1414 | 8.9482 | 5.8516 | 0.3185
82.4998 | 22.3485 | 21.9745 | 22.1615 | 8.922 | 5.8467 | 0.3185
82.9317 | 22.3121 | 21.8814 | 22.0968 | 8.9225 | 5.8418 | 0.3185
83.3637 | 22.3393 | 21.8971 | 22.1182 | 8.8756 | 5.8366 | 0.3185
83.7956 | 22.3604 | 21.9069 | 22.1337 | 8.8709 | 5.832 | 0.3185
84.2275 | 22.3146 | 21.8701 | 22.0923 | 8.8251 | 5.8284 | 0.3185
84.6595 | 22.3136 | 21.8553 | 22.0845 | 8.8388 | 5.8243 | 0.3185
85.0915 | 22.2554 | 21.8181 | 22.0368 | 8.7963 | 5.8198 | 0.3185
85.5234 | 22.2118 | 21.759 | 21.9854 | 8.802 | 5.8159 | 0.3185
85.9553 | 22.2167 | 21.6966 | 21.9567 | 8.7924 | 5.8115 | 0.3185
86.3873 | 22.2068 | 21.6642 | 21.9355 | 8.7977 | 5.807 | 0.3185
86.8192 | 22.2027 | 21.6545 | 21.9286 | 8.7846 | 5.8 | 0.3185
87.2512 | 22.2771 | 21.7487 | 22.0129 | 8.7716 | 5.7922 | 0.3185
87.6831 | 22.2544 | 21.7209 | 21.9876 | 8.7266 | 5.7832 | 0.3185
88.115 | 22.2928 | 21.7648 | 22.0288 | 8.7052 | 5.777 | 0.3185
88.5469 | 22.2704 | 21.7721 | 22.0213 | 8.6364 | 5.77 | 0.3185
88.9788 | 22.3535 | 21.8246 | 22.0891 | 8.634 | 5.7628 | 0.3185
89.4108 | 22.2959 | 21.7882 | 22.0421 | 8.6002 | 5.7582 | 0.3185
89.8427 | 22.2633 | 21.7729 | 22.0181 | 8.5943 | 5.7538 | 0.3185
90.2746 | 22.29 | 21.7413 | 22.0156 | 8.5617 | 5.7487 | 0.3185
90.7065 | 22.2487 | 21.7134 | 21.981 | 8.5386 | 5.745 | 0.3185
91.1386 | 22.2439 | 21.688 | 21.966 | 8.5181 | 5.7399 | 0.3185
91.5705 | 22.2516 | 21.7372 | 21.9944 | 8.5154 | 5.7343 | 0.3185
92.0024 | 22.2271 | 21.6708 | 21.949 | 8.4999 | 5.7294 | 0.3185
92.4344 | 22.2112 | 21.6583 | 21.9348 | 8.4632 | 5.7228 | 0.3185
92.8663 | 22.2386 | 21.6976 | 21.9681 | 8.4197 | 5.7165 | 0.3185
93.2982 | 22.1717 | 21.6456 | 21.9087 | 8.3793 | 5.7111 | 0.3185
93.7302 | 22.2271 | 21.7067 | 21.9669 | 8.3378 | 5.7047 | 0.3185
94.1621 | 22.1861 | 21.7019 | 21.944 | 8.2983 | 5.7001 | 0.3185
94.5941 | 22.1936 | 21.6667 | 21.9302 | 8.2772 | 5.6963 | 0.3185
95.026 | 22.1522 | 21.6445 | 21.8984 | 8.2456 | 5.6912 | 0.3185
95.4579 | 22.1521 | 21.6266 | 21.8893 | 8.2344 | 5.6866 | 0.3185
95.8899 | 22.1075 | 21.6046 | 21.8561 | 8.2099 | 5.682 | 0.3185
96.3217 | 22.1339 | 21.6026 | 21.8683 | 8.1877 | 5.6778 | 0.3185
96.7537 | 22.0843 | 21.5592 | 21.8217 | 8.1616 | 5.6716 | 0.3185
97.1857 | 22.0867 | 21.5801 | 21.8334 | 8.1331 | 5.6667 | 0.3185
97.6176 | 22.0749 | 21.5639 | 21.8194 | 8.0999 | 5.6614 | 0.3185
98.0496 | 22.0844 | 21.5387 | 21.8116 | 8.0997 | 5.6564 | 0.3185
98.4814 | 22.0349 | 21.4928 | 21.7638 | 8.0609 | 5.6518 | 0.3185
98.9134 | 22.0431 | 21.5218 | 21.7824 | 8.0342 | 5.6464 | 0.3185
99.3454 | 21.9504 | 21.4241 | 21.6873 | 8.0125 | 5.6417 | 0.3185
99.7773 | 22.0136 | 21.4871 | 21.7504 | 7.9793 | 5.6371 | 0.3185
100.2092 | 21.9608 | 21.4499 | 21.7054 | 7.9555 | 5.6311 | 0.3185
100.6413 | 21.977 | 21.4749 | 21.726 | 7.932 | 5.6255 | 0.3185
101.0731 | 21.9147 | 21.437 | 21.6758 | 7.882 | 5.6203 | 0.3185
101.505 | 21.9481 | 21.4392 | 21.6937 | 7.8797 | 5.6141 | 0.3185
101.937 | 21.9324 | 21.4813 | 21.7068 | 7.8337 | 5.6081 | 0.3185
102.3689 | 21.9078 | 21.4524 | 21.6801 | 7.8007 | 5.6028 | 0.3185
102.8008 | 21.8635 | 21.4433 | 21.6534 | 7.7636 | 5.598 | 0.3185
103.2327 | 21.8183 | 21.3724 | 21.5954 | 7.744 | 5.5948 | 0.3185
103.6647 | 21.7522 | 21.3184 | 21.5353 | 7.7058 | 5.5909 | 0.3185
104.0966 | 21.8089 | 21.3642 | 21.5865 | 7.6865 | 5.5831 | 0.3185
104.5286 | 21.755 | 21.3257 | 21.5403 | 7.6565 | 5.5786 | 0.3185
104.9605 | 21.7335 | 21.2816 | 21.5076 | 7.635 | 5.5717 | 0.3185
105.3924 | 21.7816 | 21.3085 | 21.5451 | 7.6151 | 5.565 | 0.3185
105.8244 | 21.7027 | 21.2965 | 21.4996 | 7.569 | 5.5596 | 0.3185
106.2564 | 21.7263 | 21.2999 | 21.5131 | 7.5425 | 5.5541 | 0.3185
106.6883 | 21.68 | 21.2707 | 21.4753 | 7.5121 | 5.5483 | 0.3185
107.1202 | 21.6687 | 21.2378 | 21.4532 | 7.4982 | 5.5421 | 0.3185
107.5521 | 21.7227 | 21.2989 | 21.5108 | 7.4758 | 5.5341 | 0.3185
107.9841 | 21.7384 | 21.3093 | 21.5238 | 7.4435 | 5.5281 | 0.3185
108.416 | 21.7206 | 21.2851 | 21.5029 | 7.4291 | 5.5223 | 0.3185
108.8479 | 21.7627 | 21.3128 | 21.5377 | 7.4177 | 5.5166 | 0.3185
109.2798 | 21.7124 | 21.2877 | 21.5 | 7.3947 | 5.5112 | 0.3185
109.7118 | 21.7487 | 21.2842 | 21.5164 | 7.3881 | 5.5051 | 0.3185
110.1437 | 21.7033 | 21.238 | 21.4706 | 7.3536 | 5.4997 | 0.3185
110.5757 | 21.6732 | 21.2383 | 21.4557 | 7.3256 | 5.494 | 0.3185
111.0076 | 21.6648 | 21.2168 | 21.4408 | 7.2956 | 5.4888 | 0.3185
111.4396 | 21.6135 | 21.1727 | 21.3931 | 7.2767 | 5.4839 | 0.3185
111.8715 | 21.5977 | 21.141 | 21.3694 | 7.2539 | 5.4789 | 0.3185
112.3035 | 21.5521 | 21.1102 | 21.3312 | 7.2272 | 5.4721 | 0.3185
112.7354 | 21.5241 | 21.0899 | 21.307 | 7.1956 | 5.4675 | 0.3185
113.1673 | 21.5423 | 21.0746 | 21.3084 | 7.1782 | 5.4605 | 0.3185
113.5992 | 21.5218 | 21.0621 | 21.292 | 7.1517 | 5.4544 | 0.3185
114.0312 | 21.491 | 21.0345 | 21.2628 | 7.1331 | 5.4482 | 0.3185
114.4631 | 21.5522 | 21.0433 | 21.2978 | 7.1279 | 5.441 | 0.3185
114.895 | 21.478 | 21.0055 | 21.2417 | 7.0917 | 5.4363 | 0.3185
115.327 | 21.4707 | 21.0104 | 21.2405 | 7.0642 | 5.43 | 0.3185
115.759 | 21.4361 | 20.9572 | 21.1967 | 7.0434 | 5.4253 | 0.3185
116.1909 | 21.4182 | 20.9458 | 21.182 | 7.011 | 5.4187 | 0.3185
116.6228 | 21.4216 | 20.9592 | 21.1904 | 6.9866 | 5.4113 | 0.3185
117.0546 | 21.4562 | 20.97 | 21.2131 | 6.9796 | 5.4036 | 0.3185
117.4867 | 21.458 | 20.9855 | 21.2218 | 6.959 | 5.3979 | 0.3185
117.9186 | 21.4495 | 20.9772 | 21.2134 | 6.9316 | 5.3924 | 0.3185
118.3505 | 21.4257 | 20.9652 | 21.1954 | 6.9088 | 5.3871 | 0.3185
118.7825 | 21.3455 | 20.8844 | 21.115 | 6.8836 | 5.3833 | 0.3185
119.2144 | 21.3856 | 20.9179 | 21.1517 | 6.8646 | 5.3768 | 0.3185
119.6463 | 21.3402 | 20.8622 | 21.1012 | 6.8453 | 5.3725 | 0.3185
120.0782 | 21.3782 | 20.832 | 21.1051 | 6.8509 | 5.3658 | 0.3185
120.5102 | 21.3283 | 20.7602 | 21.0442 | 6.8418 | 5.3612 | 0.3185
120.9421 | 21.3278 | 20.7131 | 21.0205 | 6.8315 | 5.3549 | 0.3185
121.3741 | 21.375 | 20.759 | 21.067 | 6.8235 | 5.3477 | 0.3185
121.806 | 21.3705 | 20.7666 | 21.0686 | 6.7855 | 5.3412 | 0.3185
122.2379 | 21.3216 | 20.7104 | 21.016 | 6.763 | 5.3366 | 0.3185
122.6699 | 21.2826 | 20.6906 | 20.9866 | 6.7354 | 5.331 | 0.3185
123.1018 | 21.2667 | 20.6571 | 20.9619 | 6.7109 | 5.3252 | 0.3185
123.5338 | 21.2181 | 20.6163 | 20.9172 | 6.6936 | 5.3203 | 0.3185
123.9657 | 21.236 | 20.6239 | 20.93 | 6.6737 | 5.313 | 0.3185
124.3976 | 21.2026 | 20.5822 | 20.8924 | 6.6532 | 5.308 | 0.3185
124.8296 | 21.231 | 20.5746 | 20.9028 | 6.6447 | 5.3012 | 0.3185
125.2615 | 21.2381 | 20.5452 | 20.8917 | 6.637 | 5.296 | 0.3185
125.6935 | 21.2028 | 20.5221 | 20.8624 | 6.609 | 5.29 | 0.3185
126.1254 | 21.1839 | 20.501 | 20.8424 | 6.5877 | 5.284 | 0.3185
126.5573 | 21.1665 | 20.4861 | 20.8263 | 6.5631 | 5.2785 | 0.3185
126.9893 | 21.1618 | 20.4665 | 20.8141 | 6.5481 | 5.2722 | 0.3185
127.4212 | 21.1267 | 20.4273 | 20.777 | 6.521 | 5.2664 | 0.3185
127.8531 | 21.0909 | 20.3764 | 20.7336 | 6.4988 | 5.2602 | 0.3185
128.2851 | 21.1023 | 20.4055 | 20.7539 | 6.4778 | 5.254 | 0.3185
128.717 | 21.1219 | 20.3977 | 20.7598 | 6.4642 | 5.2474 | 0.3185
129.1489 | 21.0542 | 20.3464 | 20.7003 | 6.4314 | 5.242 | 0.3185
129.5809 | 21.038 | 20.3034 | 20.6707 | 6.4129 | 5.2347 | 0.3185
130.0128 | 21.0371 | 20.3042 | 20.6706 | 6.3885 | 5.2287 | 0.3185
130.4447 | 21.0167 | 20.293 | 20.6548 | 6.3626 | 5.2214 | 0.3185
130.8767 | 21.0271 | 20.2914 | 20.6592 | 6.3417 | 5.2142 | 0.3185
131.3086 | 20.9991 | 20.2772 | 20.6382 | 6.3105 | 5.2074 | 0.3185
131.7405 | 21.0577 | 20.3189 | 20.6883 | 6.3055 | 5.2001 | 0.3185
132.1725 | 21.0375 | 20.2564 | 20.6469 | 6.2935 | 5.1942 | 0.3185
132.6044 | 21.0084 | 20.2251 | 20.6168 | 6.267 | 5.1877 | 0.3185
133.0364 | 20.9863 | 20.1981 | 20.5922 | 6.2469 | 5.1823 | 0.3185
133.4683 | 20.9868 | 20.2118 | 20.5993 | 6.2181 | 5.175 | 0.3185
133.9002 | 20.9016 | 20.1536 | 20.5276 | 6.1878 | 5.171 | 0.3185
134.3322 | 20.9497 | 20.1848 | 20.5672 | 6.1712 | 5.1631 | 0.3185
134.7641 | 20.8074 | 19.6333 | 20.2204 | 6.2674 | 5.1691 | 0.3185
135.196 | 20.5552 | 19.2952 | 19.9252 | 6.2712 | 5.1797 | 0.3185
135.628 | 20.8355 | 20.0971 | 20.4663 | 6.0943 | 5.1463 | 0.3185
136.0599 | 20.842 | 20.2287 | 20.5353 | 6.0329 | 5.138 | 0.3185
136.4918 | 20.8515 | 20.336 | 20.5937 | 5.98 | 5.1296 | 0.3185
136.9237 | 20.8325 | 20.3249 | 20.5787 | 5.9527 | 5.123 | 0.3185
137.3557 | 20.8453 | 20.3412 | 20.5933 | 5.9345 | 5.1168 | 0.3185
137.7876 | 20.7479 | 20.1477 | 20.4478 | 5.9408 | 5.1139 | 0.3185
138.2196 | 20.8708 | 20.2466 | 20.5587 | 5.9324 | 5.1057 | 0.3185
138.6515 | 20.8169 | 20.0735 | 20.4452 | 5.9466 | 5.1014 | 0.3185
139.0834 | 20.806 | 20.2587 | 20.5323 | 5.8653 | 5.0923 | 0.3185
139.5154 | 20.6973 | 20.0361 | 20.3667 | 5.8696 | 5.0919 | 0.3185
139.9473 | 20.5686 | 19.9427 | 20.2556 | 5.8422 | 5.0928 | 0.3185
140.3792 | 20.8217 | 20.3666 | 20.5941 | 5.7628 | 5.0685 | 0.3185
140.8112 | 20.7531 | 20.1572 | 20.4552 | 5.7816 | 5.0642 | 0.3185
141.2431 | 20.7528 | 20.174 | 20.4634 | 5.7527 | 5.0565 | 0.3185
141.6751 | 20.7702 | 20.33 | 20.5501 | 5.6859 | 5.0461 | 0.3185
142.107 | 20.8145 | 20.3652 | 20.5898 | 5.6636 | 5.0376 | 0.3185
142.5389 | 20.8111 | 20.3289 | 20.57 | 5.6523 | 5.0309 | 0.3185
142.9709 | 20.7163 | 20.229 | 20.4726 | 5.6277 | 5.0252 | 0.3185
143.4028 | 20.7371 | 20.2319 | 20.4845 | 5.6126 | 5.0193 | 0.3185
143.8348 | 20.803 | 20.3455 | 20.5743 | 5.5837 | 5.0091 | 0.3185
144.2667 | 20.8627 | 20.4072 | 20.635 | 5.5644 | 5.0015 | 0.3185
144.6986 | 20.7689 | 20.2428 | 20.5059 | 5.5595 | 4.9984 | 0.3185
145.1305 | 20.8411 | 20.4132 | 20.6271 | 5.5098 | 4.9862 | 0.3185
145.5625 | 20.4035 | 19.791 | 20.0973 | 5.5457 | 5.005 | 0.3185
145.9945 | 20.5236 | 19.9615 | 20.2426 | 5.499 | 4.9882 | 0.3185
146.4264 | 20.8803 | 20.4893 | 20.6848 | 5.426 | 4.9614 | 0.3185
146.8582 | 20.5556 | 20.0787 | 20.3171 | 5.4297 | 4.9708 | 0.3185
147.2903 | 20.8138 | 20.4439 | 20.6288 | 5.3715 | 4.9461 | 0.3185
147.7222 | 20.8631 | 20.4743 | 20.6687 | 5.3596 | 4.9383 | 0.3185
148.1541 | 20.8601 | 20.4805 | 20.6703 | 5.3363 | 4.9312 | 0.3185
148.5861 | 20.8672 | 20.4947 | 20.6809 | 5.3095 | 4.9229 | 0.3185
149.018 | 20.9175 | 20.584 | 20.7508 | 5.2797 | 4.9143 | 0.3185
149.4499 | 20.9476 | 20.6085 | 20.778 | 5.2578 | 4.9054 | 0.3185
149.8819 | 20.9366 | 20.6068 | 20.7717 | 5.2329 | 4.8977 | 0.3185
150.3137 | 20.9572 | 20.6455 | 20.8014 | 5.2037 | 4.8881 | 0.3185
150.7457 | 20.9493 | 20.6454 | 20.7974 | 5.177 | 4.8804 | 0.3185
151.1777 | 21.0157 | 20.7321 | 20.8739 | 5.151 | 4.871 | 0.3185
151.6096 | 20.856 | 20.5473 | 20.7016 | 5.137 | 4.8684 | 0.3185
152.0416 | 20.8715 | 20.5575 | 20.7145 | 5.1154 | 4.86 | 0.3185
152.4734 | 20.8762 | 20.5824 | 20.7293 | 5.0887 | 4.8519 | 0.3185
152.9054 | 20.9703 | 20.6674 | 20.8188 | 5.0747 | 4.8433 | 0.3185
153.3373 | 20.9813 | 20.6923 | 20.8368 | 5.0501 | 4.8353 | 0.3185
153.7693 | 20.96 | 20.664 | 20.812 | 5.028 | 4.8285 | 0.3185
154.2012 | 21.0236 | 20.7634 | 20.8935 | 4.9934 | 4.8173 | 0.3185
154.6332 | 21.035 | 20.7678 | 20.9014 | 4.9745 | 4.8096 | 0.3185
155.0651 | 20.8652 | 20.5668 | 20.716 | 4.9599 | 4.8069 | 0.3185
155.497 | 20.9436 | 20.6549 | 20.7993 | 4.9342 | 4.7962 | 0.3185
155.929 | 20.9716 | 20.6749 | 20.8233 | 4.9192 | 4.7891 | 0.3185
156.3609 | 21.0539 | 20.8238 | 20.9389 | 4.8861 | 4.7786 | 0.3185
156.7928 | 21.0741 | 20.8185 | 20.9463 | 4.8706 | 4.7706 | 0.3185
157.2248 | 21.0206 | 20.751 | 20.8858 | 4.8484 | 4.7651 | 0.3185
157.6567 | 20.9573 | 20.6525 | 20.8049 | 4.8341 | 4.7576 | 0.3185
158.0887 | 21.135 | 20.9203 | 21.0277 | 4.7909 | 4.7431 | 0.3185
158.5206 | 21.0355 | 20.7464 | 20.8909 | 4.7896 | 4.7395 | 0.3185
158.9525 | 21.0856 | 20.8071 | 20.9464 | 4.7673 | 4.731 | 0.3185
159.3844 | 21.0654 | 20.8005 | 20.9329 | 4.7397 | 4.7231 | 0.3185
159.8163 | 21.2583 | 21.0719 | 21.1651 | 4.7036 | 4.7112 | 0.3185
160.2483 | 21.1365 | 20.9042 | 21.0203 | 4.6909 | 4.706 | 0.3185
160.6803 | 21.1719 | 20.9406 | 21.0563 | 4.671 | 4.6969 | 0.3185
161.1122 | 20.8295 | 20.5214 | 20.6754 | 4.6672 | 4.7006 | 0.3185
161.5441 | 21.1505 | 20.901 | 21.0258 | 4.6231 | 4.6764 | 0.3185
161.9761 | 21.2396 | 21.0171 | 21.1284 | 4.6023 | 4.6678 | 0.3185
162.4081 | 21.253 | 21.043 | 21.148 | 4.5826 | 4.6601 | 0.3185
162.8399 | 21.1274 | 20.865 | 20.9962 | 4.5741 | 4.6563 | 0.3185
163.2719 | 21.3002 | 21.1041 | 21.2021 | 4.5435 | 4.6463 | 0.3185
163.7038 | 21.2941 | 21.1062 | 21.2001 | 4.5193 | 4.6386 | 0.3185
164.1358 | 21.2558 | 21.0707 | 21.1633 | 4.498 | 4.6321 | 0.3185
164.5677 | 21.235 | 21.0774 | 21.1562 | 4.4714 | 4.6248 | 0.3185
164.9996 | 21.1199 | 20.9186 | 21.0192 | 4.4555 | 4.6184 | 0.3185
165.4315 | 21.2407 | 21.0391 | 21.1399 | 4.4397 | 4.6089 | 0.3185
165.8635 | 21.104 | 20.8693 | 20.9867 | 4.4248 | 4.6037 | 0.3185
166.2955 | 21.116 | 20.9144 | 21.0152 | 4.3986 | 4.595 | 0.3185
166.7273 | 21.2482 | 21.0947 | 21.1715 | 4.3679 | 4.5841 | 0.3185
167.1593 | 21.2011 | 21.0135 | 21.1073 | 4.3595 | 4.5795 | 0.3185
167.5913 | 21.3632 | 21.2106 | 21.2869 | 4.3319 | 4.5676 | 0.3185
168.0232 | 21.2232 | 21.0396 | 21.1314 | 4.3174 | 4.5626 | 0.3185
168.4551 | 21.2429 | 21.0654 | 21.1542 | 4.2968 | 4.5545 | 0.3185
168.8871 | 21.2248 | 21.0684 | 21.1466 | 4.2727 | 4.5475 | 0.3185
169.319 | 21.3545 | 21.1955 | 21.275 | 4.25 | 4.5353 | 0.3185
169.7509 | 21.3354 | 21.2035 | 21.2694 | 4.2225 | 4.5272 | 0.3185
170.1828 | 21.3505 | 21.2252 | 21.2878 | 4.1981 | 4.5179 | 0.3185
170.6148 | 21.2123 | 21.0691 | 21.1407 | 4.1812 | 4.5125 | 0.3185
171.0467 | 21.2492 | 21.1057 | 21.1775 | 4.163 | 4.5041 | 0.3185
171.4786 | 21.2678 | 21.1395 | 21.2037 | 4.1403 | 4.4955 | 0.3185
171.9106 | 21.4042 | 21.2777 | 21.3409 | 4.1206 | 4.484 | 0.3185
172.3425 | 21.3501 | 21.2742 | 21.3122 | 4.0857 | 4.4754 | 0.3185
172.7745 | 21.4985 | 21.4149 | 21.4567 | 4.0556 | 4.4585 | 0.3185
173.2064 | 21.394 | 21.2779 | 21.336 | 4.035 | 4.4488 | 0.3185
173.6384 | 21.4399 | 21.3535 | 21.3967 | 4.0136 | 4.4396 | 0.3185
174.0703 | 21.491 | 21.4019 | 21.4464 | 3.9939 | 4.4298 | 0.3185
174.5022 | 21.4993 | 21.4462 | 21.4727 | 3.9669 | 4.4224 | 0.3185
174.9341 | 21.4128 | 21.2697 | 21.3413 | 3.9596 | 4.4141 | 0.3185
175.3661 | 21.461 | 21.3448 | 21.4029 | 3.9317 | 4.4018 | 0.3185
175.798 | 21.4674 | 21.3427 | 21.405 | 3.9169 | 4.3967 | 0.3185
176.2299 | 21.4394 | 21.3203 | 21.3799 | 3.8954 | 4.3856 | 0.3185
176.6619 | 21.4379 | 21.3035 | 21.3707 | 3.8785 | 4.3781 | 0.3185
177.0938 | 21.4829 | 21.3589 | 21.4209 | 3.8587 | 4.3705 | 0.3185
177.5258 | 21.4736 | 21.3632 | 21.4184 | 3.8348 | 4.3617 | 0.3185
177.9576 | 21.3269 | 21.2566 | 21.2918 | 3.8079 | 4.3565 | 0.3185
178.3896 | 21.4755 | 21.3395 | 21.4075 | 3.803 | 4.3455 | 0.3185
178.8216 | 21.6453 | 21.5817 | 21.6135 | 3.7726 | 4.3349 | 0.3185
179.2535 | 21.5278 | 21.4495 | 21.4886 | 3.7558 | 4.3285 | 0.3185
179.6854 | 21.5326 | 21.4673 | 21.4999 | 3.7308 | 4.3192 | 0.3185