## J1_rec1
Time [s] | CA left [°] | CA right [°] | CA mean [°] | Volume [μl] | Baseline [mm] | Cradle angle [°]
0 | 99.8128 | 100.1455 | 99.9791 | 19.6341 | 4.0344 | 0
0.43196 | 99.6946 | 100.0735 | 99.884 | 19.6198 | 4.0341 | 0
0.86381 | 99.8243 | 100.2879 | 100.0561 | 19.6753 | 4.0335 | 0
1.2957 | 99.7166 | 100.1147 | 99.9156 | 19.6203 | 4.0332 | 0
1.7277 | 99.8106 | 100.116 | 99.9633 | 19.621 | 4.0327 | 0
2.1596 | 99.9094 | 100.1545 | 100.032 | 19.6025 | 4.032 | 0
2.5915 | 99.726 | 100.1122 | 99.9191 | 19.604 | 4.0319 | 0
3.0235 | 99.7699 | 100.1596 | 99.9647 | 19.6105 | 4.0315 | 0
3.4554 | 99.8325 | 99.9829 | 99.9077 | 19.5333 | 4.0308 | 0
3.8874 | 99.8012 | 100.0996 | 99.9504 | 19.573 | 4.0302 | 0
4.3194 | 99.7449 | 99.9275 | 99.8362 | 19.4927 | 4.0296 | 0
4.7513 | 99.7796 | 99.9637 | 99.8717 | 19.4894 | 4.0283 | 0
5.1832 | 99.7069 | 99.9507 | 99.8288 | 19.4625 | 4.0271 | 0
5.6151 | 99.5556 | 99.9063 | 99.7309 | 19.4207 | 4.0256 | 0
6.047 | 99.6044 | 99.9235 | 99.764 | 19.4119 | 4.0244 | 0
6.479 | 99.6972 | 99.8893 | 99.7933 | 19.3779 | 4.0229 | 0
6.911 | 99.5561 | 99.7997 | 99.6779 | 19.3386 | 4.0212 | 0
7.3428 | 99.5683 | 99.8742 | 99.7212 | 19.3322 | 4.0196 | 0
7.7748 | 99.6411 | 99.8336 | 99.7374 | 19.2939 | 4.0179 | 0
8.2067 | 99.597 | 99.7732 | 99.6851 | 19.2588 | 4.0163 | 0
8.6387 | 99.6947 | 99.8442 | 99.7694 | 19.2429 | 4.0145 | 0
9.0707 | 99.5635 | 99.8649 | 99.7142 | 19.2491 | 4.0129 | 0
9.5026 | 99.6851 | 99.8089 | 99.747 | 19.1911 | 4.0112 | 0
9.9345 | 99.5469 | 99.7035 | 99.6252 | 19.1399 | 4.0096 | 0
10.3664 | 99.5598 | 99.794 | 99.6769 | 19.1416 | 4.0077 | 0
10.7983 | 99.6155 | 99.7614 | 99.6885 | 19.1066 | 4.006 | 0
11.2302 | 99.5262 | 99.7783 | 99.6523 | 19.1017 | 4.0042 | 0
11.6623 | 99.6353 | 99.87 | 99.7526 | 19.0978 | 4.002 | 0
12.0941 | 99.6735 | 99.7804 | 99.7269 | 19.0481 | 4.0001 | 0
12.526 | 99.6808 | 99.811 | 99.7459 | 19.0278 | 3.9982 | 0
12.958 | 99.6749 | 99.7563 | 99.7156 | 18.9894 | 3.9968 | 0
13.39 | 99.496 | 99.7425 | 99.6193 | 18.9852 | 3.9951 | 0
13.8219 | 99.609 | 99.7805 | 99.6947 | 18.9516 | 3.9932 | 0
14.2538 | 99.5433 | 99.6579 | 99.6006 | 18.9068 | 3.9913 | 0
14.6858 | 99.6254 | 99.8238 | 99.7246 | 18.9265 | 3.9893 | 0
15.1177 | 99.6443 | 99.7 | 99.6722 | 18.8497 | 3.9875 | 0
15.5496 | 99.5161 | 99.7227 | 99.6194 | 18.8513 | 3.9855 | 0
15.9817 | 99.6386 | 99.8415 | 99.7401 | 18.85 | 3.9838 | 0
16.4136 | 99.5525 | 99.6762 | 99.6144 | 18.7854 | 3.9819 | 0
16.8455 | 99.6431 | 99.7515 | 99.6973 | 18.7813 | 3.9801 | 0
17.2774 | 99.6562 | 99.7066 | 99.6814 | 18.7383 | 3.9781 | 0
17.7094 | 99.6776 | 99.8364 | 99.757 | 18.7565 | 3.9759 | 0
18.1413 | 99.7094 | 99.7999 | 99.7546 | 18.7084 | 3.974 | 0
18.5732 | 99.6343 | 99.7835 | 99.7089 | 18.6944 | 3.9721 | 0
19.0051 | 99.6995 | 99.7741 | 99.7368 | 18.6502 | 3.9701 | 0
19.4371 | 99.5718 | 99.8101 | 99.6909 | 18.6497 | 3.9686 | 0
19.869 | 99.6597 | 99.8708 | 99.7652 | 18.644 | 3.9669 | 0
20.301 | 99.6206 | 99.8742 | 99.7474 | 18.6173 | 3.9651 | 0
20.7329 | 99.5043 | 99.7143 | 99.6093 | 18.5544 | 3.9634 | 0
21.1648 | 99.6148 | 99.7831 | 99.699 | 18.5542 | 3.9617 | 0
21.5968 | 99.5788 | 99.8152 | 99.697 | 18.5493 | 3.9601 | 0
22.0287 | 99.6611 | 99.8449 | 99.753 | 18.5315 | 3.9581 | 0
22.4606 | 99.5882 | 99.7141 | 99.6512 | 18.456 | 3.9562 | 0
22.8926 | 99.5056 | 99.7764 | 99.641 | 18.4607 | 3.9545 | 0
23.3245 | 99.5874 | 99.8571 | 99.7222 | 18.4573 | 3.9526 | 0
23.7564 | 99.657 | 99.743 | 99.7 | 18.4073 | 3.9509 | 0
24.1884 | 99.536 | 99.6398 | 99.5879 | 18.3584 | 3.9492 | 0
24.6203 | 99.5422 | 99.7021 | 99.6221 | 18.3506 | 3.9475 | 0
25.0523 | 99.5491 | 99.6546 | 99.6018 | 18.3181 | 3.9458 | 0
25.4842 | 99.6218 | 99.7288 | 99.6753 | 18.3093 | 3.9443 | 0
25.9161 | 99.5986 | 99.6133 | 99.6059 | 18.2519 | 3.9426 | 0
26.348 | 99.6439 | 99.6847 | 99.6643 | 18.256 | 3.9409 | 0
26.7799 | 99.7027 | 99.8092 | 99.756 | 18.2573 | 3.939 | 0
27.2119 | 99.4606 | 99.615 | 99.5378 | 18.2059 | 3.9375 | 0
27.6439 | 99.57 | 99.6538 | 99.6119 | 18.1769 | 3.9356 | 0
28.0758 | 99.468 | 99.5614 | 99.5147 | 18.1385 | 3.9336 | 0
28.5077 | 99.5476 | 99.7169 | 99.6322 | 18.1549 | 3.9316 | 0
28.9396 | 99.5115 | 99.6475 | 99.5795 | 18.1092 | 3.9299 | 0
29.3716 | 99.5324 | 99.6361 | 99.5843 | 18.0821 | 3.928 | 0
29.8036 | 99.6742 | 99.7397 | 99.7069 | 18.0779 | 3.9262 | 0
30.2354 | 99.5273 | 99.54 | 99.5336 | 18.0046 | 3.9243 | 0
30.6674 | 99.6306 | 99.5891 | 99.6098 | 17.9981 | 3.9224 | 0
31.0994 | 99.5699 | 99.5081 | 99.539 | 17.947 | 3.9205 | 0
31.5313 | 99.5725 | 99.6274 | 99.6 | 17.9711 | 3.9186 | 0
31.9632 | 99.6743 | 99.7144 | 99.6944 | 17.956 | 3.9164 | 0
32.3952 | 99.6093 | 99.612 | 99.6107 | 17.9052 | 3.9143 | 0
32.8271 | 99.5212 | 99.5932 | 99.5572 | 17.8845 | 3.9126 | 0
33.259 | 99.636 | 99.5761 | 99.6061 | 17.8458 | 3.9106 | 0
33.691 | 99.4988 | 99.6104 | 99.5546 | 17.847 | 3.9087 | 0
34.1229 | 99.5956 | 99.6202 | 99.6079 | 17.8088 | 3.9067 | 0
34.5549 | 99.5406 | 99.5117 | 99.5262 | 17.7732 | 3.9049 | 0
34.9868 | 99.5697 | 99.7247 | 99.6472 | 17.8225 | 3.9033 | 0
35.4187 | 99.5551 | 99.6361 | 99.5956 | 17.7735 | 3.9015 | 0
35.8506 | 99.4214 | 99.6121 | 99.5167 | 17.7486 | 3.8999 | 0
36.2826 | 99.5478 | 99.58 | 99.5639 | 17.6997 | 3.8982 | 0
36.7146 | 99.4586 | 99.5782 | 99.5184 | 17.6929 | 3.8966 | 0
37.1465 | 99.4868 | 99.513 | 99.4999 | 17.6412 | 3.8948 | 0
37.5784 | 99.5206 | 99.4707 | 99.4956 | 17.6256 | 3.8932 | 0
38.0104 | 99.4724 | 99.5087 | 99.4906 | 17.6133 | 3.8913 | 0
38.4422 | 99.4647 | 99.5598 | 99.5123 | 17.5902 | 3.8894 | 0
38.8742 | 99.4775 | 99.5593 | 99.5184 | 17.584 | 3.8874 | 0
39.3061 | 99.4627 | 99.5588 | 99.5107 | 17.5403 | 3.8854 | 0
39.7381 | 99.5005 | 99.5274 | 99.514 | 17.5256 | 3.8838 | 0
40.17 | 99.4934 | 99.6011 | 99.5473 | 17.5249 | 3.882 | 0
40.602 | 99.4091 | 99.5888 | 99.4989 | 17.4948 | 3.8803 | 0
41.0339 | 99.4623 | 99.5009 | 99.4816 | 17.4549 | 3.8784 | 0
41.4658 | 99.5405 | 99.5993 | 99.5699 | 17.448 | 3.8766 | 0
41.8978 | 99.4659 | 99.5649 | 99.5154 | 17.4312 | 3.8747 | 0
42.3298 | 99.5997 | 99.5651 | 99.5824 | 17.3971 | 3.8728 | 0
42.7617 | 99.5028 | 99.4801 | 99.4914 | 17.3491 | 3.8713 | 0
43.1936 | 99.4607 | 99.4808 | 99.4708 | 17.3294 | 3.8694 | 0
43.6256 | 99.5649 | 99.594 | 99.5795 | 17.3224 | 3.8675 | 0
44.0575 | 99.4532 | 99.531 | 99.4921 | 17.309 | 3.8657 | 0
44.4894 | 99.5266 | 99.625 | 99.5758 | 17.302 | 3.8634 | 0
44.9213 | 99.4172 | 99.4699 | 99.4436 | 17.2414 | 3.8614 | 0
45.3533 | 99.4549 | 99.5511 | 99.503 | 17.2359 | 3.8595 | 0
45.7852 | 99.474 | 99.4762 | 99.4751 | 17.1929 | 3.8577 | 0
46.2172 | 99.4912 | 99.5752 | 99.5332 | 17.2104 | 3.8561 | 0
46.6491 | 99.573 | 99.5304 | 99.5517 | 17.152 | 3.8539 | 0
47.0811 | 99.4818 | 99.4901 | 99.486 | 17.137 | 3.8517 | 0
47.5129 | 99.5615 | 99.5739 | 99.5677 | 17.1319 | 3.8497 | 0
47.9449 | 99.3817 | 99.5366 | 99.4592 | 17.1108 | 3.8476 | 0
48.3768 | 99.5524 | 99.583 | 99.5677 | 17.0998 | 3.8456 | 0
48.8087 | 99.4857 | 99.5559 | 99.5208 | 17.0616 | 3.8438 | 0
49.2407 | 99.3271 | 99.5053 | 99.4162 | 17.0433 | 3.8421 | 0
49.6726 | 99.4479 | 99.6601 | 99.554 | 17.0373 | 3.84 | 0
50.1046 | 99.3294 | 99.5225 | 99.426 | 16.9979 | 3.8384 | 0
50.5365 | 99.5563 | 99.6619 | 99.6091 | 17.0127 | 3.8366 | 0
50.9684 | 99.338 | 99.3494 | 99.3437 | 16.9141 | 3.8352 | 0
51.4004 | 99.4036 | 99.6048 | 99.5042 | 16.957 | 3.8332 | 0
51.8323 | 99.4708 | 99.4897 | 99.4802 | 16.8792 | 3.8311 | 0
52.2643 | 99.3556 | 99.4385 | 99.3971 | 16.869 | 3.8294 | 0
52.6962 | 99.443 | 99.6469 | 99.5449 | 16.8841 | 3.8273 | 0
53.1281 | 99.3276 | 99.4758 | 99.4017 | 16.8295 | 3.8259 | 0
53.5601 | 99.5093 | 99.5462 | 99.5277 | 16.8248 | 3.8244 | 0
53.992 | 99.3129 | 99.4158 | 99.3644 | 16.7724 | 3.8229 | 0
54.4239 | 99.4308 | 99.4772 | 99.454 | 16.7664 | 3.8212 | 0
54.8559 | 99.4302 | 99.4615 | 99.4459 | 16.7149 | 3.8194 | 0
55.2878 | 99.3895 | 99.4319 | 99.4107 | 16.7135 | 3.8179 | 0
55.7197 | 99.4269 | 99.4764 | 99.4517 | 16.6923 | 3.8159 | 0
56.1517 | 99.2855 | 99.469 | 99.3773 | 16.6829 | 3.8143 | 0
56.5836 | 99.4189 | 99.4151 | 99.417 | 16.6394 | 3.8125 | 0
57.0155 | 99.3062 | 99.4248 | 99.3655 | 16.6294 | 3.8106 | 0
57.4475 | 99.3583 | 99.4616 | 99.4099 | 16.6126 | 3.8085 | 0
57.8794 | 99.4337 | 99.4966 | 99.4652 | 16.5958 | 3.8068 | 0
58.3114 | 99.3105 | 99.4256 | 99.368 | 16.5687 | 3.8049 | 0
58.7433 | 99.4779 | 99.4413 | 99.4596 | 16.5383 | 3.8029 | 0
59.1752 | 99.3618 | 99.4787 | 99.4203 | 16.5339 | 3.801 | 0
59.6072 | 99.3754 | 99.4312 | 99.4033 | 16.501 | 3.799 | 0
60.0391 | 99.392 | 99.3562 | 99.3741 | 16.4406 | 3.7971 | 0
60.471 | 99.2285 | 99.3109 | 99.2697 | 16.4161 | 3.7951 | 0
60.903 | 99.3461 | 99.3898 | 99.3679 | 16.4184 | 3.7934 | 0
61.335 | 99.225 | 99.2783 | 99.2517 | 16.369 | 3.7916 | 0
61.7668 | 99.3927 | 99.4935 | 99.4431 | 16.3892 | 3.7895 | 0
62.1988 | 99.4077 | 99.3265 | 99.3671 | 16.3303 | 3.7877 | 0
62.6307 | 99.385 | 99.4621 | 99.4236 | 16.3523 | 3.7858 | 0
63.0627 | 99.3407 | 99.3927 | 99.3667 | 16.3025 | 3.7842 | 0
63.4946 | 99.2595 | 99.3851 | 99.3223 | 16.3121 | 3.7825 | 0
63.9266 | 99.5088 | 99.64 | 99.5744 | 16.3271 | 3.7799 | 0
64.3585 | 99.3287 | 99.4115 | 99.3701 | 16.2411 | 3.7782 | 0
64.7903 | 99.3946 | 99.3528 | 99.3737 | 16.2127 | 3.7764 | 0
65.2223 | 99.3996 | 99.4009 | 99.4003 | 16.1914 | 3.7746 | 0
65.6542 | 99.3635 | 99.3667 | 99.3651 | 16.1856 | 3.7728 | 0
66.0862 | 99.3299 | 99.3062 | 99.3181 | 16.1324 | 3.7713 | 0
66.5182 | 99.3437 | 99.3616 | 99.3526 | 16.1337 | 3.7694 | 0
66.9501 | 99.4114 | 99.3327 | 99.372 | 16.0949 | 3.7677 | 0
67.382 | 99.3043 | 99.3589 | 99.3316 | 16.0916 | 3.7662 | 0
67.8139 | 99.2553 | 99.4024 | 99.3289 | 16.083 | 3.7645 | 0
68.2459 | 99.3572 | 99.3195 | 99.3383 | 16.0289 | 3.7628 | 0
68.6778 | 99.1903 | 99.3542 | 99.2723 | 16.0448 | 3.761 | 0
69.1098 | 99.3361 | 99.3954 | 99.3657 | 16.0135 | 3.7593 | 0
69.5418 | 99.2101 | 99.2432 | 99.2266 | 15.9628 | 3.7577 | 0
69.9736 | 99.3602 | 99.3063 | 99.3332 | 15.9499 | 3.7557 | 0
70.4056 | 99.2929 | 99.3354 | 99.3142 | 15.9288 | 3.754 | 0
70.8375 | 99.2214 | 99.3634 | 99.2924 | 15.9341 | 3.7522 | 0
71.2694 | 99.265 | 99.2271 | 99.246 | 15.8504 | 3.7506 | 0
71.7014 | 99.1907 | 99.2646 | 99.2277 | 15.8685 | 3.749 | 0
72.1334 | 99.3657 | 99.2711 | 99.3184 | 15.831 | 3.747 | 0
72.5653 | 99.1761 | 99.2135 | 99.1948 | 15.8095 | 3.7454 | 0
72.9972 | 99.2139 | 99.2577 | 99.2358 | 15.7963 | 3.7435 | 0
73.4292 | 99.2708 | 99.2345 | 99.2526 | 15.7508 | 3.7413 | 0
73.8611 | 99.1346 | 99.1915 | 99.163 | 15.7568 | 3.7394 | 0
74.293 | 99.2702 | 99.2717 | 99.2709 | 15.7446 | 3.7378 | 0
74.7249 | 99.1764 | 99.2989 | 99.2377 | 15.7261 | 3.7359 | 0
75.1569 | 99.2114 | 99.117 | 99.1642 | 15.6541 | 3.7342 | 0
75.5888 | 99.2629 | 99.11 | 99.1864 | 15.6252 | 3.7323 | 0
76.0208 | 99.169 | 99.1237 | 99.1464 | 15.623 | 3.7302 | 0
76.4526 | 99.2485 | 99.1258 | 99.1872 | 15.5798 | 3.7283 | 0
76.8846 | 99.0745 | 99.0818 | 99.0782 | 15.5637 | 3.7263 | 0
77.3166 | 99.2651 | 99.1403 | 99.2027 | 15.5532 | 3.7243 | 0
77.7484 | 99.1464 | 99.128 | 99.1372 | 15.5236 | 3.7226 | 0
78.1804 | 99.1036 | 99.1859 | 99.1447 | 15.5361 | 3.7209 | 0
78.6124 | 99.2233 | 99.1563 | 99.1898 | 15.4839 | 3.719 | 0
79.0443 | 99.1209 | 99.1032 | 99.1121 | 15.4713 | 3.717 | 0
79.4762 | 99.1758 | 99.2385 | 99.2071 | 15.4721 | 3.7149 | 0
79.9082 | 99.1128 | 99.2119 | 99.1624 | 15.4581 | 3.713 | 0
80.3401 | 99.2835 | 99.1561 | 99.2198 | 15.4104 | 3.711 | 0
80.772 | 99.1501 | 99.12 | 99.135 | 15.3798 | 3.7095 | 0
81.204 | 99.0789 | 99.0687 | 99.0738 | 15.3669 | 3.7079 | 0
81.6359 | 99.1712 | 99.1787 | 99.175 | 15.3413 | 3.7059 | 0
82.0679 | 99.0517 | 99.046 | 99.0489 | 15.311 | 3.7039 | 0
82.4998 | 99.1378 | 99.0597 | 99.0988 | 15.2689 | 3.7018 | 0
82.9317 | 99.1873 | 99.0637 | 99.1255 | 15.239 | 3.6997 | 0
83.3636 | 99.2254 | 99.1206 | 99.173 | 15.2463 | 3.6978 | 0
83.7955 | 99.2169 | 99.0608 | 99.1388 | 15.1874 | 3.6958 | 0
84.2275 | 99.0743 | 99.0919 | 99.0831 | 15.1852 | 3.6938 | 0
84.6595 | 99.1452 | 99.1027 | 99.1239 | 15.1495 | 3.6918 | 0
85.0914 | 99.0987 | 98.9603 | 99.0295 | 15.1127 | 3.6896 | 0
85.5234 | 99.0983 | 99.0028 | 99.0505 | 15.0982 | 3.6875 | 0
85.9552 | 99.1352 | 99.074 | 99.1046 | 15.0793 | 3.6854 | 0
86.3871 | 98.9937 | 98.989 | 98.9913 | 15.06 | 3.6834 | 0
86.8191 | 99.2124 | 99.0026 | 99.1075 | 15.0021 | 3.6814 | 0
87.251 | 99.0587 | 98.9826 | 99.0206 | 15.011 | 3.6798 | 0
87.683 | 99.138 | 99.113 | 99.1255 | 15.0137 | 3.6778 | 0
88.1149 | 99.0578 | 98.9717 | 99.0148 | 14.9637 | 3.6759 | 0
88.5468 | 98.9802 | 98.9163 | 98.9483 | 14.9331 | 3.6743 | 0
88.9788 | 99.0881 | 99.0369 | 99.0625 | 14.9302 | 3.6726 | 0
89.4107 | 99.0182 | 98.928 | 98.9731 | 14.9103 | 3.6707 | 0
89.8426 | 99.0691 | 99.007 | 99.038 | 14.8825 | 3.6689 | 0
90.2746 | 99.0096 | 98.8472 | 98.9284 | 14.8513 | 3.6675 | 0
90.7065 | 98.9469 | 99.0326 | 98.9898 | 14.8816 | 3.6657 | 0
91.1385 | 99.0648 | 98.9629 | 99.0139 | 14.8226 | 3.6638 | 0
91.5704 | 98.9404 | 98.9738 | 98.9571 | 14.8269 | 3.6619 | 0
92.0023 | 98.9729 | 98.8959 | 98.9344 | 14.7682 | 3.6602 | 0
92.4343 | 98.8443 | 98.943 | 98.8937 | 14.7918 | 3.6587 | 0
92.8662 | 99.0394 | 98.9297 | 98.9845 | 14.7595 | 3.6568 | 0
93.2982 | 98.9528 | 99.0075 | 98.9801 | 14.7672 | 3.6554 | 0
93.7301 | 98.9242 | 98.9193 | 98.9218 | 14.7578 | 3.6543 | 0
94.1621 | 98.9207 | 99.0107 | 98.9657 | 14.7355 | 3.6526 | 0
94.594 | 98.7548 | 98.9207 | 98.8378 | 14.734 | 3.6511 | 0
95.0259 | 98.9789 | 98.9853 | 98.9821 | 14.7094 | 3.6496 | 0
95.4579 | 98.8411 | 98.8285 | 98.8348 | 14.6661 | 3.6481 | 0
95.8898 | 98.9073 | 98.942 | 98.9247 | 14.6831 | 3.6463 | 0
96.3217 | 98.8331 | 98.9506 | 98.8919 | 14.6431 | 3.6446 | 0
96.7537 | 98.8151 | 98.8707 | 98.8429 | 14.644 | 3.643 | 0
97.1856 | 98.8395 | 98.8776 | 98.8585 | 14.5856 | 3.6412 | 0
97.6175 | 98.7183 | 98.8026 | 98.7605 | 14.5838 | 3.6397 | 0
98.0495 | 98.7552 | 98.924 | 98.8396 | 14.5858 | 3.6374 | 0
98.4814 | 98.7455 | 98.889 | 98.8173 | 14.5406 | 3.6357 | 0
98.9133 | 98.7806 | 98.8665 | 98.8236 | 14.4923 | 3.6308 | 0
99.3453 | 99.1312 | 98.9374 | 99.0343 | 14.3791 | 3.6264 | 0
99.7772 | 98.996 | 98.831 | 98.9135 | 14.3382 | 3.6233 | 0
100.2092 | 99.1185 | 98.8975 | 99.008 | 14.2996 | 3.6203 | 0
100.6411 | 99.0929 | 98.9278 | 99.0103 | 14.2731 | 3.6178 | 0
101.073 | 99.1327 | 98.8285 | 98.9806 | 14.2352 | 3.6155 | 0
101.5049 | 99.1224 | 98.9506 | 99.0365 | 14.2248 | 3.6134 | 0
101.9368 | 99.1064 | 98.813 | 98.9597 | 14.1938 | 3.6112 | 0
102.3688 | 99.1499 | 98.8282 | 98.989 | 14.1363 | 3.6091 | 0
102.8008 | 99.0557 | 98.78 | 98.9179 | 14.118 | 3.6072 | 0
103.2327 | 99.1285 | 98.7452 | 98.9369 | 14.0885 | 3.6053 | 0
103.6647 | 99.1956 | 98.905 | 99.0503 | 14.0896 | 3.6031 | 0
104.0967 | 99.0251 | 98.8531 | 98.9391 | 14.0935 | 3.6008 | 0
104.5285 | 99.1697 | 98.9077 | 99.0387 | 14.0412 | 3.5986 | 0
104.9605 | 99.1053 | 98.7411 | 98.9232 | 14.0073 | 3.5968 | 0
105.3924 | 99.1698 | 98.806 | 98.9879 | 13.9715 | 3.5944 | 0
105.8244 | 99.0836 | 98.6922 | 98.8879 | 13.9245 | 3.5927 | 0
106.2563 | 99.168 | 98.7488 | 98.9584 | 13.9347 | 3.5905 | 0
106.6882 | 99.2266 | 98.6881 | 98.9574 | 13.8577 | 3.5887 | 0
107.1201 | 99.0147 | 98.6915 | 98.8531 | 13.8862 | 3.5866 | 0
107.5521 | 99.2266 | 98.7807 | 99.0036 | 13.8397 | 3.5844 | 0
107.984 | 99.0773 | 98.6098 | 98.8436 | 13.7848 | 3.5825 | 0
108.4159 | 99.18 | 98.6795 | 98.9298 | 13.7719 | 3.5805 | 0
108.8478 | 99.0874 | 98.7118 | 98.8996 | 13.7548 | 3.5788 | 0
109.2798 | 98.9962 | 98.5857 | 98.7909 | 13.7255 | 3.5768 | 0
109.7117 | 99.1655 | 98.6667 | 98.9161 | 13.6779 | 3.5748 | 0
110.1437 | 99.0418 | 98.5312 | 98.7865 | 13.6625 | 3.5722 | 0
110.5756 | 99.1264 | 98.6007 | 98.8636 | 13.6161 | 3.5703 | 0
111.0075 | 99.1263 | 98.6422 | 98.8843 | 13.6138 | 3.5682 | 0
111.4395 | 99.075 | 98.5893 | 98.8321 | 13.5822 | 3.5662 | 0
111.8714 | 99.1887 | 98.6201 | 98.9044 | 13.5246 | 3.5643 | 0
112.3034 | 98.9863 | 98.613 | 98.7997 | 13.5546 | 3.5623 | 0
112.7353 | 99.2018 | 98.6618 | 98.9318 | 13.5044 | 3.5602 | 0
113.1672 | 98.9616 | 98.5842 | 98.7729 | 13.4977 | 3.5582 | 0
113.5992 | 99.1393 | 98.5893 | 98.8643 | 13.4578 | 3.5563 | 0
114.0311 | 99.1779 | 98.5322 | 98.855 | 13.4034 | 3.5541 | 0
114.463 | 98.9584 | 98.5453 | 98.7518 | 13.4224 | 3.5523 | 0
114.8949 | 99.139 | 98.6424 | 98.8907 | 13.3766 | 3.5502 | 0
115.3269 | 98.9007 | 98.4177 | 98.6592 | 13.3503 | 3.5483 | 0
115.7588 | 99.0965 | 98.5233 | 98.8099 | 13.3091 | 3.5464 | 0
116.1909 | 98.9852 | 98.4579 | 98.7216 | 13.3104 | 3.5444 | 0
116.6228 | 99.0664 | 98.56 | 98.8132 | 13.3231 | 3.5423 | 0
117.0547 | 99.1363 | 98.4159 | 98.7761 | 13.2223 | 3.5404 | 0
117.4866 | 98.8493 | 98.3336 | 98.5915 | 13.2401 | 3.5385 | 0
117.9185 | 99.215 | 98.5398 | 98.8774 | 13.1922 | 3.5363 | 0
118.3505 | 98.863 | 98.3541 | 98.6086 | 13.2081 | 3.5349 | 0
118.7824 | 98.9782 | 98.4471 | 98.7127 | 13.1479 | 3.5323 | 0
119.2144 | 98.8855 | 98.3313 | 98.6084 | 13.119 | 3.5299 | 0
119.6463 | 98.9715 | 98.3266 | 98.649 | 13.0911 | 3.5277 | 0
120.0782 | 99.1099 | 98.4731 | 98.7915 | 13.0474 | 3.5254 | 0
120.5102 | 98.9199 | 98.3949 | 98.6574 | 13.0888 | 3.5232 | 0
120.9421 | 99.1124 | 98.4523 | 98.7824 | 12.9929 | 3.521 | 0
121.374 | 98.8454 | 98.3551 | 98.6003 | 13.0222 | 3.5189 | 0
121.806 | 99.083 | 98.4318 | 98.7574 | 12.9771 | 3.5163 | 0
122.2379 | 99.073 | 98.3938 | 98.7334 | 12.9468 | 3.5144 | 0
122.6698 | 98.9618 | 98.3654 | 98.6636 | 12.9506 | 3.512 | 0
123.1018 | 99.1804 | 98.3095 | 98.7449 | 12.8249 | 3.5101 | 0
123.5337 | 98.8644 | 98.3036 | 98.584 | 12.9122 | 3.5076 | 0
123.9657 | 99.0401 | 98.2407 | 98.6404 | 12.7614 | 3.5063 | 0
124.3976 | 99.0144 | 98.3361 | 98.6753 | 12.8343 | 3.5041 | 0
124.8296 | 98.8717 | 98.2144 | 98.543 | 12.741 | 3.5024 | 0
125.2614 | 99.1012 | 98.2869 | 98.6941 | 12.71 | 3.4997 | 0
125.6934 | 98.8426 | 98.218 | 98.5303 | 12.7311 | 3.4973 | 0
126.1253 | 99.2272 | 98.2667 | 98.7469 | 12.5945 | 3.4957 | 0
126.5572 | 98.8922 | 98.2032 | 98.5477 | 12.6727 | 3.4931 | 0
126.9892 | 99.1472 | 98.2688 | 98.708 | 12.5395 | 3.4909 | 0
127.4212 | 98.9055 | 98.2195 | 98.5625 | 12.6079 | 3.4885 | 0
127.8531 | 99.025 | 98.2501 | 98.6375 | 12.5637 | 3.4862 | 0
128.2851 | 99.0844 | 98.2734 | 98.6789 | 12.5069 | 3.4839 | 0
128.7169 | 98.8808 | 98.1618 | 98.5213 | 12.5308 | 3.4818 | 0
129.1489 | 99.2343 | 98.2254 | 98.7298 | 12.3677 | 3.48 | 0
129.5809 | 98.9017 | 98.2031 | 98.5524 | 12.5103 | 3.4774 | 0
130.0128 | 99.3287 | 98.3167 | 98.8227 | 12.372 | 3.4755 | 0
130.4447 | 98.7802 | 98.1504 | 98.4653 | 12.4558 | 3.4739 | 0
130.8766 | 99.1141 | 98.2068 | 98.6604 | 12.3467 | 3.4711 | 0
131.3085 | 99.0592 | 98.1781 | 98.6186 | 12.3297 | 3.4696 | 0
131.7405 | 98.8679 | 98.0978 | 98.4828 | 12.3346 | 3.467 | 0
132.1724 | 99.3247 | 98.1085 | 98.7166 | 12.156 | 3.4649 | 0
132.6044 | 98.6756 | 97.9375 | 98.3066 | 12.2966 | 3.4631 | 0
133.0362 | 99.3224 | 98.1481 | 98.7352 | 12.1049 | 3.4601 | 0
133.4682 | 98.623 | 98.065 | 98.344 | 12.2942 | 3.4582 | 0
133.9002 | 99.1139 | 97.9652 | 98.5395 | 12.0076 | 3.4561 | 0
134.3321 | 98.9221 | 98.0536 | 98.4879 | 12.1516 | 3.453 | 0
134.764 | 99.0754 | 98.0995 | 98.5875 | 12.0817 | 3.4508 | 0
135.1959 | 99.0834 | 97.9729 | 98.5281 | 11.9508 | 3.4487 | 0
135.628 | 98.6166 | 97.9389 | 98.2778 | 12.0909 | 3.4464 | 0
136.0598 | 99.22 | 98.018 | 98.619 | 11.838 | 3.4436 | 0
136.4918 | 98.7111 | 97.9971 | 98.3541 | 12.0954 | 3.441 | 0
136.9238 | 99.3836 | 98.0426 | 98.7131 | 11.7926 | 3.4392 | 0
137.3556 | 98.7892 | 97.9777 | 98.3834 | 11.9899 | 3.4371 | 0
137.7876 | 99.188 | 97.9563 | 98.5722 | 11.7955 | 3.4351 | 0
138.2195 | 99.0692 | 97.9646 | 98.5169 | 11.8187 | 3.4323 | 0
138.6514 | 98.8844 | 98.0034 | 98.4439 | 11.8727 | 3.4309 | 0
139.0834 | 99.2519 | 97.9679 | 98.6099 | 11.6646 | 3.4287 | 0
139.5153 | 98.7526 | 97.8239 | 98.2883 | 11.8374 | 3.4263 | 0
139.9473 | 99.2893 | 97.8931 | 98.5912 | 11.5788 | 3.4242 | 0
140.3792 | 98.8646 | 97.9508 | 98.4077 | 11.7457 | 3.4222 | 0
140.8111 | 99.0268 | 97.7883 | 98.4075 | 11.5542 | 3.4203 | 0
141.2431 | 98.8996 | 97.7674 | 98.3335 | 11.5919 | 3.4184 | 0
141.675 | 98.7578 | 97.7802 | 98.269 | 11.5766 | 3.4161 | 0
142.1069 | 99.0303 | 97.6876 | 98.3589 | 11.4208 | 3.4139 | 0
142.5389 | 98.6434 | 97.6959 | 98.1696 | 11.5771 | 3.4117 | 0
142.9708 | 99.0068 | 97.6639 | 98.3354 | 11.3349 | 3.4088 | 0
143.4028 | 98.7925 | 97.7933 | 98.2929 | 11.5222 | 3.4065 | 0
143.8347 | 98.9222 | 97.7454 | 98.3338 | 11.3771 | 3.4048 | 0
144.2666 | 98.9039 | 97.7688 | 98.3363 | 11.3815 | 3.4024 | 0
144.6985 | 98.7537 | 97.7263 | 98.24 | 11.4214 | 3.3997 | 0
145.1305 | 99.0592 | 97.7932 | 98.4262 | 11.3 | 3.3979 | 0
145.5624 | 98.7364 | 97.6814 | 98.2089 | 11.371 | 3.396 | 0
145.9944 | 98.9408 | 97.6901 | 98.3155 | 11.1903 | 3.3945 | 0
146.4263 | 98.7619 | 97.737 | 98.2494 | 11.3082 | 3.3927 | 0
146.8582 | 98.821 | 97.5687 | 98.1949 | 11.1807 | 3.3906 | 0
147.2902 | 99.0515 | 97.6754 | 98.3635 | 11.1287 | 3.3883 | 0
147.7221 | 98.7338 | 97.6492 | 98.1915 | 11.2114 | 3.3865 | 0
148.154 | 99.0062 | 97.5469 | 98.2765 | 11.0161 | 3.3845 | 0
148.586 | 98.726 | 97.6432 | 98.1846 | 11.1312 | 3.3823 | 0
149.0179 | 98.8555 | 97.5733 | 98.2144 | 10.9883 | 3.3798 | 0
149.4499 | 98.9561 | 97.4793 | 98.2177 | 10.9398 | 3.3778 | 0
149.8818 | 98.6947 | 97.442 | 98.0684 | 10.9431 | 3.3756 | 0
150.3137 | 98.9824 | 97.4789 | 98.2306 | 10.8155 | 3.374 | 0
150.7457 | 98.8175 | 97.5813 | 98.1994 | 10.9835 | 3.3712 | 0
151.1776 | 98.8855 | 97.413 | 98.1492 | 10.7836 | 3.3694 | 0
151.6095 | 98.8652 | 97.5178 | 98.1915 | 10.8459 | 3.3668 | 0
152.0415 | 98.8136 | 97.5856 | 98.1996 | 10.8692 | 3.3645 | 0
152.4734 | 98.9461 | 97.4655 | 98.2058 | 10.6868 | 3.3623 | 0
152.9054 | 98.7508 | 97.4611 | 98.106 | 10.7745 | 3.3604 | 0
153.3373 | 98.8815 | 97.3498 | 98.1157 | 10.6255 | 3.3582 | 0
153.7692 | 98.7811 | 97.4193 | 98.1002 | 10.7031 | 3.3563 | 0
154.2012 | 98.7503 | 97.3012 | 98.0257 | 10.612 | 3.3543 | 0
154.6331 | 98.8165 | 97.32 | 98.0683 | 10.5717 | 3.352 | 0
155.065 | 98.7063 | 97.4368 | 98.0715 | 10.672 | 3.3497 | 0
155.497 | 98.8236 | 97.3878 | 98.1057 | 10.5265 | 3.3472 | 0
155.9289 | 98.7203 | 97.4613 | 98.0908 | 10.6102 | 3.3451 | 0
156.3608 | 98.7638 | 97.4022 | 98.083 | 10.5286 | 3.343 | 0
156.7928 | 98.7364 | 97.3592 | 98.0478 | 10.4809 | 3.3402 | 0
157.2247 | 98.6758 | 97.378 | 98.0269 | 10.5211 | 3.3375 | 0
157.6566 | 98.7577 | 97.3516 | 98.0547 | 10.3258 | 3.3361 | 0
158.0886 | 98.7432 | 97.4151 | 98.0791 | 10.3828 | 3.3333 | 0
158.5205 | 98.7714 | 97.3362 | 98.0538 | 10.3219 | 3.3309 | 0
158.9524 | 98.7629 | 97.3599 | 98.0614 | 10.3174 | 3.3293 | 0
159.3844 | 98.7053 | 97.4686 | 98.0869 | 10.3945 | 3.3268 | 0
159.8163 | 98.6536 | 97.2856 | 97.9696 | 10.189 | 3.3247 | 0
160.2482 | 98.6375 | 97.2746 | 97.956 | 10.1934 | 3.3226 | 0
160.6802 | 98.6447 | 97.195 | 97.9199 | 10.0871 | 3.321 | 0
161.1122 | 98.6615 | 97.248 | 97.9547 | 10.1303 | 3.3185 | 0
161.5441 | 98.6713 | 97.2325 | 97.9519 | 10.0969 | 3.3159 | 0
161.9759 | 98.8086 | 97.2186 | 98.0136 | 10.0389 | 3.3134 | 0
162.4079 | 98.6349 | 97.2763 | 97.9556 | 10.1411 | 3.3114 | 0
162.8399 | 98.5755 | 97.1166 | 97.8461 | 9.853 | 3.3104 | 0
163.2718 | 98.5191 | 96.959 | 97.739 | 9.7316 | 3.3082 | 0
163.7038 | 98.6915 | 97.1417 | 97.9166 | 9.9036 | 3.3053 | 0
164.1357 | 98.7951 | 97.2086 | 98.0018 | 9.7924 | 3.303 | 0
164.5676 | 98.5872 | 97.1437 | 97.8654 | 9.8739 | 3.3007 | 0
164.9996 | 98.6521 | 97.1055 | 97.8788 | 9.7219 | 3.2989 | 0
165.4315 | 98.5593 | 97.1183 | 97.8388 | 9.7245 | 3.2966 | 0
165.8634 | 98.446 | 96.9955 | 97.7208 | 9.6308 | 3.2949 | 0
166.2954 | 98.5761 | 97.0226 | 97.7993 | 9.5988 | 3.2918 | 0
166.7273 | 95.8521 | 95.9304 | 95.8913 | 11.0213 | 3.3053 | 0
167.1592 | 98.4863 | 97.0002 | 97.7433 | 9.5461 | 3.2885 | 0
167.5912 | 98.4931 | 97.0227 | 97.7579 | 9.6048 | 3.286 | 0
168.0231 | 98.6456 | 97.0056 | 97.8256 | 9.5123 | 3.2834 | 0
168.455 | 98.3735 | 96.822 | 97.5978 | 9.2788 | 3.282 | 0
168.887 | 98.5987 | 97.0837 | 97.8412 | 9.5266 | 3.2793 | 0
169.3189 | 98.6051 | 96.894 | 97.7495 | 9.3059 | 3.2775 | 0
169.7509 | 98.5468 | 96.9542 | 97.7505 | 9.3868 | 3.2756 | 0
170.1828 | 98.5161 | 96.8732 | 97.6946 | 9.2308 | 3.2737 | 0
170.6148 | 98.6028 | 96.8785 | 97.7407 | 9.1437 | 3.2709 | 0
171.0467 | 98.3181 | 96.8177 | 97.5679 | 9.2007 | 3.27 | 0
171.4786 | 98.5588 | 96.8485 | 97.7037 | 8.9212 | 3.2679 | 0
171.9106 | 98.5314 | 96.7875 | 97.6595 | 8.9887 | 3.2651 | 0
172.3425 | 98.5299 | 96.8871 | 97.7085 | 9.0621 | 3.2624 | 0
172.7744 | 98.318 | 96.762 | 97.54 | 8.8631 | 3.2613 | 0
173.2064 | 98.3409 | 96.7827 | 97.5618 | 8.9013 | 3.2589 | 0
173.6383 | 98.5317 | 96.8093 | 97.6705 | 8.7214 | 3.2557 | 0
174.0702 | 98.3285 | 96.8392 | 97.5839 | 8.9621 | 3.2539 | 0
174.5021 | 98.5881 | 96.8937 | 97.7409 | 8.839 | 3.2514 | 0
174.9341 | 98.4082 | 96.7931 | 97.6007 | 8.7578 | 3.25 | 0
175.366 | 98.3096 | 96.7006 | 97.5051 | 8.5936 | 3.248 | 0
175.798 | 98.4526 | 96.6719 | 97.5622 | 8.5874 | 3.2451 | 0
176.2299 | 98.3295 | 96.7807 | 97.5551 | 8.6703 | 3.2433 | 0
176.6618 | 98.3525 | 96.6925 | 97.5225 | 8.418 | 3.2409 | 0
177.0938 | 98.2119 | 96.6336 | 97.4227 | 8.3888 | 3.2389 | 0
177.5257 | 98.4946 | 96.7237 | 97.6092 | 8.5656 | 3.2355 | 0
177.9577 | 98.2459 | 96.6794 | 97.4627 | 8.3244 | 3.2342 | 0
178.3896 | 98.1907 | 96.6674 | 97.429 | 8.4295 | 3.2321 | 0
178.8215 | 98.2234 | 96.5899 | 97.4066 | 8.2289 | 3.2295 | 0
179.2534 | 98.3295 | 96.6281 | 97.4788 | 8.1252 | 3.2276 | 0
179.6854 | 98.2239 | 96.5158 | 97.3699 | 8.0217 | 3.2255 | 0
180.1174 | 98.3085 | 96.7024 | 97.5055 | 8.2227 | 3.2223 | 0