## K1_rec1
Time [s] | CA left [°] | CA right [°] | CA mean [°] | Volume [μl] | Baseline [mm] | Cradle angle [°]
0 | 78.1178 | 77.4323 | 77.7751 | 16.7968 | 4.5959 | 0
0.43199 | 78.154 | 77.3664 | 77.7602 | 16.7381 | 4.5955 | 0
0.86393 | 78.1737 | 77.3902 | 77.7819 | 16.7814 | 4.5953 | 0
1.2959 | 78.2239 | 77.3505 | 77.7872 | 16.7193 | 4.5949 | 0
1.7278 | 78.1976 | 77.4374 | 77.8175 | 16.7983 | 4.5943 | 0
2.1597 | 78.3296 | 77.4938 | 77.9117 | 16.7556 | 4.5938 | 0
2.5916 | 78.0925 | 77.4819 | 77.7872 | 16.827 | 4.5943 | 0
3.0236 | 78.238 | 77.4614 | 77.8497 | 16.7343 | 4.5935 | 0
3.4555 | 78.2434 | 77.4494 | 77.8464 | 16.7836 | 4.5933 | 0
3.8874 | 78.0871 | 77.3742 | 77.7307 | 16.7019 | 4.5933 | 0
4.3194 | 78.0315 | 77.2933 | 77.6624 | 16.6898 | 4.5927 | 0
4.7513 | 78.0497 | 77.1436 | 77.5967 | 16.5276 | 4.5927 | 0
5.1832 | 77.9397 | 77.0838 | 77.5117 | 16.5179 | 4.5921 | 0
5.6151 | 77.8875 | 76.9741 | 77.4308 | 16.4293 | 4.5913 | 0
6.0471 | 77.7424 | 76.8601 | 77.3013 | 16.3448 | 4.5904 | 0
6.479 | 77.7015 | 76.7797 | 77.2406 | 16.3014 | 4.5895 | 0
6.911 | 77.6891 | 76.634 | 77.1616 | 16.1468 | 4.5883 | 0
7.3429 | 77.6184 | 76.7163 | 77.1673 | 16.2428 | 4.5869 | 0
7.7749 | 77.6788 | 76.6722 | 77.1755 | 16.108 | 4.5847 | 0
8.2068 | 77.6466 | 76.6781 | 77.1623 | 16.1283 | 4.583 | 0
8.6388 | 77.6031 | 76.6152 | 77.1091 | 16.028 | 4.5806 | 0
9.0707 | 77.5068 | 76.5521 | 77.0294 | 16.047 | 4.5786 | 0
9.5026 | 77.6258 | 76.4693 | 77.0476 | 15.8436 | 4.5767 | 0
9.9346 | 77.4875 | 76.5697 | 77.0286 | 15.942 | 4.5745 | 0
10.3665 | 77.5894 | 76.5591 | 77.0743 | 15.8574 | 4.5723 | 0
10.7984 | 77.6181 | 76.6119 | 77.115 | 15.896 | 4.5693 | 0
11.2304 | 77.51 | 76.4954 | 77.0027 | 15.7687 | 4.5666 | 0
11.6623 | 77.6287 | 76.6505 | 77.1396 | 15.8446 | 4.5638 | 0
12.0941 | 77.667 | 76.5838 | 77.1254 | 15.7908 | 4.5615 | 0
12.5262 | 77.684 | 76.4866 | 77.0853 | 15.6363 | 4.5592 | 0
12.9581 | 77.5916 | 76.5573 | 77.0745 | 15.7151 | 4.557 | 0
13.3901 | 77.5687 | 76.532 | 77.0504 | 15.5734 | 4.5545 | 0
13.822 | 77.5376 | 76.5207 | 77.0291 | 15.5891 | 4.5517 | 0
14.2539 | 77.663 | 76.5838 | 77.1234 | 15.5214 | 4.5489 | 0
14.6858 | 77.5689 | 76.5872 | 77.078 | 15.6012 | 4.5462 | 0
15.1178 | 77.6425 | 76.5268 | 77.0847 | 15.4528 | 4.5443 | 0
15.5497 | 77.6517 | 76.6312 | 77.1414 | 15.5024 | 4.5414 | 0
15.9817 | 77.6852 | 76.5758 | 77.1305 | 15.4123 | 4.539 | 0
16.4136 | 77.7415 | 76.5137 | 77.1276 | 15.3253 | 4.5367 | 0
16.8455 | 77.7364 | 76.4867 | 77.1116 | 15.2721 | 4.5351 | 0
17.2775 | 77.7868 | 76.5966 | 77.1917 | 15.2734 | 4.5322 | 0
17.7094 | 77.6483 | 76.5181 | 77.0832 | 15.2805 | 4.5299 | 0
18.1414 | 77.7258 | 76.4703 | 77.0981 | 15.1478 | 4.5275 | 0
18.5733 | 77.672 | 76.585 | 77.1285 | 15.2511 | 4.5253 | 0
19.0052 | 77.7489 | 76.5813 | 77.1651 | 15.1619 | 4.5235 | 0
19.4372 | 77.6878 | 76.5401 | 77.114 | 15.1401 | 4.5215 | 0
19.8691 | 77.7235 | 76.5231 | 77.1233 | 14.9999 | 4.5195 | 0
20.301 | 77.7209 | 76.4824 | 77.1016 | 15.0089 | 4.5176 | 0
20.733 | 77.7899 | 76.4438 | 77.1168 | 14.9359 | 4.5146 | 0
21.1649 | 77.737 | 76.4812 | 77.1091 | 14.9144 | 4.5121 | 0
21.5968 | 77.757 | 76.4132 | 77.0851 | 14.8614 | 4.51 | 0
22.0287 | 77.6633 | 76.3976 | 77.0305 | 14.7746 | 4.5078 | 0
22.4607 | 77.6799 | 76.4591 | 77.0695 | 14.8175 | 4.5053 | 0
22.8926 | 77.7199 | 76.4774 | 77.0986 | 14.7335 | 4.5029 | 0
23.3246 | 77.734 | 76.5185 | 77.1262 | 14.8638 | 4.5006 | 0
23.7565 | 77.7067 | 76.5048 | 77.1058 | 14.7328 | 4.4985 | 0
24.1885 | 77.7147 | 76.4475 | 77.0811 | 14.7467 | 4.4962 | 0
24.6204 | 77.6598 | 76.3641 | 77.0119 | 14.533 | 4.4943 | 0
25.0523 | 77.6771 | 76.3358 | 77.0065 | 14.5573 | 4.4921 | 0
25.4842 | 77.7242 | 76.2956 | 77.0099 | 14.4695 | 4.4904 | 0
25.9162 | 77.6572 | 76.4391 | 77.0482 | 14.5161 | 4.4872 | 0
26.3481 | 77.6097 | 76.3905 | 77.0001 | 14.5741 | 4.4846 | 0
26.7801 | 77.663 | 76.3545 | 77.0087 | 14.4402 | 4.4819 | 0
27.212 | 77.6846 | 76.471 | 77.0778 | 14.5267 | 4.4799 | 0
27.6439 | 77.622 | 76.3412 | 76.9816 | 14.3765 | 4.4776 | 0
28.0759 | 77.601 | 76.4632 | 77.0321 | 14.4667 | 4.475 | 0
28.5078 | 77.6712 | 76.3291 | 77.0002 | 14.255 | 4.4731 | 0
28.9397 | 77.6719 | 76.3825 | 77.0272 | 14.344 | 4.4705 | 0
29.3717 | 77.6961 | 76.3699 | 77.033 | 14.3096 | 4.4685 | 0
29.8036 | 77.6765 | 76.4168 | 77.0467 | 14.2448 | 4.4662 | 0
30.2356 | 77.5894 | 76.4058 | 76.9976 | 14.2949 | 4.4637 | 0
30.6675 | 77.6723 | 76.3728 | 77.0225 | 14.1698 | 4.4613 | 0
31.0993 | 77.6281 | 76.4149 | 77.0215 | 14.2438 | 4.4593 | 0
31.5314 | 77.6391 | 76.3721 | 77.0056 | 14.1049 | 4.4566 | 0
31.9633 | 77.6913 | 76.4328 | 77.0621 | 14.2001 | 4.4541 | 0
32.3952 | 77.6201 | 76.4142 | 77.0171 | 14.1104 | 4.4514 | 0
32.8271 | 77.6958 | 76.336 | 77.0159 | 14.0237 | 4.449 | 0
33.2591 | 77.6069 | 76.3242 | 76.9655 | 13.9791 | 4.447 | 0
33.6911 | 77.6505 | 76.3146 | 76.9825 | 13.8487 | 4.4451 | 0
34.123 | 77.6334 | 76.429 | 77.0312 | 14.0498 | 4.4425 | 0
34.5549 | 77.6566 | 76.3865 | 77.0216 | 13.8676 | 4.4401 | 0
34.9868 | 77.5761 | 76.3416 | 76.9589 | 13.916 | 4.4382 | 0
35.4188 | 77.6364 | 76.2707 | 76.9535 | 13.723 | 4.4362 | 0
35.8507 | 77.6409 | 76.229 | 76.935 | 13.7084 | 4.4339 | 0
36.2826 | 77.6055 | 76.3828 | 76.9941 | 13.8494 | 4.4311 | 0
36.7146 | 77.688 | 76.3012 | 76.9946 | 13.6733 | 4.4283 | 0
37.1465 | 77.6038 | 76.3307 | 76.9673 | 13.7404 | 4.4264 | 0
37.5785 | 77.6069 | 76.3431 | 76.975 | 13.6206 | 4.424 | 0
38.0104 | 77.5448 | 76.2808 | 76.9128 | 13.6293 | 4.422 | 0
38.4423 | 77.6502 | 76.2314 | 76.9408 | 13.4569 | 4.4196 | 0
38.8743 | 77.548 | 76.2479 | 76.898 | 13.4624 | 4.4172 | 0
39.3062 | 77.5825 | 76.3089 | 76.9457 | 13.5018 | 4.4145 | 0
39.7382 | 77.688 | 76.1876 | 76.9378 | 13.2989 | 4.4122 | 0
40.1701 | 77.6459 | 76.2977 | 76.9718 | 13.4903 | 4.4093 | 0
40.602 | 77.6065 | 76.2892 | 76.9478 | 13.2996 | 4.407 | 0
41.034 | 77.615 | 76.2725 | 76.9438 | 13.3728 | 4.4045 | 0
41.4659 | 77.6994 | 76.2172 | 76.9583 | 13.1923 | 4.4029 | 0
41.8978 | 77.6277 | 76.3112 | 76.9695 | 13.2437 | 4.4001 | 0
42.3297 | 77.57 | 76.2508 | 76.9104 | 13.1498 | 4.3989 | 0
42.7617 | 77.5821 | 76.1216 | 76.8519 | 12.9712 | 4.3969 | 0
43.1936 | 77.5698 | 76.1083 | 76.8391 | 13.0024 | 4.3947 | 0
43.6256 | 77.6689 | 76.1593 | 76.9141 | 12.8976 | 4.3918 | 0
44.0575 | 77.569 | 76.1966 | 76.8828 | 12.9716 | 4.3894 | 0
44.4894 | 77.5854 | 76.2016 | 76.8935 | 12.8882 | 4.3872 | 0
44.9214 | 77.6326 | 76.1749 | 76.9038 | 12.8765 | 4.3845 | 0
45.3533 | 77.6237 | 76.2112 | 76.9175 | 12.839 | 4.3828 | 0
45.7852 | 77.6056 | 76.1726 | 76.8891 | 12.7229 | 4.3805 | 0
46.2172 | 77.6318 | 76.1856 | 76.9087 | 12.864 | 4.3789 | 0
46.6491 | 77.734 | 76.1174 | 76.9257 | 12.641 | 4.3766 | 0
47.0811 | 77.7024 | 76.1642 | 76.9333 | 12.7297 | 4.3746 | 0
47.513 | 77.6279 | 76.1282 | 76.878 | 12.589 | 4.3731 | 0
47.9449 | 77.7203 | 76.1438 | 76.9321 | 12.5309 | 4.3707 | 0
48.3769 | 77.6659 | 76.1438 | 76.9049 | 12.6042 | 4.3685 | 0
48.8088 | 77.7148 | 76.0988 | 76.9068 | 12.4384 | 4.3669 | 0
49.2408 | 77.6608 | 76.1509 | 76.9058 | 12.5701 | 4.3646 | 0
49.6727 | 77.6868 | 76.0872 | 76.887 | 12.4444 | 4.3626 | 0
50.1046 | 77.5678 | 76.1765 | 76.8722 | 12.5305 | 4.3604 | 0
50.5365 | 77.5809 | 76.1602 | 76.8706 | 12.4006 | 4.3585 | 0
50.9685 | 77.5925 | 76.0755 | 76.834 | 12.3303 | 4.3562 | 0
51.4004 | 77.6161 | 76.0848 | 76.8504 | 12.3546 | 4.3545 | 0
51.8324 | 77.6531 | 76.0573 | 76.8552 | 12.1904 | 4.3526 | 0
52.2643 | 77.599 | 76.1111 | 76.8551 | 12.2755 | 4.3504 | 0
52.6962 | 77.5974 | 76.0302 | 76.8138 | 12.0802 | 4.3484 | 0
53.1282 | 77.6109 | 76.0664 | 76.8386 | 12.1056 | 4.3462 | 0
53.5601 | 77.4979 | 75.9549 | 76.7264 | 11.96 | 4.3445 | 0
53.992 | 77.6727 | 75.952 | 76.8124 | 11.857 | 4.342 | 0
54.424 | 77.5112 | 75.9971 | 76.7542 | 11.9322 | 4.34 | 0
54.8558 | 77.5138 | 75.9172 | 76.7155 | 11.704 | 4.3379 | 0
55.2879 | 77.5757 | 75.9209 | 76.7483 | 11.8234 | 4.3356 | 0
55.7198 | 77.4472 | 75.9462 | 76.6967 | 11.6398 | 4.3337 | 0
56.1517 | 77.5834 | 75.9034 | 76.7434 | 11.6354 | 4.3308 | 0
56.5837 | 77.5281 | 75.9603 | 76.7442 | 11.7519 | 4.3284 | 0
57.0155 | 77.5374 | 75.9479 | 76.7427 | 11.4745 | 4.3261 | 0
57.4475 | 77.4925 | 75.8874 | 76.69 | 11.5838 | 4.3238 | 0
57.8795 | 77.4953 | 75.8428 | 76.6691 | 11.3635 | 4.3216 | 0
58.3114 | 77.5267 | 75.8545 | 76.6906 | 11.4372 | 4.3196 | 0
58.7433 | 77.5569 | 75.9531 | 76.755 | 11.4259 | 4.3174 | 0
59.1753 | 77.5156 | 75.8555 | 76.6856 | 11.2387 | 4.3149 | 0
59.6072 | 77.605 | 75.9655 | 76.7852 | 11.5477 | 4.3124 | 0
60.0391 | 77.6181 | 75.8956 | 76.7568 | 11.2333 | 4.3106 | 0
60.4711 | 77.5335 | 75.9513 | 76.7424 | 11.3992 | 4.3088 | 0
60.903 | 77.5096 | 75.9118 | 76.7107 | 11.1811 | 4.3068 | 0
61.335 | 77.5113 | 75.8964 | 76.7039 | 11.2579 | 4.3048 | 0
61.7669 | 77.5063 | 75.9037 | 76.705 | 11.1983 | 4.3031 | 0
62.1989 | 77.4733 | 75.8387 | 76.656 | 11.0741 | 4.3013 | 0
62.6307 | 77.4334 | 75.9388 | 76.6861 | 11.2 | 4.2991 | 0
63.0627 | 77.4937 | 75.9374 | 76.7155 | 11.0402 | 4.2964 | 0
63.4946 | 77.4832 | 75.8857 | 76.6845 | 11.1548 | 4.2942 | 0
63.9265 | 77.53 | 75.9246 | 76.7273 | 10.9336 | 4.2922 | 0
64.3585 | 77.4042 | 75.8808 | 76.6425 | 10.9013 | 4.2906 | 0
64.7903 | 77.4955 | 75.7949 | 76.6452 | 10.7372 | 4.2886 | 0
65.2224 | 77.434 | 75.8562 | 76.6451 | 10.7148 | 4.2867 | 0
65.6543 | 77.4987 | 75.806 | 76.6523 | 10.7976 | 4.2838 | 0
66.0862 | 77.4521 | 75.7194 | 76.5858 | 10.482 | 4.282 | 0
66.5182 | 77.3947 | 75.7515 | 76.5731 | 10.4909 | 4.2805 | 0
66.9501 | 77.3975 | 75.682 | 76.5398 | 10.1931 | 4.2782 | 0
67.382 | 77.3692 | 75.8312 | 76.6002 | 10.6057 | 4.2756 | 0
67.8139 | 77.3605 | 75.7376 | 76.549 | 10.3956 | 4.2731 | 0
68.2459 | 77.3626 | 75.7419 | 76.5523 | 10.4717 | 4.2706 | 0
68.6779 | 77.3765 | 75.7317 | 76.5541 | 10.2339 | 4.2692 | 0
69.1098 | 77.41 | 75.6825 | 76.5463 | 10.1791 | 4.2669 | 0
69.5417 | 77.2514 | 75.8439 | 76.5476 | 10.501 | 4.2646 | 0
69.9737 | 77.4013 | 75.681 | 76.5412 | 10.0993 | 4.2625 | 0
70.4056 | 77.2794 | 75.8026 | 76.541 | 10.3476 | 4.2606 | 0
70.8375 | 77.3027 | 75.7043 | 76.5035 | 9.8557 | 4.2588 | 0
71.2694 | 77.2902 | 75.6563 | 76.4732 | 10.0753 | 4.2563 | 0
71.7014 | 77.2883 | 75.6664 | 76.4774 | 9.907 | 4.254 | 0
72.1333 | 77.2752 | 75.6987 | 76.487 | 9.9387 | 4.2515 | 0
72.5653 | 77.2168 | 75.7514 | 76.4841 | 9.9579 | 4.2494 | 0
72.9972 | 77.2882 | 75.5819 | 76.435 | 9.6144 | 4.2473 | 0
73.4292 | 77.1497 | 75.6096 | 76.3797 | 9.6698 | 4.2452 | 0
73.8611 | 77.3171 | 75.5969 | 76.457 | 9.2435 | 4.243 | 0
74.293 | 77.1424 | 75.6704 | 76.4064 | 9.5882 | 4.2408 | 0
74.7249 | 77.2402 | 75.5737 | 76.4069 | 9.1447 | 4.2387 | 0
75.1569 | 77.204 | 75.5818 | 76.3929 | 9.2191 | 4.2366 | 0
75.5888 | 77.1871 | 75.5155 | 76.3513 | 9.0115 | 4.2345 | 0
76.0207 | 77.1551 | 75.6021 | 76.3786 | 8.994 | 4.2324 | 0
76.4527 | 77.1326 | 75.611 | 76.3718 | 9.0542 | 4.23 | 0
76.8847 | 77.1666 | 75.5129 | 76.3398 | 8.769 | 4.2275 | 0
77.3166 | 77.0767 | 75.6004 | 76.3385 | 8.8252 | 4.2256 | 0
77.7485 | 77.0961 | 75.4467 | 76.2714 | 8.3589 | 4.2235 | 0
78.1805 | 77.1158 | 75.6348 | 76.3753 | 9.1311 | 4.2208 | 0
78.6124 | 77.1208 | 75.5695 | 76.3451 | 8.7052 | 4.2189 | 0
79.0444 | 77.0951 | 75.5524 | 76.3238 | 8.8653 | 4.2166 | 0
79.4763 | 77.0876 | 75.6039 | 76.3457 | 8.9397 | 4.2151 | 0
79.9082 | 77.1026 | 75.5872 | 76.3449 | 9.1206 | 4.2133 | 0
80.3402 | 77.0632 | 75.6016 | 76.3324 | 9.3803 | 4.2119 | 0
80.772 | 77.0952 | 75.5468 | 76.321 | 8.9209 | 4.2106 | 0
81.2041 | 77.0232 | 75.6098 | 76.3165 | 9.12 | 4.2085 | 0
81.6359 | 76.978 | 75.65 | 76.314 | 9.4238 | 4.2053 | 0
82.0679 | 76.8788 | 75.7606 | 76.3197 | 9.8097 | 4.2034 | 0
82.4998 | 76.9712 | 75.6463 | 76.3087 | 9.6067 | 4.2011 | 0
82.9318 | 76.8893 | 75.7849 | 76.3371 | 10.0514 | 4.1988 | 0
83.3637 | 76.8909 | 75.7803 | 76.3356 | 10.3132 | 4.1965 | 0
83.7956 | 76.9413 | 75.8019 | 76.3716 | 10.1728 | 4.1943 | 0
84.2275 | 76.944 | 76.0787 | 76.5114 | 11.2892 | 4.1928 | 0
84.6595 | 77.0107 | 76.0053 | 76.508 | 11.0232 | 4.1914 | 0
85.0914 | 76.9036 | 76.1384 | 76.521 | 11.5634 | 4.1902 | 0
85.5234 | 76.9031 | 76.0236 | 76.4634 | 11.2853 | 4.1887 | 0
85.9553 | 76.8802 | 76.0656 | 76.4729 | 11.6278 | 4.1874 | 0
86.3872 | 76.7928 | 76.0014 | 76.3971 | 11.5693 | 4.1862 | 0
86.8192 | 76.7525 | 75.9761 | 76.3643 | 11.4666 | 4.1847 | 0
87.2511 | 76.7426 | 76.0218 | 76.3822 | 11.4512 | 4.1831 | 0
87.6831 | 76.8111 | 75.9002 | 76.3556 | 11.221 | 4.1815 | 0
88.115 | 76.7567 | 76.0219 | 76.3893 | 11.5131 | 4.1797 | 0
88.5469 | 76.8156 | 75.9091 | 76.3623 | 11.1008 | 4.1782 | 0
88.9788 | 76.6552 | 75.9706 | 76.3129 | 11.3882 | 4.1768 | 0
89.4108 | 76.7626 | 75.9014 | 76.332 | 11.1979 | 4.1748 | 0
89.8427 | 76.7454 | 75.8714 | 76.3084 | 11.2763 | 4.1715 | 0
90.2746 | 76.667 | 75.8767 | 76.2719 | 11.319 | 4.1688 | 0
90.7066 | 76.7859 | 76.0299 | 76.4079 | 11.3313 | 4.1656 | 0
91.1385 | 76.6152 | 76.0195 | 76.3174 | 11.5014 | 4.1631 | 0
91.5704 | 76.7152 | 76.021 | 76.3681 | 11.2878 | 4.1603 | 0
92.0024 | 76.6154 | 76.0045 | 76.31 | 11.4975 | 4.1582 | 0
92.4343 | 76.8059 | 75.9985 | 76.4022 | 11.2287 | 4.1556 | 0
92.8663 | 76.6718 | 76.0794 | 76.3756 | 11.5142 | 4.1532 | 0
93.2982 | 76.7486 | 75.9818 | 76.3652 | 11.2234 | 4.1511 | 0
93.7302 | 76.7297 | 76.0479 | 76.3888 | 11.2182 | 4.149 | 0
94.1621 | 76.9039 | 76.0706 | 76.4873 | 11.1443 | 4.1467 | 0
94.594 | 76.9644 | 76.1172 | 76.5408 | 11.0104 | 4.1448 | 0
95.026 | 76.9681 | 76.1256 | 76.5468 | 11.1978 | 4.1431 | 0
95.4579 | 76.9808 | 76.1013 | 76.5411 | 10.9526 | 4.1411 | 0
95.8898 | 77.0521 | 76.1779 | 76.615 | 11.2091 | 4.1395 | 0
96.3218 | 77.0168 | 76.0622 | 76.5395 | 11.0094 | 4.1379 | 0
96.7537 | 77.0643 | 76.1127 | 76.5885 | 11.1058 | 4.1363 | 0
97.1856 | 76.9262 | 76.1333 | 76.5297 | 11.2509 | 4.1348 | 0
97.6176 | 76.9591 | 76.0453 | 76.5022 | 10.9069 | 4.1329 | 0
98.0495 | 76.9421 | 76.0336 | 76.4879 | 11.0938 | 4.1309 | 0
98.4815 | 76.9233 | 76.005 | 76.4642 | 10.8716 | 4.1293 | 0
98.9134 | 76.9206 | 76.0267 | 76.4736 | 10.8915 | 4.1275 | 0
99.3453 | 76.8515 | 75.9957 | 76.4236 | 10.8549 | 4.1256 | 0
99.7772 | 76.8435 | 75.89 | 76.3667 | 10.6229 | 4.1234 | 0
100.2091 | 76.7921 | 75.9274 | 76.3598 | 10.8036 | 4.1213 | 0
100.6411 | 76.8679 | 75.8897 | 76.3788 | 10.58 | 4.1192 | 0
101.0731 | 76.8299 | 75.9363 | 76.3831 | 10.8543 | 4.117 | 0
101.505 | 76.8783 | 75.9877 | 76.433 | 10.8519 | 4.1149 | 0
101.9369 | 76.9003 | 75.893 | 76.3967 | 10.6576 | 4.1128 | 0
102.3689 | 76.8029 | 75.9367 | 76.3698 | 10.838 | 4.1112 | 0
102.8008 | 76.7845 | 75.919 | 76.3518 | 10.6153 | 4.1092 | 0
103.2327 | 76.6398 | 75.8997 | 76.2697 | 10.748 | 4.1074 | 0
103.6647 | 76.7742 | 75.8099 | 76.2921 | 10.4311 | 4.1052 | 0
104.0966 | 76.7772 | 75.7496 | 76.2634 | 10.3227 | 4.103 | 0
104.5286 | 76.6779 | 75.8312 | 76.2545 | 10.4238 | 4.1011 | 0
104.9605 | 76.7347 | 75.7581 | 76.2464 | 10.1952 | 4.0988 | 0
105.3924 | 76.5779 | 75.7923 | 76.1851 | 10.4514 | 4.0963 | 0
105.8244 | 76.7216 | 75.7015 | 76.2116 | 9.9749 | 4.0942 | 0
106.2562 | 76.7277 | 75.8316 | 76.2796 | 10.2113 | 4.0918 | 0
106.6882 | 76.7033 | 75.7096 | 76.2065 | 10.0057 | 4.0893 | 0
107.1201 | 76.7125 | 75.6869 | 76.1997 | 9.8186 | 4.0864 | 0
107.5521 | 76.6392 | 75.7869 | 76.2131 | 10.2109 | 4.0836 | 0
107.9841 | 76.6308 | 75.754 | 76.1924 | 9.9034 | 4.081 | 0
108.416 | 76.6107 | 75.8241 | 76.2174 | 10.2536 | 4.0783 | 0
108.8479 | 76.6304 | 75.8381 | 76.2343 | 10.0256 | 4.0757 | 0
109.2798 | 76.6404 | 75.7154 | 76.1779 | 9.9086 | 4.0733 | 0
109.7118 | 76.5712 | 75.7994 | 76.1853 | 9.9188 | 4.0712 | 0
110.1437 | 76.6396 | 75.7137 | 76.1766 | 9.4499 | 4.0688 | 0
110.5757 | 76.5639 | 75.7003 | 76.1321 | 9.8252 | 4.0664 | 0
111.0075 | 76.606 | 75.628 | 76.117 | 9.3169 | 4.0639 | 0
111.4395 | 76.6608 | 75.7025 | 76.1816 | 9.4235 | 4.0611 | 0
111.8715 | 76.6369 | 75.7657 | 76.2013 | 9.4395 | 4.0585 | 0
112.3034 | 76.6865 | 75.712 | 76.1993 | 9.1363 | 4.056 | 0
112.7353 | 76.7382 | 75.7969 | 76.2675 | 9.6251 | 4.0536 | 0
113.1673 | 76.7646 | 75.7108 | 76.2377 | 9.2413 | 4.0515 | 0
113.5993 | 76.5822 | 75.777 | 76.1796 | 9.4106 | 4.0494 | 0
114.0311 | 76.6958 | 75.7393 | 76.2175 | 9.2283 | 4.0471 | 0
114.463 | 76.5846 | 75.7118 | 76.1482 | 9.2082 | 4.0446 | 0
114.895 | 76.4905 | 75.666 | 76.0783 | 9.0001 | 4.0427 | 0
115.327 | 76.568 | 75.6111 | 76.0895 | 8.7934 | 4.0399 | 0
115.7589 | 76.4626 | 75.6655 | 76.0641 | 9.2787 | 4.0377 | 0
116.1908 | 76.472 | 75.6249 | 76.0484 | 8.5762 | 4.0354 | 0
116.6227 | 76.454 | 75.6503 | 76.0522 | 8.7856 | 4.0327 | 0
117.0547 | 76.5188 | 75.5694 | 76.0441 | 8.6534 | 4.0299 | 0
117.4867 | 76.6005 | 75.6739 | 76.1372 | 8.6874 | 4.0274 | 0
117.9185 | 76.4656 | 75.6363 | 76.0509 | 8.6447 | 4.0252 | 0
118.3505 | 76.5555 | 75.5772 | 76.0663 | 8.2849 | 4.0226 | 0
118.7825 | 76.5338 | 75.6711 | 76.1025 | 8.7789 | 4.0203 | 0
119.2143 | 76.5879 | 75.623 | 76.1055 | 8.0961 | 4.0178 | 0
119.6463 | 76.5298 | 75.5833 | 76.0565 | 8.2288 | 4.0155 | 0