## D1_adv1
Time [s] | CA left [°] | CA right [°] | CA mean [°] | Volume [μl] | Baseline [mm] | Cradle angle [°]
0 | 35.4808 | 37.6388 | 36.5598 | 3.5297 | 4.4649 | 0.15048
0.43193 | 35.4482 | 37.5386 | 36.4934 | 3.5216 | 4.4649 | 0.15048
0.86387 | 35.4265 | 37.553 | 36.4898 | 3.6629 | 4.4653 | 0.15048
1.2959 | 35.3955 | 37.5477 | 36.4716 | 3.4833 | 4.4647 | 0.15048
1.7277 | 35.4224 | 37.465 | 36.4437 | 3.6524 | 4.4656 | 0.15048
2.1597 | 35.3838 | 37.6382 | 36.511 | 3.4923 | 4.4648 | 0.15048
2.5916 | 35.5148 | 37.5649 | 36.5398 | 3.5622 | 4.4648 | 0.15048
3.0235 | 35.7385 | 37.8076 | 36.773 | 3.3429 | 4.464 | 0.15048
3.4554 | 35.965 | 37.9104 | 36.9377 | 3.2226 | 4.4635 | 0.15048
3.8874 | 36.1674 | 38.1514 | 37.1594 | 3.0384 | 4.4633 | 0.15048
4.3194 | 36.4098 | 38.2819 | 37.3459 | 2.8272 | 4.4628 | 0.15048
4.7513 | 36.6356 | 38.421 | 37.5283 | 2.5289 | 4.4625 | 0.15048
5.1832 | 37.6069 | 39.3991 | 38.503 | 0 | 4.4513 | 0.15048
5.6151 | 37.7973 | 39.4476 | 38.6225 | 0 | 4.4527 | 0.15048
6.0471 | 38.2731 | 39.4482 | 38.8606 | 13.8672 | 4.4497 | 0.15048
6.479 | 38.0945 | 39.5102 | 38.8024 | 17.1819 | 4.4551 | 0.15048
6.9109 | 38.19 | 39.5879 | 38.8889 | 17.1827 | 4.4557 | 0.15048
7.3429 | 38.2442 | 39.6636 | 38.9539 | 16.6179 | 4.4561 | 0.15048
7.7748 | 38.3925 | 39.8356 | 39.1141 | 16.6612 | 4.4568 | 0.15048
8.2068 | 38.6279 | 39.9282 | 39.278 | 14.6166 | 4.4565 | 0.15048
8.6387 | 39.0025 | 39.5751 | 39.2888 | 12.8497 | 4.4546 | 0.15048
9.0707 | 38.8457 | 40.2096 | 39.5276 | 12.901 | 4.4575 | 0.15048
9.5026 | 39.0521 | 40.234 | 39.643 | 12.3995 | 4.4583 | 0.15048
9.9345 | 39.2223 | 40.4149 | 39.8186 | 11.3488 | 4.4576 | 0.15048
10.3664 | 39.3716 | 40.4525 | 39.912 | 10.7349 | 4.4582 | 0.15048
10.7984 | 39.4994 | 40.5888 | 40.0441 | 10.3968 | 4.4585 | 0.15048
11.2303 | 39.6846 | 40.7399 | 40.2122 | 9.4624 | 4.4577 | 0.15048
11.6623 | 39.9851 | 40.9057 | 40.4454 | 8.9302 | 4.4575 | 0.15048
12.0942 | 40.078 | 41.009 | 40.5435 | 8.7359 | 4.4574 | 0.15048
12.5261 | 40.2632 | 41.1492 | 40.7062 | 8.4061 | 4.4573 | 0.15048
12.9581 | 40.4706 | 41.2859 | 40.8783 | 8.2671 | 4.457 | 0.15048
13.39 | 40.7006 | 41.3659 | 41.0332 | 7.9217 | 4.457 | 0.15048
13.822 | 40.7872 | 41.5399 | 41.1636 | 7.9983 | 4.4568 | 0.15048
14.2539 | 41.0379 | 41.6621 | 41.35 | 7.7577 | 4.4562 | 0.15048
14.6858 | 41.1766 | 41.7003 | 41.4384 | 7.6876 | 4.4568 | 0.15048
15.1178 | 41.3579 | 41.9771 | 41.6675 | 7.7282 | 4.4566 | 0.15048
15.5497 | 41.5452 | 42.0898 | 41.8175 | 7.6269 | 4.4567 | 0.15048
15.9816 | 41.5253 | 42.1533 | 41.8393 | 7.6228 | 4.4568 | 0.15048
16.4136 | 41.7102 | 42.2454 | 41.9778 | 7.5164 | 4.4571 | 0.15048
16.8455 | 41.8961 | 42.5008 | 42.1985 | 7.5912 | 4.4567 | 0.15048
17.2775 | 42.0218 | 42.4451 | 42.2335 | 7.4475 | 4.4572 | 0.15048
17.7094 | 42.1005 | 42.6094 | 42.355 | 7.4723 | 4.4575 | 0.15048
18.1413 | 42.2213 | 42.7454 | 42.4833 | 7.5317 | 4.4575 | 0.15048
18.5733 | 42.3565 | 42.817 | 42.5868 | 7.378 | 4.4588 | 0.15048
19.0052 | 42.4173 | 42.8777 | 42.6475 | 7.4799 | 4.4593 | 0.15048
19.4371 | 42.5551 | 42.9183 | 42.7367 | 7.376 | 4.4608 | 0.15048
19.8691 | 42.6787 | 43.0037 | 42.8412 | 7.4108 | 4.4637 | 0.15048
20.301 | 42.5406 | 42.9104 | 42.7255 | 7.4342 | 4.4685 | 0.15048
20.733 | 42.3549 | 42.9053 | 42.6301 | 7.6002 | 4.4764 | 0.15048
21.1649 | 41.951 | 42.6354 | 42.2932 | 7.8327 | 4.489 | 0.15048
21.5967 | 41.5024 | 42.2865 | 41.8944 | 8.1768 | 4.5038 | 0.15048
22.0287 | 41.1444 | 42.0989 | 41.6216 | 8.7805 | 4.5182 | 0.15048
22.4606 | 40.844 | 41.8776 | 41.3608 | 8.9146 | 4.5322 | 0.15048
22.8926 | 40.5746 | 41.8142 | 41.1944 | 9.426 | 4.5448 | 0.15048
23.3245 | 40.3472 | 41.6299 | 40.9885 | 9.7844 | 4.5562 | 0.15048
23.7565 | 40.1527 | 41.4197 | 40.7862 | 9.841 | 4.567 | 0.15048
24.1884 | 39.9858 | 41.3485 | 40.6672 | 10.2129 | 4.5761 | 0.15048
24.6204 | 39.8405 | 41.2884 | 40.5644 | 10.2406 | 4.585 | 0.15048
25.0523 | 39.7476 | 41.3015 | 40.5246 | 10.4148 | 4.5933 | 0.15048
25.4841 | 39.6797 | 41.1528 | 40.4162 | 10.5112 | 4.601 | 0.15048
25.9162 | 39.5358 | 41.109 | 40.3224 | 10.6976 | 4.608 | 0.15048
26.3481 | 39.5952 | 41.1266 | 40.3609 | 10.7867 | 4.6149 | 0.15048
26.7801 | 39.4055 | 40.9698 | 40.1877 | 10.873 | 4.621 | 0.15048
27.212 | 39.3374 | 41.0889 | 40.2132 | 11.1414 | 4.6268 | 0.15048
27.6439 | 39.3802 | 41.0215 | 40.2009 | 10.8926 | 4.6325 | 0.15048
28.0758 | 39.4664 | 41.1159 | 40.2911 | 10.9288 | 4.6372 | 0.15048
28.5077 | 39.3252 | 40.9872 | 40.1562 | 10.9271 | 4.6426 | 0.15048
28.9397 | 39.3071 | 40.9449 | 40.126 | 10.9156 | 4.6476 | 0.15048
29.3716 | 39.344 | 40.9554 | 40.1497 | 10.9804 | 4.6525 | 0.15048
29.8036 | 39.3375 | 41.0225 | 40.18 | 10.8228 | 4.657 | 0.15048
30.2354 | 39.3739 | 40.9155 | 40.1447 | 10.7794 | 4.6623 | 0.15048
30.6674 | 39.3447 | 41.0392 | 40.1919 | 10.754 | 4.6666 | 0.15048
31.0994 | 39.3569 | 40.9423 | 40.1496 | 10.8397 | 4.6718 | 0.15048
31.5313 | 39.4044 | 40.9055 | 40.155 | 10.6312 | 4.6765 | 0.15048
31.9633 | 39.2569 | 41.0392 | 40.1481 | 10.8075 | 4.6811 | 0.15048
32.3952 | 39.3134 | 40.9676 | 40.1405 | 10.6516 | 4.6862 | 0.15048
32.8271 | 39.3491 | 40.8676 | 40.1084 | 10.7168 | 4.6914 | 0.15048
33.2591 | 39.3756 | 40.994 | 40.1848 | 10.694 | 4.6952 | 0.15048
33.691 | 39.4547 | 40.967 | 40.2108 | 10.5326 | 4.7001 | 0.15048
34.1229 | 39.4604 | 41.058 | 40.2592 | 10.6031 | 4.7049 | 0.15048
34.5549 | 39.3728 | 40.9393 | 40.156 | 10.4936 | 4.7097 | 0.15048
34.9868 | 39.3446 | 40.9636 | 40.1541 | 10.5568 | 4.7141 | 0.15048
35.4188 | 39.3743 | 41.03 | 40.2022 | 10.5475 | 4.7186 | 0.15048
35.8507 | 39.4155 | 41.0526 | 40.234 | 10.5428 | 4.7227 | 0.15048
36.2826 | 39.4294 | 40.9985 | 40.2139 | 10.5025 | 4.7274 | 0.15048
36.7146 | 39.4297 | 40.9754 | 40.2025 | 10.4091 | 4.7317 | 0.15048
37.1465 | 39.3939 | 40.9894 | 40.1917 | 10.463 | 4.7359 | 0.15048
37.5784 | 39.5422 | 41.0881 | 40.3151 | 10.4073 | 4.7403 | 0.15048
38.0104 | 39.4439 | 41.005 | 40.2245 | 10.3591 | 4.7443 | 0.15048
38.4423 | 39.4973 | 40.9869 | 40.2421 | 10.3893 | 4.7493 | 0.15048
38.8742 | 39.4325 | 41.0258 | 40.2291 | 10.403 | 4.7529 | 0.15048
39.3062 | 39.4363 | 41.087 | 40.2616 | 10.4017 | 4.7573 | 0.15048
39.7381 | 39.5277 | 41.113 | 40.3203 | 10.3777 | 4.7613 | 0.15048
40.17 | 39.5279 | 41.04 | 40.284 | 10.2664 | 4.7658 | 0.15048
40.602 | 39.6081 | 41.0517 | 40.3299 | 10.251 | 4.7698 | 0.15048
41.0339 | 39.6292 | 41.1088 | 40.369 | 10.297 | 4.7739 | 0.15048
41.4659 | 39.5667 | 41.0058 | 40.2863 | 10.1712 | 4.7786 | 0.15048
41.8978 | 39.6294 | 41.0817 | 40.3556 | 10.19 | 4.7824 | 0.15048
42.3297 | 39.6178 | 41.1199 | 40.3689 | 10.2275 | 4.7868 | 0.15048
42.7617 | 39.6197 | 41.0752 | 40.3475 | 10.1396 | 4.7906 | 0.15048
43.1936 | 39.6176 | 41.1552 | 40.3864 | 10.2519 | 4.795 | 0.15048
43.6255 | 39.6295 | 41.1237 | 40.3766 | 10.15 | 4.799 | 0.15048
44.0574 | 39.7506 | 41.0348 | 40.3927 | 10.0965 | 4.8033 | 0.15048
44.4894 | 39.6609 | 41.1395 | 40.4002 | 10.17 | 4.8077 | 0.15048
44.9214 | 39.7279 | 41.0621 | 40.395 | 10.1327 | 4.8116 | 0.15048
45.3533 | 39.6054 | 40.9469 | 40.2761 | 10.0746 | 4.8161 | 0.15048
45.7852 | 39.7058 | 41.101 | 40.4034 | 10.2153 | 4.8198 | 0.15048
46.2171 | 39.6554 | 41.0478 | 40.3516 | 10.107 | 4.8239 | 0.15048
46.6491 | 39.6011 | 40.9989 | 40.3 | 10.1309 | 4.828 | 0.15048
47.081 | 39.6731 | 40.9632 | 40.3181 | 10.0951 | 4.8319 | 0.15048
47.5129 | 39.7069 | 40.9949 | 40.3509 | 10.1453 | 4.8356 | 0.15048
47.9449 | 39.606 | 40.9846 | 40.2953 | 10.1139 | 4.8396 | 0.15048
48.3768 | 39.6003 | 40.9357 | 40.268 | 10.1213 | 4.8436 | 0.15048
48.8087 | 39.6221 | 40.9631 | 40.2926 | 10.1062 | 4.8471 | 0.15048
49.2407 | 39.6201 | 40.9019 | 40.261 | 10.0425 | 4.851 | 0.15048
49.6726 | 39.6269 | 40.993 | 40.3099 | 10.1746 | 4.8547 | 0.15048
50.1046 | 39.6572 | 40.8851 | 40.2711 | 10.0933 | 4.8586 | 0.15048
50.5365 | 39.7731 | 40.9621 | 40.3676 | 10.0975 | 4.8621 | 0.15048
50.9684 | 39.6395 | 40.9804 | 40.3099 | 10.1979 | 4.8658 | 0.15048
51.4004 | 39.6302 | 40.9668 | 40.2985 | 10.1151 | 4.869 | 0.15048
51.8323 | 39.7824 | 40.9009 | 40.3417 | 10.0363 | 4.8729 | 0.15048
52.2642 | 39.7163 | 41.0189 | 40.3676 | 10.169 | 4.8765 | 0.15048
52.6962 | 39.7863 | 40.9514 | 40.3689 | 10.0253 | 4.8795 | 0.15048
53.1281 | 39.7899 | 40.9711 | 40.3805 | 10.0969 | 4.8836 | 0.15048
53.5601 | 39.7317 | 40.9402 | 40.336 | 10.117 | 4.887 | 0.15048
53.992 | 39.7215 | 40.951 | 40.3363 | 10.1431 | 4.8911 | 0.15048
54.4239 | 39.6847 | 40.9862 | 40.3354 | 10.1873 | 4.8941 | 0.15048
54.8559 | 39.7832 | 40.9005 | 40.3418 | 10.1151 | 4.8978 | 0.15048
55.2878 | 39.789 | 40.9524 | 40.3707 | 10.1627 | 4.9012 | 0.15048
55.7198 | 39.663 | 40.9571 | 40.3101 | 10.1933 | 4.9047 | 0.15048
56.1517 | 39.6777 | 41.0087 | 40.3432 | 10.2913 | 4.9084 | 0.15048
56.5836 | 39.705 | 41.0305 | 40.3677 | 10.3386 | 4.9113 | 0.15048
57.0155 | 39.7433 | 40.9839 | 40.3636 | 10.2134 | 4.9151 | 0.15048
57.4475 | 39.8405 | 40.9232 | 40.3819 | 10.1593 | 4.9179 | 0.15048
57.8794 | 39.8855 | 40.8929 | 40.3892 | 10.0948 | 4.9222 | 0.15048
58.3113 | 39.7836 | 40.9937 | 40.3887 | 10.1801 | 4.9251 | 0.15048
58.7433 | 39.8554 | 40.9642 | 40.4098 | 10.244 | 4.9293 | 0.15048
59.1752 | 39.7424 | 40.9859 | 40.3642 | 10.2851 | 4.9326 | 0.15048
59.6071 | 39.8422 | 40.9529 | 40.3975 | 10.2318 | 4.9359 | 0.15048
60.0391 | 39.8311 | 40.9514 | 40.3912 | 10.2584 | 4.9397 | 0.15048
60.471 | 39.7823 | 40.8823 | 40.3323 | 10.1978 | 4.9432 | 0.15048
60.9029 | 39.7899 | 40.8551 | 40.3225 | 10.1652 | 4.9467 | 0.15048
61.3349 | 39.853 | 40.9286 | 40.3908 | 10.2311 | 4.9501 | 0.15048
61.7669 | 39.872 | 40.9858 | 40.4289 | 10.3063 | 4.9537 | 0.15048
62.1988 | 39.9432 | 40.9314 | 40.4373 | 10.2037 | 4.9566 | 0.15048
62.6308 | 39.8267 | 40.8562 | 40.3414 | 10.1938 | 4.9604 | 0.15048
63.0627 | 39.8832 | 40.9388 | 40.411 | 10.1995 | 4.9634 | 0.15048
63.4946 | 39.7607 | 40.8961 | 40.3284 | 10.2697 | 4.9671 | 0.15048
63.9265 | 39.8744 | 40.984 | 40.4292 | 10.2722 | 4.9708 | 0.15048
64.3585 | 39.8693 | 40.9343 | 40.4018 | 10.2285 | 4.9738 | 0.15048
64.7904 | 39.8521 | 40.9221 | 40.3871 | 10.2468 | 4.977 | 0.15048
65.2223 | 39.8894 | 40.8888 | 40.3891 | 10.2043 | 4.9806 | 0.15048
65.6543 | 39.9285 | 40.8631 | 40.3958 | 10.2058 | 4.9843 | 0.15048
66.0863 | 39.9191 | 40.9554 | 40.4373 | 10.3367 | 4.9872 | 0.15048
66.5181 | 39.9141 | 40.9012 | 40.4076 | 10.2771 | 4.9916 | 0.15048
66.9501 | 39.8182 | 40.9484 | 40.3833 | 10.3436 | 4.9943 | 0.15048
67.382 | 39.9298 | 40.9456 | 40.4377 | 10.3426 | 4.9983 | 0.15048
67.814 | 39.9215 | 40.8373 | 40.3794 | 10.2633 | 5.0019 | 0.15048
68.2459 | 39.8769 | 41.0226 | 40.4498 | 10.3715 | 5.005 | 0.15048
68.6778 | 39.9513 | 40.8548 | 40.403 | 10.2727 | 5.009 | 0.15048
69.1097 | 39.8369 | 40.9623 | 40.3996 | 10.3985 | 5.0122 | 0.15048
69.5417 | 39.9881 | 40.9418 | 40.4649 | 10.3558 | 5.0158 | 0.15048
69.9736 | 39.8957 | 40.9882 | 40.4419 | 10.4579 | 5.0195 | 0.15048
70.4056 | 39.9223 | 40.9634 | 40.4429 | 10.4074 | 5.023 | 0.15048
70.8374 | 39.9174 | 40.978 | 40.4477 | 10.4511 | 5.0265 | 0.15048
71.2694 | 39.9266 | 40.901 | 40.4138 | 10.3807 | 5.0305 | 0.15048
71.7013 | 39.9852 | 40.8038 | 40.3945 | 10.3758 | 5.0342 | 0.15048
72.1333 | 39.8781 | 40.9372 | 40.4076 | 10.4712 | 5.038 | 0.15048
72.5652 | 39.8631 | 40.9111 | 40.3871 | 10.4945 | 5.0417 | 0.15048
72.9971 | 39.9416 | 40.9602 | 40.4509 | 10.539 | 5.0452 | 0.15048
73.4291 | 39.8708 | 40.8967 | 40.3837 | 10.476 | 5.0491 | 0.15048
73.8611 | 39.9478 | 40.9146 | 40.4312 | 10.5297 | 5.0529 | 0.15048
74.293 | 39.8713 | 40.7912 | 40.3313 | 10.4372 | 5.0569 | 0.15048
74.7249 | 39.963 | 40.827 | 40.395 | 10.4834 | 5.06 | 0.15048
75.1569 | 39.9801 | 40.9301 | 40.4551 | 10.5354 | 5.0642 | 0.15048
75.5888 | 39.9692 | 41.0597 | 40.5145 | 10.551 | 5.0676 | 0.15048
76.0207 | 40.0146 | 40.9066 | 40.4606 | 10.5487 | 5.0711 | 0.15048
76.4527 | 39.912 | 40.9269 | 40.4194 | 10.5642 | 5.0748 | 0.15048
76.8846 | 39.9113 | 40.9011 | 40.4062 | 10.5712 | 5.0784 | 0.15048
77.3165 | 40.3962 | 40.3963 | 40.3963 | 9.4138 | 5.0818 | 0.15048
77.7484 | 40.0377 | 41.007 | 40.5224 | 10.6786 | 5.0852 | 0.15048
78.1804 | 40.0173 | 40.8082 | 40.4127 | 10.5563 | 5.0895 | 0.15048
78.6123 | 39.9949 | 40.8718 | 40.4334 | 10.6203 | 5.0926 | 0.15048
79.0443 | 39.937 | 40.8517 | 40.3944 | 10.5766 | 5.0967 | 0.15048
79.4762 | 39.9788 | 40.9831 | 40.481 | 10.7208 | 5.1002 | 0.15048
79.9082 | 39.946 | 40.8641 | 40.405 | 10.6967 | 5.1039 | 0.15048
80.3401 | 39.9756 | 40.9396 | 40.4576 | 10.7616 | 5.1075 | 0.15048
80.772 | 40.0037 | 40.9078 | 40.4557 | 10.7711 | 5.1109 | 0.15048
81.204 | 39.9143 | 40.798 | 40.3562 | 10.6824 | 5.1149 | 0.15048
81.6359 | 40.0405 | 40.8807 | 40.4606 | 10.7579 | 5.118 | 0.15048
82.0679 | 39.9872 | 40.9415 | 40.4643 | 10.8038 | 5.1217 | 0.15048
82.4998 | 39.8949 | 40.9015 | 40.3982 | 10.8206 | 5.1253 | 0.15048
82.9317 | 39.9505 | 40.8042 | 40.3773 | 10.7396 | 5.1292 | 0.15048
83.3637 | 39.9987 | 40.8166 | 40.4077 | 10.7721 | 5.1324 | 0.15048
83.7956 | 39.9587 | 40.9065 | 40.4326 | 10.8256 | 5.136 | 0.15048
84.2275 | 40.0962 | 40.8707 | 40.4835 | 10.7739 | 5.1396 | 0.15048
84.6595 | 40.0464 | 40.8892 | 40.4678 | 10.8153 | 5.1428 | 0.15048
85.0913 | 40.0218 | 40.8629 | 40.4423 | 10.8136 | 5.147 | 0.15048
85.5233 | 40.0326 | 40.9405 | 40.4866 | 10.8886 | 5.1501 | 0.15048
85.9553 | 40.0008 | 40.9009 | 40.4509 | 10.8368 | 5.1535 | 0.15048
86.3872 | 40.0039 | 40.79 | 40.3969 | 10.8153 | 5.1571 | 0.15048
86.8191 | 39.9685 | 40.869 | 40.4187 | 10.8733 | 5.161 | 0.15048
87.251 | 40.0543 | 40.8753 | 40.4648 | 10.8512 | 5.1639 | 0.15048
87.683 | 40.1446 | 40.826 | 40.4853 | 10.8434 | 5.1676 | 0.15048
88.1149 | 40.1012 | 40.7928 | 40.447 | 10.7913 | 5.1713 | 0.15048
88.5468 | 40.0261 | 40.7967 | 40.4114 | 10.8325 | 5.1747 | 0.15048
88.9788 | 40.0259 | 40.7801 | 40.403 | 10.8408 | 5.1789 | 0.15048
89.4108 | 40.1158 | 40.7969 | 40.4564 | 10.8753 | 5.182 | 0.15048
89.8427 | 40.0824 | 40.8636 | 40.473 | 10.9279 | 5.1858 | 0.15048
90.2747 | 40.0423 | 40.7385 | 40.3904 | 10.8893 | 5.1894 | 0.15048
90.7065 | 40.0264 | 40.7884 | 40.4074 | 10.9405 | 5.1933 | 0.15048
91.1385 | 40.1078 | 40.8893 | 40.4985 | 11.0214 | 5.1965 | 0.15048
91.5704 | 40.0795 | 40.8654 | 40.4725 | 11.038 | 5.2 | 0.15048
92.0024 | 39.9745 | 40.6459 | 40.3102 | 10.9062 | 5.2036 | 0.15048
92.4343 | 39.9589 | 40.7161 | 40.3375 | 10.9732 | 5.2067 | 0.15048
92.8663 | 40.0961 | 40.7664 | 40.4312 | 10.9989 | 5.2105 | 0.15048
93.2981 | 40.0186 | 40.7211 | 40.3698 | 11.0109 | 5.2135 | 0.15048
93.7301 | 40.055 | 40.7013 | 40.3782 | 10.974 | 5.2165 | 0.15048
94.1621 | 40.0637 | 40.6083 | 40.336 | 10.9474 | 5.2206 | 0.15048
94.594 | 40.0155 | 40.6354 | 40.3255 | 10.9982 | 5.2233 | 0.15048
95.0259 | 40.002 | 40.717 | 40.3595 | 11.0534 | 5.2264 | 0.15048
95.4579 | 40.0165 | 40.7026 | 40.3595 | 11.0724 | 5.2296 | 0.15048
95.8898 | 40.0671 | 40.6216 | 40.3443 | 10.9879 | 5.2328 | 0.15048
96.3217 | 40.0509 | 40.6017 | 40.3263 | 11.0255 | 5.2357 | 0.15048
96.7537 | 40.0614 | 40.5895 | 40.3254 | 11.0324 | 5.2395 | 0.15048
97.1856 | 39.9792 | 40.7095 | 40.3444 | 11.1824 | 5.2422 | 0.15048
97.6175 | 39.9674 | 40.6141 | 40.2907 | 11.0994 | 5.2456 | 0.15048
98.0494 | 40.0491 | 40.5605 | 40.3048 | 11.0344 | 5.2489 | 0.15048
98.4814 | 39.9506 | 40.6875 | 40.319 | 11.1802 | 5.2519 | 0.15048
98.9133 | 40.0039 | 40.5895 | 40.2967 | 11.086 | 5.2554 | 0.15048
99.3453 | 39.9261 | 40.5736 | 40.2498 | 11.1119 | 5.2582 | 0.15048
99.7772 | 40.0032 | 40.5579 | 40.2806 | 11.045 | 5.2612 | 0.15048
100.2092 | 40.0901 | 40.6797 | 40.3849 | 11.1975 | 5.2645 | 0.15048
100.641 | 40.1207 | 40.552 | 40.3363 | 11.0821 | 5.2684 | 0.15048
101.073 | 40.1507 | 40.6345 | 40.3926 | 11.1337 | 5.2712 | 0.15048
101.505 | 40.0473 | 40.5647 | 40.306 | 11.0719 | 5.2742 | 0.15048
101.9369 | 40.0957 | 40.5729 | 40.3343 | 11.0894 | 5.278 | 0.15048
102.3688 | 40.0662 | 40.5901 | 40.3281 | 11.1279 | 5.2809 | 0.15048
102.8008 | 40.0839 | 40.5517 | 40.3178 | 11.053 | 5.2846 | 0.15048
103.2327 | 40.1745 | 40.638 | 40.4063 | 11.1284 | 5.2877 | 0.15048
103.6646 | 40.2706 | 40.6134 | 40.442 | 11.0582 | 5.2913 | 0.15048
104.0966 | 40.2952 | 40.6892 | 40.4922 | 11.1236 | 5.2948 | 0.15048
104.5285 | 40.2827 | 40.5636 | 40.4231 | 11.0265 | 5.2986 | 0.15048
104.9604 | 40.3466 | 40.6539 | 40.5002 | 11.1054 | 5.302 | 0.15048
105.3924 | 40.2904 | 40.6904 | 40.4904 | 11.1418 | 5.3055 | 0.15048
105.8243 | 40.3921 | 40.6695 | 40.5308 | 11.085 | 5.3095 | 0.15048
106.2563 | 40.1965 | 40.5136 | 40.355 | 11.0494 | 5.3133 | 0.15048
106.6883 | 40.252 | 40.6256 | 40.4388 | 11.1407 | 5.3167 | 0.15048
107.1201 | 40.2964 | 40.6276 | 40.462 | 11.1724 | 5.3201 | 0.15048
107.552 | 40.2618 | 40.6411 | 40.4514 | 11.1954 | 5.3238 | 0.15048
107.984 | 40.283 | 40.6139 | 40.4485 | 11.2211 | 5.3274 | 0.15048
108.4159 | 40.2383 | 40.5226 | 40.3804 | 11.1402 | 5.331 | 0.15048
108.8478 | 40.2594 | 40.5449 | 40.4021 | 11.1862 | 5.3342 | 0.15048
109.2797 | 40.251 | 40.4312 | 40.3411 | 11.0882 | 5.3375 | 0.15048
109.7117 | 40.2888 | 40.5284 | 40.4086 | 11.2151 | 5.3412 | 0.15048
110.1437 | 40.2792 | 40.5064 | 40.3928 | 11.1764 | 5.3437 | 0.15048
110.5756 | 40.2815 | 40.4924 | 40.387 | 11.1746 | 5.3474 | 0.15048
111.0076 | 40.3186 | 40.4709 | 40.3947 | 11.1957 | 5.3505 | 0.15048
111.4395 | 40.2585 | 40.3664 | 40.3125 | 11.1682 | 5.3537 | 0.15048
111.8714 | 40.2606 | 40.4107 | 40.3357 | 11.2089 | 5.3563 | 0.15048
112.3033 | 40.1994 | 40.4216 | 40.3105 | 11.2293 | 5.3592 | 0.15048
112.7353 | 40.2189 | 40.441 | 40.3299 | 11.2594 | 5.3618 | 0.15048
113.1672 | 40.1572 | 40.35 | 40.2536 | 11.2317 | 5.3645 | 0.15048
113.5992 | 40.2563 | 40.333 | 40.2946 | 11.1626 | 5.3673 | 0.15048
114.0311 | 40.233 | 40.3558 | 40.2944 | 11.203 | 5.3691 | 0.15048
114.463 | 40.2094 | 40.4391 | 40.3243 | 11.2265 | 5.3722 | 0.15048
114.895 | 40.28 | 40.3878 | 40.3339 | 11.2321 | 5.3745 | 0.15048
115.3269 | 40.2083 | 40.3862 | 40.2972 | 11.2384 | 5.377 | 0.15048
115.7589 | 40.2948 | 40.2575 | 40.2762 | 11.13 | 5.3796 | 0.15048
116.1907 | 40.3106 | 40.3418 | 40.3262 | 11.2426 | 5.3822 | 0.15048
116.6227 | 40.3184 | 40.3418 | 40.3301 | 11.1889 | 5.3842 | 0.15048
117.0547 | 40.2148 | 40.3362 | 40.2755 | 11.1894 | 5.3869 | 0.15048
117.4866 | 40.331 | 40.2326 | 40.2818 | 11.096 | 5.3894 | 0.15048
117.9185 | 40.3317 | 40.2748 | 40.3032 | 11.1453 | 5.3915 | 0.15048
118.3504 | 40.3168 | 40.3542 | 40.3355 | 11.177 | 5.3943 | 0.15048
118.7824 | 40.265 | 40.2609 | 40.2629 | 11.1658 | 5.3964 | 0.15048
119.2143 | 40.3366 | 40.3035 | 40.32 | 11.1964 | 5.3994 | 0.15048
119.6463 | 40.3193 | 40.2195 | 40.2694 | 11.0994 | 5.4022 | 0.15048
120.0782 | 40.3937 | 40.25 | 40.3219 | 11.1389 | 5.4047 | 0.15048
120.5101 | 40.3184 | 40.3051 | 40.3117 | 11.1788 | 5.4078 | 0.15048
120.9421 | 40.3215 | 40.2857 | 40.3036 | 11.1957 | 5.4107 | 0.15048
121.374 | 40.2649 | 40.2673 | 40.2661 | 11.2069 | 5.4141 | 0.15048
121.8059 | 40.345 | 40.2431 | 40.294 | 11.2236 | 5.4166 | 0.15048
122.2379 | 40.3656 | 40.235 | 40.3003 | 11.2269 | 5.4201 | 0.15048
122.6698 | 40.2991 | 40.1913 | 40.2452 | 11.2387 | 5.4222 | 0.15048
123.1018 | 40.2463 | 40.2716 | 40.2589 | 11.2862 | 5.4251 | 0.15048
123.5337 | 40.4119 | 40.1529 | 40.2824 | 11.1861 | 5.4278 | 0.15048
123.9656 | 40.2459 | 40.2228 | 40.2344 | 11.3116 | 5.4305 | 0.15048
124.3975 | 40.2279 | 40.1339 | 40.1809 | 11.2264 | 5.4334 | 0.15048
124.8295 | 40.3355 | 40.2677 | 40.3016 | 11.3849 | 5.4359 | 0.15048
125.2614 | 40.2739 | 40.1096 | 40.1918 | 11.2588 | 5.4389 | 0.15048
125.6934 | 40.319 | 40.2584 | 40.2887 | 11.42 | 5.4416 | 0.15048
126.1253 | 40.2562 | 40.1614 | 40.2088 | 11.3178 | 5.4444 | 0.15048
126.5572 | 40.3116 | 40.2366 | 40.2741 | 11.4411 | 5.4472 | 0.15048
126.9892 | 40.3488 | 40.1069 | 40.2279 | 11.3227 | 5.4504 | 0.15048
127.4211 | 40.2351 | 40.1789 | 40.207 | 11.3705 | 5.4522 | 0.15048
127.8531 | 40.2114 | 40.1488 | 40.1801 | 11.3733 | 5.4554 | 0.15048
128.285 | 40.4053 | 40.1448 | 40.2751 | 11.3223 | 5.4577 | 0.15048
128.7169 | 40.2745 | 40.2239 | 40.2492 | 11.4486 | 5.46 | 0.15048
129.1489 | 40.424 | 40.157 | 40.2905 | 11.3659 | 5.4623 | 0.15048
129.5808 | 40.4155 | 40.2092 | 40.3123 | 11.3919 | 5.4647 | 0.15048
130.0127 | 40.3774 | 40.1201 | 40.2487 | 11.2892 | 5.467 | 0.15048
130.4446 | 40.4351 | 40.186 | 40.3106 | 11.3393 | 5.4685 | 0.15048
130.8766 | 40.5556 | 40.1374 | 40.3465 | 11.256 | 5.4711 | 0.15048
131.3085 | 40.5001 | 40.1994 | 40.3498 | 11.3099 | 5.4728 | 0.15048
131.7405 | 40.6154 | 40.2516 | 40.4335 | 11.3352 | 5.4749 | 0.15048
132.1724 | 40.4784 | 40.3156 | 40.397 | 11.3854 | 5.4768 | 0.15048
132.6043 | 40.5767 | 40.2991 | 40.4379 | 11.3279 | 5.4782 | 0.15048
133.0363 | 40.6388 | 40.3255 | 40.4821 | 11.3419 | 5.4813 | 0.15048
133.4682 | 40.6309 | 40.2623 | 40.4466 | 11.331 | 5.4838 | 0.15048
133.9002 | 40.6312 | 40.2536 | 40.4424 | 11.2652 | 5.4859 | 0.15048
134.3321 | 40.652 | 40.2895 | 40.4707 | 11.3039 | 5.4882 | 0.15048
134.7641 | 40.696 | 40.3322 | 40.5141 | 11.2758 | 5.4899 | 0.15048
135.1959 | 40.8747 | 40.3593 | 40.617 | 11.3168 | 5.4921 | 0.15048
135.6279 | 40.7147 | 40.2448 | 40.4797 | 11.2899 | 5.4969 | 0.15048
136.0598 | 40.7023 | 40.2615 | 40.4819 | 11.3967 | 5.501 | 0.15048
136.4918 | 40.678 | 40.2609 | 40.4695 | 11.4338 | 5.5054 | 0.15048
136.9237 | 40.6534 | 40.2027 | 40.428 | 11.4362 | 5.5096 | 0.15048
137.3556 | 40.6346 | 40.1732 | 40.4039 | 11.4565 | 5.5135 | 0.15048
137.7876 | 40.5088 | 40.216 | 40.3624 | 11.5163 | 5.5172 | 0.15048
138.2195 | 40.5842 | 40.2207 | 40.4024 | 11.5585 | 5.5215 | 0.15048
138.6515 | 40.6298 | 40.0655 | 40.3477 | 11.392 | 5.5255 | 0.15048
139.0833 | 40.5869 | 40.1798 | 40.3834 | 11.571 | 5.5292 | 0.15048
139.5153 | 40.6039 | 40.0536 | 40.3288 | 11.463 | 5.5344 | 0.15048
139.9473 | 40.4592 | 40.0587 | 40.2589 | 11.5284 | 5.5378 | 0.15048
140.3792 | 40.4482 | 40.0615 | 40.2549 | 11.5682 | 5.5424 | 0.15048
140.8112 | 40.4809 | 40.0444 | 40.2626 | 11.6105 | 5.5462 | 0.15048
141.2431 | 40.5261 | 40.0403 | 40.2832 | 11.6428 | 5.5503 | 0.15048
141.6749 | 40.3235 | 40.1469 | 40.2352 | 11.7912 | 5.5548 | 0.15048
142.107 | 40.4207 | 40.1431 | 40.2819 | 11.8455 | 5.5585 | 0.15048
142.5389 | 40.3763 | 39.9723 | 40.1743 | 11.7188 | 5.5624 | 0.15048
142.9708 | 40.3606 | 40.0431 | 40.2019 | 11.8515 | 5.5662 | 0.15048
143.4028 | 40.4224 | 39.9982 | 40.2103 | 11.7945 | 5.5698 | 0.15048
143.8346 | 40.2647 | 39.9485 | 40.1066 | 11.7974 | 5.5735 | 0.15048
144.2666 | 40.404 | 40.0225 | 40.2133 | 11.8587 | 5.5775 | 0.15048
144.6986 | 40.2839 | 39.9615 | 40.1227 | 11.8656 | 5.5808 | 0.15048
145.1305 | 40.2572 | 40.0085 | 40.1328 | 11.9153 | 5.5844 | 0.15048
145.5624 | 40.2746 | 40.001 | 40.1378 | 11.9388 | 5.5877 | 0.15048
145.9944 | 40.3093 | 39.997 | 40.1531 | 11.965 | 5.5911 | 0.15048
146.4263 | 40.3518 | 39.9344 | 40.1431 | 11.8932 | 5.594 | 0.15048
146.8582 | 40.218 | 40.0215 | 40.1198 | 12.0122 | 5.5979 | 0.15048
147.2902 | 40.2683 | 40.0427 | 40.1555 | 12.0523 | 5.601 | 0.15048
147.7221 | 40.2872 | 40.0157 | 40.1514 | 12.0712 | 5.6044 | 0.15048
148.154 | 40.2632 | 39.8788 | 40.071 | 11.9545 | 5.6079 | 0.15048
148.5859 | 40.3718 | 39.9341 | 40.1529 | 12.0255 | 5.6105 | 0.15048
149.018 | 40.2743 | 39.9411 | 40.1077 | 12.0309 | 5.6141 | 0.15048
149.4499 | 40.2903 | 39.9263 | 40.1083 | 12.0473 | 5.617 | 0.15048
149.8818 | 40.3231 | 39.9088 | 40.1159 | 12.0655 | 5.6202 | 0.15048
150.3137 | 40.258 | 39.9908 | 40.1244 | 12.1332 | 5.6235 | 0.15048
150.7456 | 40.3355 | 39.9506 | 40.1431 | 12.1397 | 5.6265 | 0.15048
151.1776 | 40.2895 | 39.9794 | 40.1345 | 12.1673 | 5.6297 | 0.15048
151.6095 | 40.2813 | 39.8496 | 40.0654 | 12.0519 | 5.6329 | 0.15048
152.0415 | 40.2936 | 39.8556 | 40.0746 | 12.0745 | 5.6359 | 0.15048
152.4734 | 40.3489 | 40.0269 | 40.1879 | 12.2602 | 5.6387 | 0.15048
152.9053 | 40.3538 | 39.9306 | 40.1422 | 12.1651 | 5.6419 | 0.15048
153.3372 | 40.2363 | 39.909 | 40.0727 | 12.1881 | 5.6446 | 0.15048
153.7692 | 40.2945 | 39.9564 | 40.1255 | 12.2269 | 5.6482 | 0.15048
154.2012 | 40.3425 | 39.9405 | 40.1415 | 12.2382 | 5.651 | 0.15048
154.6331 | 40.3684 | 40.0074 | 40.1879 | 12.296 | 5.6541 | 0.15048
155.0651 | 40.3601 | 39.9086 | 40.1344 | 12.1977 | 5.6573 | 0.15048
155.4969 | 40.2889 | 39.8786 | 40.0837 | 12.1914 | 5.6606 | 0.15048
155.9289 | 40.3397 | 39.8967 | 40.1182 | 12.2346 | 5.6637 | 0.15048
156.3608 | 40.2851 | 39.9205 | 40.1028 | 12.2619 | 5.6669 | 0.15048
156.7927 | 40.3407 | 39.9204 | 40.1306 | 12.302 | 5.67 | 0.15048
157.2247 | 40.3496 | 39.9087 | 40.1291 | 12.3143 | 5.6729 | 0.15048
157.6566 | 40.4353 | 39.8728 | 40.1541 | 12.2284 | 5.6764 | 0.15048
158.0885 | 40.4315 | 39.8168 | 40.1242 | 12.2481 | 5.6791 | 0.15048
158.5205 | 40.3157 | 39.9298 | 40.1227 | 12.3248 | 5.6827 | 0.15048
158.9524 | 40.3408 | 39.8873 | 40.114 | 12.3345 | 5.6857 | 0.15048
159.3844 | 40.3802 | 39.8994 | 40.1398 | 12.3636 | 5.6888 | 0.15048
159.8163 | 40.3113 | 39.9198 | 40.1156 | 12.3852 | 5.6919 | 0.15048
160.2482 | 40.3557 | 39.7967 | 40.0762 | 12.2732 | 5.6951 | 0.15048
160.6802 | 40.4356 | 39.8251 | 40.1304 | 12.3227 | 5.6978 | 0.15048
161.1121 | 40.4823 | 39.8528 | 40.1676 | 12.3394 | 5.7014 | 0.15048
161.5441 | 40.4897 | 39.8451 | 40.1674 | 12.3563 | 5.7045 | 0.15048
161.976 | 40.3417 | 39.8025 | 40.0721 | 12.3658 | 5.7073 | 0.15048
162.4079 | 40.4297 | 39.8759 | 40.1528 | 12.4168 | 5.7111 | 0.15048
162.8399 | 40.4157 | 39.8872 | 40.1514 | 12.4562 | 5.7133 | 0.15048
163.2719 | 40.4734 | 39.7464 | 40.1099 | 12.3103 | 5.7167 | 0.15048
163.7038 | 40.483 | 39.7334 | 40.1082 | 12.336 | 5.7198 | 0.15048
164.1357 | 40.3657 | 39.8179 | 40.0918 | 12.4194 | 5.7226 | 0.15048
164.5676 | 40.3776 | 39.8353 | 40.1065 | 12.4534 | 5.7254 | 0.15048
164.9996 | 40.3521 | 39.8609 | 40.1065 | 12.4836 | 5.7286 | 0.15048
165.4315 | 40.3992 | 39.8079 | 40.1035 | 12.4752 | 5.7311 | 0.15048
165.8634 | 40.3468 | 39.8333 | 40.09 | 12.5018 | 5.7346 | 0.15048
166.2954 | 40.3387 | 39.8491 | 40.0939 | 12.5367 | 5.7374 | 0.15048
166.7273 | 40.3486 | 39.7915 | 40.07 | 12.53 | 5.7403 | 0.15048
167.1592 | 40.4643 | 39.7889 | 40.1266 | 12.543 | 5.7437 | 0.15048
167.5912 | 40.3907 | 39.7853 | 40.088 | 12.5874 | 5.7461 | 0.15048
168.0231 | 40.3587 | 39.7937 | 40.0762 | 12.6054 | 5.749 | 0.15048
168.455 | 40.3547 | 39.8143 | 40.0845 | 12.6345 | 5.7517 | 0.15048
168.8871 | 40.3219 | 39.8175 | 40.0697 | 12.6598 | 5.7546 | 0.15048
169.3189 | 40.3309 | 39.7607 | 40.0458 | 12.6489 | 5.7575 | 0.15048
169.7509 | 40.3087 | 39.6885 | 39.9986 | 12.5512 | 5.7604 | 0.15048
170.1828 | 40.2997 | 39.6911 | 39.9954 | 12.5752 | 5.7631 | 0.15048
170.6147 | 40.2851 | 39.6854 | 39.9852 | 12.5869 | 5.7663 | 0.15048
171.0466 | 40.3863 | 39.7833 | 40.0848 | 12.6778 | 5.769 | 0.15048
171.4786 | 40.39 | 39.7511 | 40.0706 | 12.6784 | 5.7716 | 0.15048
171.9105 | 40.4296 | 39.6254 | 40.0275 | 12.5341 | 5.7754 | 0.15048
172.3425 | 40.3638 | 39.7708 | 40.0673 | 12.7198 | 5.7783 | 0.15048
172.7744 | 40.3841 | 39.7227 | 40.0534 | 12.7207 | 5.7814 | 0.15048
173.2063 | 40.353 | 39.6583 | 40.0057 | 12.7143 | 5.7846 | 0.15048
173.6383 | 40.4133 | 39.7336 | 40.0735 | 12.7846 | 5.7876 | 0.15048
174.0702 | 40.4047 | 39.6546 | 40.0296 | 12.7683 | 5.7908 | 0.15048
174.5021 | 40.3994 | 39.7558 | 40.0776 | 12.8425 | 5.794 | 0.15048
174.9341 | 40.3886 | 39.6733 | 40.031 | 12.8343 | 5.7976 | 0.15048
175.366 | 40.3232 | 39.6804 | 40.0018 | 12.862 | 5.8009 | 0.15048
175.7979 | 40.4012 | 39.7422 | 40.0717 | 12.9318 | 5.8041 | 0.15048
176.2299 | 40.2429 | 39.6496 | 39.9462 | 12.9149 | 5.8069 | 0.15048
176.6618 | 40.3644 | 39.7173 | 40.0409 | 12.9672 | 5.8103 | 0.15048
177.0938 | 40.2186 | 39.6965 | 39.9576 | 12.9873 | 5.8131 | 0.15048
177.5257 | 40.168 | 39.7017 | 39.9349 | 13.0058 | 5.8159 | 0.15048
177.9576 | 40.2523 | 39.6778 | 39.965 | 13.0159 | 5.8185 | 0.15048
178.3895 | 40.2227 | 39.5505 | 39.8866 | 12.8911 | 5.8215 | 0.15048
178.8215 | 40.215 | 39.6562 | 39.9356 | 13.0419 | 5.824 | 0.15048
179.2534 | 40.1867 | 39.6771 | 39.9319 | 13.0787 | 5.8268 | 0.15048
179.6853 | 40.2086 | 39.6868 | 39.9477 | 13.1009 | 5.8296 | 0.15048