## V1_rec1
Time [s] | CA left [°] | CA right [°] | CA mean [°] | Volume [μl] | Baseline [mm] | Cradle angle [°]
0 | 101.4227 | 103.1792 | 102.3009 | 22.0454 | 4.0808 | -0.0067615
0.43196 | 101.3892 | 103.3198 | 102.3545 | 22.0665 | 4.08 | -0.0067615
0.86399 | 101.3528 | 103.3484 | 102.3506 | 22.0689 | 4.0798 | -0.0067615
1.2959 | 101.5178 | 103.3113 | 102.4145 | 22.051 | 4.079 | -0.0067615
1.7278 | 101.5343 | 103.2786 | 102.4065 | 22.0278 | 4.0792 | -0.0067615
2.1597 | 101.4715 | 103.3611 | 102.4163 | 22.0821 | 4.0792 | -0.0067615
2.5916 | 101.3819 | 103.3747 | 102.3783 | 22.0585 | 4.0787 | -0.0067615
3.0236 | 101.4392 | 103.265 | 102.3521 | 22.0027 | 4.0781 | -0.0067615
3.4555 | 101.3164 | 103.2259 | 102.2711 | 22.0131 | 4.0782 | -0.0067615
3.8875 | 101.3503 | 103.2636 | 102.307 | 22.012 | 4.0783 | -0.0067615
4.3194 | 101.1496 | 103.1588 | 102.1542 | 21.9988 | 4.0781 | -0.0067615
4.7513 | 101.3592 | 103.1663 | 102.2627 | 21.9445 | 4.0768 | -0.0067615
5.1832 | 101.2782 | 103.0369 | 102.1575 | 21.9 | 4.0766 | -0.0067615
5.6152 | 101.3235 | 103.0965 | 102.21 | 21.9014 | 4.0762 | -0.0067615
6.0471 | 101.1844 | 102.9302 | 102.0573 | 21.8486 | 4.0757 | -0.0067615
6.4791 | 101.0628 | 102.9118 | 101.9873 | 21.8332 | 4.0753 | -0.0067615
6.911 | 101.0954 | 102.9277 | 102.0116 | 21.8194 | 4.0745 | -0.0067615
7.3429 | 101.0758 | 102.7654 | 101.9206 | 21.771 | 4.074 | -0.0067615
7.7748 | 101.0798 | 102.8677 | 101.9738 | 21.7773 | 4.0732 | -0.0067615
8.2068 | 100.987 | 102.7805 | 101.8837 | 21.7665 | 4.0727 | -0.0067615
8.6388 | 101.0697 | 102.8727 | 101.9712 | 21.7479 | 4.0715 | -0.0067615
9.0706 | 100.8923 | 102.6226 | 101.7575 | 21.6803 | 4.0709 | -0.0067615
9.5026 | 100.9431 | 102.7764 | 101.8597 | 21.7158 | 4.0699 | -0.0067615
9.9345 | 100.8921 | 102.725 | 101.8086 | 21.6687 | 4.069 | -0.0067615
10.3664 | 100.8221 | 102.5457 | 101.6839 | 21.6192 | 4.0685 | -0.0067615
10.7985 | 101.0143 | 102.7089 | 101.8616 | 21.6301 | 4.0669 | -0.0067615
11.2303 | 100.9296 | 102.648 | 101.7888 | 21.6233 | 4.0663 | -0.0067615
11.6624 | 100.8534 | 102.5917 | 101.7225 | 21.6017 | 4.0658 | -0.0067615
12.0943 | 100.8803 | 102.552 | 101.7162 | 21.5484 | 4.064 | -0.0067615
12.5262 | 100.8685 | 102.5949 | 101.7317 | 21.5396 | 4.0627 | -0.0067615
12.9582 | 100.9159 | 102.6317 | 101.7738 | 21.5262 | 4.0616 | -0.0067615
13.39 | 100.8408 | 102.5621 | 101.7015 | 21.5136 | 4.0607 | -0.0067615
13.822 | 100.8923 | 102.5304 | 101.7113 | 21.4923 | 4.0597 | -0.0067615
14.254 | 100.7307 | 102.4114 | 101.571 | 21.4459 | 4.0586 | -0.0067615
14.6858 | 100.8148 | 102.4838 | 101.6493 | 21.4159 | 4.0568 | -0.0067615
15.1178 | 100.7838 | 102.5134 | 101.6486 | 21.4258 | 4.0559 | -0.0067615
15.5497 | 100.8691 | 102.4851 | 101.6771 | 21.3832 | 4.0547 | -0.0067615
15.9817 | 100.8851 | 102.5624 | 101.7238 | 21.3938 | 4.0534 | -0.0067615
16.4136 | 100.7602 | 102.5099 | 101.6351 | 21.3872 | 4.0524 | -0.0067615
16.8456 | 100.7711 | 102.4304 | 101.6008 | 21.3048 | 4.0507 | -0.0067615
17.2775 | 100.6847 | 102.5184 | 101.6015 | 21.3436 | 4.0497 | -0.0067615
17.7094 | 100.8746 | 102.4858 | 101.6802 | 21.2979 | 4.0484 | -0.0067615
18.1413 | 100.758 | 102.346 | 101.552 | 21.247 | 4.0471 | -0.0067615
18.5733 | 100.8441 | 102.4197 | 101.6319 | 21.2427 | 4.0458 | -0.0067615
19.0052 | 100.7301 | 102.4747 | 101.6024 | 21.2503 | 4.0446 | -0.0067615
19.4372 | 100.6736 | 102.5015 | 101.5875 | 21.2313 | 4.0428 | -0.0067615
19.8691 | 100.7284 | 102.4471 | 101.5877 | 21.204 | 4.0419 | -0.0067615
20.301 | 100.6671 | 102.2949 | 101.481 | 21.1511 | 4.0407 | -0.0067615
20.7329 | 100.7542 | 102.4877 | 101.621 | 21.1695 | 4.0392 | -0.0067615
21.1649 | 100.7415 | 102.4867 | 101.6141 | 21.1407 | 4.0373 | -0.0067615
21.5968 | 100.7014 | 102.4356 | 101.5685 | 21.1116 | 4.0362 | -0.0067615
22.0288 | 100.7205 | 102.3097 | 101.5151 | 21.0611 | 4.0349 | -0.0067615
22.4607 | 100.6164 | 102.2717 | 101.444 | 21.0353 | 4.0337 | -0.0067615
22.8926 | 100.7298 | 102.3901 | 101.5599 | 21.0314 | 4.0319 | -0.0067615
23.3246 | 100.6945 | 102.3255 | 101.51 | 21.0168 | 4.0307 | -0.0067615
23.7566 | 100.7409 | 102.3594 | 101.5502 | 20.9836 | 4.0292 | -0.0067615
24.1884 | 100.7013 | 102.2616 | 101.4814 | 20.9387 | 4.0277 | -0.0067615
24.6204 | 100.6844 | 102.269 | 101.4767 | 20.9196 | 4.0263 | -0.0067615
25.0524 | 100.7159 | 102.3127 | 101.5143 | 20.9234 | 4.025 | -0.0067615
25.4842 | 100.6978 | 102.3681 | 101.533 | 20.9135 | 4.0233 | -0.0067615
25.9161 | 100.5995 | 102.2045 | 101.402 | 20.8373 | 4.022 | -0.0067615
26.3481 | 100.5886 | 102.2578 | 101.4232 | 20.8428 | 4.0204 | -0.0067615
26.78 | 100.7717 | 102.2246 | 101.4982 | 20.7951 | 4.0188 | -0.0067615
27.212 | 100.6303 | 102.1555 | 101.3929 | 20.7764 | 4.0174 | -0.0067615
27.644 | 100.6969 | 102.3244 | 101.5107 | 20.7873 | 4.0159 | -0.0067615
28.0759 | 100.6513 | 102.1907 | 101.421 | 20.7372 | 4.0143 | -0.0067615
28.5078 | 100.6673 | 102.3139 | 101.4906 | 20.7624 | 4.013 | -0.0067615
28.9397 | 100.7383 | 102.2539 | 101.4961 | 20.7081 | 4.0116 | -0.0067615
29.3716 | 100.6049 | 102.2375 | 101.4212 | 20.7011 | 4.0101 | -0.0067615
29.8036 | 100.7397 | 102.2336 | 101.4866 | 20.6577 | 4.0087 | -0.0067615
30.2355 | 100.6903 | 102.2255 | 101.4579 | 20.6553 | 4.0075 | -0.0067615
30.6674 | 100.706 | 102.2383 | 101.4722 | 20.6372 | 4.006 | -0.0067615
31.0994 | 100.6576 | 102.2112 | 101.4344 | 20.6129 | 4.0048 | -0.0067615
31.5313 | 100.6735 | 102.1979 | 101.4357 | 20.588 | 4.0034 | -0.0067615
31.9633 | 100.6394 | 102.2722 | 101.4558 | 20.5787 | 4.0019 | -0.0067615
32.3952 | 100.5588 | 102.0982 | 101.3285 | 20.5198 | 4.0006 | -0.0067615
32.8271 | 100.5383 | 102.1733 | 101.3558 | 20.5112 | 3.9991 | -0.0067615
33.2591 | 100.5095 | 102.171 | 101.3402 | 20.5095 | 3.9977 | -0.0067615
33.691 | 100.5077 | 102.0663 | 101.287 | 20.4475 | 3.9962 | -0.0067615
34.123 | 100.5737 | 102.0066 | 101.2902 | 20.4095 | 3.9948 | -0.0067615
34.5548 | 100.4791 | 102.0249 | 101.252 | 20.3883 | 3.9931 | -0.0067615
34.9869 | 100.5765 | 102.044 | 101.3102 | 20.3694 | 3.9917 | -0.0067615
35.4187 | 100.4662 | 101.9586 | 101.2124 | 20.3535 | 3.9908 | -0.0067615
35.8507 | 100.5245 | 102.0717 | 101.2981 | 20.3508 | 3.989 | -0.0067615
36.2826 | 100.4015 | 102.0491 | 101.2253 | 20.3395 | 3.9876 | -0.0067615
36.7145 | 100.4396 | 101.9765 | 101.208 | 20.2858 | 3.986 | -0.0067615
37.1465 | 100.503 | 101.9478 | 101.2254 | 20.2567 | 3.9847 | -0.0067615
37.5784 | 100.358 | 101.9868 | 101.1724 | 20.2615 | 3.9833 | -0.0067615
38.0104 | 100.4667 | 101.9017 | 101.1842 | 20.2019 | 3.9817 | -0.0067615
38.4423 | 100.4543 | 101.8256 | 101.1399 | 20.183 | 3.9806 | -0.0067615
38.8743 | 100.373 | 101.9431 | 101.158 | 20.1871 | 3.9792 | -0.0067615
39.3062 | 100.3391 | 101.8951 | 101.1171 | 20.1479 | 3.9772 | -0.0067615
39.7381 | 100.3729 | 101.9759 | 101.1744 | 20.139 | 3.9753 | -0.0067615
40.1701 | 100.3905 | 101.8256 | 101.1081 | 20.088 | 3.9742 | -0.0067615
40.602 | 100.2877 | 101.8501 | 101.0689 | 20.0817 | 3.972 | -0.0067615
41.034 | 100.6363 | 102.3161 | 101.4762 | 20.0965 | 3.9584 | -0.0067615
41.466 | 100.73 | 102.8733 | 101.8016 | 20.1663 | 3.9471 | -0.0067615
41.8978 | 100.7732 | 102.9291 | 101.8512 | 20.0996 | 3.9406 | -0.0067615
42.3298 | 100.8896 | 103.1202 | 102.0049 | 20.0931 | 3.9359 | -0.0067615
42.7618 | 100.8419 | 103.1467 | 101.9943 | 20.0664 | 3.932 | -0.0067615
43.1936 | 100.9925 | 103.2589 | 102.1257 | 20.0447 | 3.9286 | -0.0067615
43.6255 | 100.8333 | 103.2177 | 102.0255 | 20.0329 | 3.926 | -0.0067615
44.0575 | 100.8283 | 103.2573 | 102.0428 | 20.0055 | 3.9234 | -0.0067615
44.4895 | 100.9643 | 103.2677 | 102.116 | 19.9719 | 3.9208 | -0.0067615
44.9214 | 100.9814 | 103.2183 | 102.0998 | 19.9325 | 3.9188 | -0.0067615
45.3534 | 100.9265 | 103.2999 | 102.1132 | 19.9162 | 3.9165 | -0.0067615
45.7853 | 100.9442 | 103.225 | 102.0846 | 19.895 | 3.9148 | -0.0067615
46.2172 | 100.9703 | 103.3697 | 102.17 | 19.8927 | 3.9127 | -0.0067615
46.6492 | 100.8751 | 103.1879 | 102.0315 | 19.8302 | 3.9109 | -0.0067615
47.0811 | 100.9894 | 103.2399 | 102.1146 | 19.8096 | 3.9087 | -0.0067615
47.513 | 100.8874 | 103.2586 | 102.073 | 19.7873 | 3.9069 | -0.0067615
47.9449 | 100.9738 | 103.2628 | 102.1183 | 19.7759 | 3.9049 | -0.0067615
48.3769 | 100.8813 | 103.24 | 102.0607 | 19.7481 | 3.9033 | -0.0067615
48.8088 | 100.906 | 103.2921 | 102.0991 | 19.7445 | 3.9014 | -0.0067615
49.2408 | 100.9246 | 103.2129 | 102.0687 | 19.683 | 3.8994 | -0.0067615
49.6727 | 100.8974 | 103.2543 | 102.0758 | 19.6795 | 3.8976 | -0.0067615
50.1047 | 100.8818 | 103.2116 | 102.0467 | 19.6464 | 3.8959 | -0.0067615
50.5365 | 100.8551 | 103.1877 | 102.0214 | 19.6149 | 3.894 | -0.0067615
50.9685 | 100.8905 | 103.2538 | 102.0721 | 19.6188 | 3.8923 | -0.0067615
51.4005 | 100.8474 | 103.3055 | 102.0765 | 19.6015 | 3.8904 | -0.0067615
51.8324 | 100.8149 | 103.1528 | 101.9839 | 19.5432 | 3.8885 | -0.0067615
52.2643 | 100.7945 | 103.297 | 102.0458 | 19.5637 | 3.8871 | -0.0067615
52.6963 | 100.7713 | 103.2444 | 102.0078 | 19.5287 | 3.8853 | -0.0067615
53.1282 | 100.7764 | 103.228 | 102.0022 | 19.5177 | 3.8837 | -0.0067615
53.5601 | 100.8761 | 103.2407 | 102.0584 | 19.4769 | 3.8816 | -0.0067615
53.9921 | 100.7182 | 103.1732 | 101.9457 | 19.4578 | 3.8801 | -0.0067615
54.424 | 100.8703 | 103.1397 | 102.005 | 19.4097 | 3.8783 | -0.0067615
54.8559 | 100.8034 | 103.1111 | 101.9572 | 19.3963 | 3.8768 | -0.0067615
55.2879 | 100.6929 | 103.2803 | 101.9866 | 19.4208 | 3.8751 | -0.0067615
55.7198 | 100.7941 | 103.0972 | 101.9457 | 19.3424 | 3.8732 | -0.0067615
56.1518 | 100.8195 | 103.2188 | 102.0192 | 19.3576 | 3.8715 | -0.0067615
56.5836 | 100.8437 | 103.143 | 101.9934 | 19.3011 | 3.8696 | -0.0067615
57.0156 | 100.6434 | 103.1776 | 101.9105 | 19.3184 | 3.8683 | -0.0067615
57.4475 | 100.6968 | 103.2909 | 101.9938 | 19.3077 | 3.8661 | -0.0067615
57.8795 | 100.6162 | 103.2262 | 101.9212 | 19.2921 | 3.865 | -0.0067615
58.3114 | 100.7066 | 103.256 | 101.9813 | 19.2733 | 3.8631 | -0.0067615
58.7433 | 100.7898 | 103.2195 | 102.0046 | 19.2255 | 3.8613 | -0.0067615
59.1753 | 100.7438 | 103.1623 | 101.9531 | 19.2063 | 3.8597 | -0.0067615
59.6072 | 100.7344 | 103.1912 | 101.9628 | 19.1898 | 3.8582 | -0.0067615
60.0392 | 100.5928 | 103.1877 | 101.8902 | 19.197 | 3.8568 | -0.0067615
60.4711 | 100.6037 | 103.2133 | 101.9085 | 19.1599 | 3.855 | -0.0067615
60.903 | 100.5365 | 103.0591 | 101.7978 | 19.1073 | 3.8534 | -0.0067615
61.335 | 100.5996 | 103.0931 | 101.8463 | 19.0887 | 3.8515 | -0.0067615
61.7669 | 100.5213 | 103.1708 | 101.846 | 19.0966 | 3.8501 | -0.0067615
62.1988 | 100.5899 | 103.1306 | 101.8603 | 19.0809 | 3.8485 | -0.0067615
62.6308 | 100.607 | 103.024 | 101.8155 | 19.0211 | 3.8469 | -0.0067615
63.0627 | 100.5446 | 103.0208 | 101.7827 | 19.0085 | 3.845 | -0.0067615
63.4946 | 100.5288 | 103.1175 | 101.8232 | 19.0058 | 3.8435 | -0.0067615
63.9266 | 100.4727 | 103.1368 | 101.8048 | 18.9963 | 3.8415 | -0.0067615
64.3585 | 100.554 | 103.1575 | 101.8557 | 18.9934 | 3.8399 | -0.0067615
64.7905 | 100.5656 | 103.0616 | 101.8136 | 18.9351 | 3.8381 | -0.0067615
65.2224 | 100.411 | 102.9921 | 101.7016 | 18.9129 | 3.8365 | -0.0067615
65.6543 | 100.5405 | 103.0925 | 101.8165 | 18.8819 | 3.8341 | -0.0067615
66.0862 | 100.4335 | 102.9359 | 101.6847 | 18.8614 | 3.8327 | -0.0067615
66.5182 | 100.3943 | 102.9921 | 101.6932 | 18.8296 | 3.8306 | -0.0067615
66.9501 | 100.42 | 103.0825 | 101.7512 | 18.8354 | 3.8288 | -0.0067615
67.382 | 100.4104 | 103.018 | 101.7142 | 18.7789 | 3.8267 | -0.0067615
67.814 | 100.4903 | 102.998 | 101.7442 | 18.7656 | 3.825 | -0.0067615
68.2459 | 100.3923 | 103.076 | 101.7342 | 18.7696 | 3.8232 | -0.0067615
68.6779 | 100.3587 | 103.0698 | 101.7142 | 18.7398 | 3.8212 | -0.0067615
69.1098 | 100.3817 | 103.0723 | 101.727 | 18.7296 | 3.8193 | -0.0067615
69.5418 | 100.4665 | 103.0362 | 101.7514 | 18.6832 | 3.8175 | -0.0067615
69.9737 | 100.4589 | 103.0439 | 101.7514 | 18.6705 | 3.8155 | -0.0067615
70.4056 | 100.478 | 103.1376 | 101.8078 | 18.6618 | 3.8135 | -0.0067615
70.8376 | 100.4398 | 102.982 | 101.7109 | 18.6136 | 3.8121 | -0.0067615
71.2695 | 100.344 | 103.1009 | 101.7225 | 18.6217 | 3.8102 | -0.0067615
71.7014 | 100.4193 | 103.074 | 101.7466 | 18.5936 | 3.8086 | -0.0067615
72.1333 | 100.2968 | 103.0125 | 101.6547 | 18.575 | 3.807 | -0.0067615
72.5653 | 100.3414 | 102.9794 | 101.6604 | 18.5264 | 3.805 | -0.0067615
72.9972 | 100.4003 | 102.9735 | 101.6869 | 18.5152 | 3.8033 | -0.0067615
73.4292 | 100.3709 | 103.0679 | 101.7194 | 18.5092 | 3.8016 | -0.0067615
73.8611 | 100.3097 | 102.9779 | 101.6438 | 18.4678 | 3.7998 | -0.0067615
74.293 | 100.3585 | 102.9253 | 101.6419 | 18.4336 | 3.7981 | -0.0067615
74.7251 | 100.3018 | 103.0374 | 101.6696 | 18.4412 | 3.7962 | -0.0067615
75.157 | 100.2098 | 103.0173 | 101.6135 | 18.4265 | 3.7945 | -0.0067615
75.5889 | 100.3539 | 102.9643 | 101.6591 | 18.3766 | 3.7926 | -0.0067615
76.0208 | 100.233 | 102.8858 | 101.5594 | 18.3512 | 3.7909 | -0.0067615
76.4527 | 100.3733 | 102.9799 | 101.6766 | 18.343 | 3.7889 | -0.0067615
76.8846 | 100.1909 | 102.8204 | 101.5056 | 18.2897 | 3.7872 | -0.0067615
77.3166 | 100.2496 | 102.9885 | 101.6191 | 18.3072 | 3.7853 | -0.0067615
77.7485 | 100.2672 | 102.8848 | 101.576 | 18.2608 | 3.7835 | -0.0067615
78.1804 | 100.1564 | 102.845 | 101.5007 | 18.2269 | 3.7816 | -0.0067615
78.6123 | 100.2227 | 102.8621 | 101.5424 | 18.205 | 3.7797 | -0.0067615
79.0443 | 100.2785 | 102.8844 | 101.5814 | 18.1937 | 3.7776 | -0.0067615
79.4763 | 100.285 | 102.9257 | 101.6054 | 18.1783 | 3.7758 | -0.0067615
79.9082 | 100.2387 | 102.7775 | 101.5081 | 18.1272 | 3.7741 | -0.0067615
80.3401 | 100.229 | 102.8344 | 101.5317 | 18.1123 | 3.7723 | -0.0067615
80.772 | 100.1456 | 102.7963 | 101.471 | 18.0782 | 3.7704 | -0.0067615
81.204 | 100.1804 | 102.7522 | 101.4663 | 18.0607 | 3.7687 | -0.0067615
81.6359 | 100.2398 | 102.8438 | 101.5418 | 18.0537 | 3.767 | -0.0067615
82.0679 | 100.1629 | 102.781 | 101.472 | 18.031 | 3.7651 | -0.0067615
82.4999 | 100.1224 | 102.8753 | 101.4989 | 18.0231 | 3.7633 | -0.0067615
82.9318 | 100.1724 | 102.7873 | 101.4798 | 17.9825 | 3.7615 | -0.0067615
83.3637 | 100.1838 | 102.7611 | 101.4724 | 17.9528 | 3.7597 | -0.0067615
83.7957 | 100.0985 | 102.7073 | 101.4029 | 17.922 | 3.7581 | -0.0067615
84.2276 | 100.173 | 102.7204 | 101.4467 | 17.9117 | 3.7562 | -0.0067615
84.6595 | 100.1399 | 102.8095 | 101.4747 | 17.9035 | 3.7544 | -0.0067615
85.0914 | 100.1228 | 102.7169 | 101.4198 | 17.8768 | 3.7527 | -0.0067615
85.5234 | 100.1338 | 102.7681 | 101.451 | 17.8634 | 3.7511 | -0.0067615
85.9553 | 100.1395 | 102.6971 | 101.4183 | 17.8243 | 3.7493 | -0.0067615
86.3872 | 100.0804 | 102.743 | 101.4117 | 17.8072 | 3.7474 | -0.0067615
86.8192 | 100.154 | 102.6664 | 101.4102 | 17.7716 | 3.7458 | -0.0067615
87.2511 | 99.9872 | 102.6282 | 101.3077 | 17.7573 | 3.7443 | -0.0067615
87.6831 | 100.0497 | 102.6358 | 101.3427 | 17.7215 | 3.7425 | -0.0067615
88.115 | 100.1255 | 102.5811 | 101.3533 | 17.7046 | 3.741 | -0.0067615
88.5469 | 100.0221 | 102.6306 | 101.3264 | 17.6901 | 3.7392 | -0.0067615
88.9789 | 100.0554 | 102.7251 | 101.3903 | 17.6829 | 3.7374 | -0.0067615
89.4108 | 100.0376 | 102.6295 | 101.3336 | 17.656 | 3.7358 | -0.0067615
89.8428 | 100.0578 | 102.5789 | 101.3184 | 17.6093 | 3.734 | -0.0067615
90.2746 | 100.0542 | 102.6596 | 101.3569 | 17.6277 | 3.7324 | -0.0067615
90.7067 | 100.0731 | 102.5732 | 101.3231 | 17.5865 | 3.7305 | -0.0067615
91.1385 | 100.1067 | 102.5846 | 101.3457 | 17.5504 | 3.7287 | -0.0067615
91.5705 | 99.9883 | 102.5783 | 101.2833 | 17.5541 | 3.7272 | -0.0067615
92.0024 | 100.0369 | 102.478 | 101.2575 | 17.4862 | 3.7255 | -0.0067615
92.4344 | 99.8991 | 102.4705 | 101.1848 | 17.4888 | 3.7238 | -0.0067615
92.8663 | 99.9563 | 102.6025 | 101.2794 | 17.503 | 3.7223 | -0.0067615
93.2982 | 100.0431 | 102.5969 | 101.32 | 17.4646 | 3.7206 | -0.0067615
93.7302 | 99.9034 | 102.4505 | 101.1769 | 17.4321 | 3.7191 | -0.0067615
94.1621 | 99.9336 | 102.4361 | 101.1848 | 17.3917 | 3.7173 | -0.0067615
94.594 | 99.7917 | 102.3904 | 101.091 | 17.3886 | 3.7157 | -0.0067615
95.026 | 99.9257 | 102.4771 | 101.2014 | 17.3756 | 3.7136 | -0.0067615
95.4579 | 99.9136 | 102.3813 | 101.1474 | 17.3343 | 3.7118 | -0.0067615
95.8898 | 99.831 | 102.4359 | 101.1335 | 17.3478 | 3.7101 | -0.0067615
96.3218 | 99.8865 | 102.488 | 101.1872 | 17.3197 | 3.7084 | -0.0067615
96.7537 | 99.8702 | 102.4181 | 101.1441 | 17.2975 | 3.7067 | -0.0067615
97.1856 | 99.8411 | 102.3287 | 101.0849 | 17.2451 | 3.7049 | -0.0067615
97.6176 | 99.7547 | 102.3308 | 101.0427 | 17.2345 | 3.7032 | -0.0067615
98.0495 | 99.7033 | 102.3154 | 101.0093 | 17.2248 | 3.7017 | -0.0067615
98.4815 | 99.755 | 102.2475 | 101.0012 | 17.1787 | 3.7001 | -0.0067615
98.9134 | 99.7463 | 102.2947 | 101.0205 | 17.1755 | 3.6984 | -0.0067615
99.3453 | 99.8148 | 102.3127 | 101.0638 | 17.1579 | 3.6969 | -0.0067615
99.7773 | 99.7244 | 102.1679 | 100.9462 | 17.0972 | 3.6952 | -0.0067615
100.2092 | 99.7745 | 102.2773 | 101.0259 | 17.1211 | 3.6937 | -0.0067615
100.6412 | 99.7655 | 102.2157 | 100.9906 | 17.0769 | 3.6921 | -0.0067615
101.0731 | 99.5776 | 102.1557 | 100.8666 | 17.0701 | 3.6906 | -0.0067615
101.505 | 99.7188 | 102.0721 | 100.8955 | 17.0197 | 3.689 | -0.0067615
101.9369 | 99.5845 | 102.1282 | 100.8563 | 17.0198 | 3.6874 | -0.0067615
102.3689 | 99.5947 | 101.9946 | 100.7947 | 16.9763 | 3.6859 | -0.0067615
102.8008 | 99.6343 | 102.0148 | 100.8246 | 16.9579 | 3.6843 | -0.0067615
103.2327 | 99.5335 | 102.0631 | 100.7983 | 16.9708 | 3.6826 | -0.0067615
103.6647 | 99.5666 | 102.0042 | 100.7854 | 16.9202 | 3.6804 | -0.0067615
104.0967 | 99.5183 | 101.9604 | 100.7394 | 16.9029 | 3.6787 | -0.0067615
104.5285 | 99.5302 | 102.0685 | 100.7993 | 16.9098 | 3.6768 | -0.0067615
104.9605 | 99.5993 | 101.9299 | 100.7646 | 16.8469 | 3.6748 | -0.0067615
105.3924 | 99.5208 | 101.9316 | 100.7262 | 16.8342 | 3.6729 | -0.0067615
105.8245 | 99.4753 | 101.9155 | 100.6954 | 16.8072 | 3.671 | -0.0067615
106.2563 | 99.5099 | 101.9701 | 100.74 | 16.8177 | 3.6693 | -0.0067615
106.6883 | 99.5142 | 102.0422 | 100.7782 | 16.8054 | 3.6674 | -0.0067615
107.1202 | 99.5152 | 101.8747 | 100.695 | 16.7574 | 3.6659 | -0.0067615
107.5521 | 99.4243 | 101.9477 | 100.686 | 16.7581 | 3.6641 | -0.0067615
107.9841 | 99.3937 | 101.8042 | 100.599 | 16.7003 | 3.6626 | -0.0067615
108.416 | 99.355 | 101.7332 | 100.5441 | 16.6913 | 3.6611 | -0.0067615
108.8478 | 99.3984 | 101.8004 | 100.5994 | 16.681 | 3.6594 | -0.0067615
109.2798 | 99.2943 | 101.729 | 100.5116 | 16.6596 | 3.6578 | -0.0067615
109.7118 | 99.3308 | 101.7413 | 100.536 | 16.6406 | 3.6563 | -0.0067615
110.1437 | 99.2203 | 101.6328 | 100.4265 | 16.5992 | 3.6546 | -0.0067615
110.5756 | 99.2261 | 101.5733 | 100.3997 | 16.5683 | 3.6531 | -0.0067615
111.0076 | 99.1658 | 101.6071 | 100.3864 | 16.5638 | 3.6514 | -0.0067615
111.4395 | 99.129 | 101.5698 | 100.3494 | 16.557 | 3.6495 | -0.0067615
111.8715 | 99.1765 | 101.6543 | 100.4154 | 16.5351 | 3.6476 | -0.0067615
112.3033 | 99.1757 | 101.547 | 100.3613 | 16.5075 | 3.646 | -0.0067615
112.7353 | 100.4481 | 100.4433 | 100.4457 | 15.4764 | 3.6439 | -0.0067615
113.1672 | 99.2162 | 101.5266 | 100.3714 | 16.4593 | 3.6425 | -0.0067615
113.5992 | 99.1366 | 101.4509 | 100.2937 | 16.4384 | 3.641 | -0.0067615
114.0312 | 99.2045 | 101.4719 | 100.3382 | 16.4219 | 3.6394 | -0.0067615
114.4631 | 99.0155 | 101.4493 | 100.2324 | 16.4197 | 3.6378 | -0.0067615
114.895 | 99.155 | 101.4368 | 100.2959 | 16.3868 | 3.6362 | -0.0067615
115.327 | 99.0768 | 101.3516 | 100.2142 | 16.3639 | 3.6347 | -0.0067615
115.7589 | 99.0724 | 101.3435 | 100.2079 | 16.3384 | 3.6329 | -0.0067615
116.1908 | 99.124 | 101.3809 | 100.2524 | 16.3227 | 3.6312 | -0.0067615
116.6228 | 98.9898 | 101.3892 | 100.1895 | 16.325 | 3.6295 | -0.0067615
117.0548 | 98.9985 | 101.3918 | 100.1951 | 16.2915 | 3.6277 | -0.0067615
117.4867 | 98.9875 | 101.2981 | 100.1428 | 16.2772 | 3.6262 | -0.0067615
117.9186 | 98.9815 | 101.2509 | 100.1162 | 16.2374 | 3.6246 | -0.0067615
118.3505 | 98.9203 | 101.3181 | 100.1192 | 16.2507 | 3.623 | -0.0067615
118.7825 | 98.8904 | 101.3138 | 100.1021 | 16.2248 | 3.621 | -0.0067615
119.2144 | 98.856 | 101.2382 | 100.0471 | 16.191 | 3.6194 | -0.0067615
119.6463 | 98.9092 | 101.257 | 100.0831 | 16.1817 | 3.6176 | -0.0067615
120.0783 | 98.8887 | 101.2093 | 100.049 | 16.1491 | 3.6158 | -0.0067615
120.5102 | 98.9022 | 101.1867 | 100.0444 | 16.1357 | 3.6142 | -0.0067615
120.9421 | 98.808 | 101.2154 | 100.0117 | 16.119 | 3.6125 | -0.0067615
121.374 | 98.7392 | 101.0846 | 99.9119 | 16.0875 | 3.6109 | -0.0067615
121.806 | 98.7342 | 101.1527 | 99.9434 | 16.0841 | 3.609 | -0.0067615
122.2379 | 98.758 | 101.0769 | 99.9175 | 16.0487 | 3.6072 | -0.0067615
122.6699 | 98.7359 | 101.1424 | 99.9392 | 16.0574 | 3.6054 | -0.0067615
123.1018 | 98.8172 | 101.0843 | 99.9508 | 16.0154 | 3.6035 | -0.0067615
123.5337 | 98.6489 | 101.0819 | 99.8654 | 16.0121 | 3.6018 | -0.0067615
123.9656 | 98.7749 | 101.0992 | 99.937 | 15.9947 | 3.6001 | -0.0067615
124.3976 | 98.6574 | 101.0009 | 99.8292 | 15.9527 | 3.5982 | -0.0067615
124.8296 | 98.7053 | 101.0238 | 99.8646 | 15.9438 | 3.5963 | -0.0067615
125.2615 | 98.6387 | 100.9708 | 99.8047 | 15.9094 | 3.5943 | -0.0067615
125.6934 | 98.7099 | 100.9602 | 99.8351 | 15.8923 | 3.5923 | -0.0067615
126.1254 | 98.6646 | 101.0357 | 99.8501 | 15.8642 | 3.5899 | -0.0067615
126.5573 | 98.6634 | 101.0152 | 99.8393 | 15.8674 | 3.5881 | -0.0067615
126.9892 | 98.6677 | 101.0659 | 99.8668 | 15.8493 | 3.586 | -0.0067615
127.4212 | 98.6368 | 100.904 | 99.7704 | 15.7969 | 3.5842 | -0.0067615
127.8531 | 98.6051 | 100.957 | 99.781 | 15.7998 | 3.5821 | -0.0067615
128.2851 | 98.5743 | 100.915 | 99.7447 | 15.7597 | 3.5801 | -0.0067615
128.717 | 98.4877 | 100.8795 | 99.6836 | 15.7449 | 3.5781 | -0.0067615
129.1489 | 98.5075 | 100.899 | 99.7033 | 15.727 | 3.5761 | -0.0067615
129.5808 | 98.4496 | 100.8786 | 99.6641 | 15.7175 | 3.5743 | -0.0067615
130.0128 | 98.5034 | 100.8503 | 99.6769 | 15.6892 | 3.5722 | -0.0067615
130.4447 | 98.4539 | 100.9324 | 99.6932 | 15.6894 | 3.5702 | -0.0067615
130.8767 | 98.5064 | 100.8755 | 99.691 | 15.6598 | 3.5681 | -0.0067615
131.3086 | 98.5253 | 101.01 | 99.7676 | 15.6475 | 3.5658 | -0.0067615
131.7406 | 98.427 | 100.9717 | 99.6993 | 15.6517 | 3.5639 | -0.0067615
132.1725 | 98.4881 | 100.9516 | 99.7198 | 15.6357 | 3.5622 | -0.0067615
132.6044 | 98.5306 | 100.9599 | 99.7453 | 15.6105 | 3.5604 | -0.0067615
133.0363 | 98.4019 | 100.8647 | 99.6333 | 15.5871 | 3.5585 | -0.0067615
133.4683 | 98.4205 | 100.8596 | 99.64 | 15.546 | 3.5566 | -0.0067615
133.9002 | 98.3528 | 100.8978 | 99.6253 | 15.5552 | 3.5542 | -0.0067615
134.3322 | 98.3986 | 100.991 | 99.6948 | 15.5511 | 3.552 | -0.0067615
134.7641 | 98.3591 | 101.0279 | 99.6935 | 15.54 | 3.5501 | -0.0067615
135.196 | 98.4122 | 100.9918 | 99.702 | 15.5272 | 3.5481 | -0.0067615
135.628 | 98.3676 | 101.0111 | 99.6894 | 15.4951 | 3.5459 | -0.0067615
136.0599 | 98.4226 | 100.9734 | 99.698 | 15.4688 | 3.5436 | -0.0067615
136.4918 | 98.506 | 100.9886 | 99.7473 | 15.4289 | 3.5413 | -0.0067615
136.9238 | 98.4121 | 100.9423 | 99.6772 | 15.4051 | 3.5389 | -0.0067615
137.3557 | 98.3816 | 101.0548 | 99.7182 | 15.424 | 3.5368 | -0.0067615
137.7877 | 98.3911 | 101.0239 | 99.7075 | 15.3929 | 3.5346 | -0.0067615
138.2196 | 98.3951 | 101.0048 | 99.7 | 15.3615 | 3.5323 | -0.0067615
138.6515 | 98.3901 | 101.0447 | 99.7174 | 15.3375 | 3.53 | -0.0067615
139.0834 | 98.4268 | 101.0055 | 99.7162 | 15.315 | 3.528 | -0.0067615
139.5154 | 98.4096 | 101.0827 | 99.7462 | 15.3178 | 3.526 | -0.0067615
139.9473 | 98.4485 | 101.0415 | 99.745 | 15.269 | 3.5238 | -0.0067615
140.3793 | 98.3876 | 101.138 | 99.7628 | 15.2952 | 3.5218 | -0.0067615
140.8112 | 98.4438 | 101.1 | 99.7719 | 15.2547 | 3.5197 | -0.0067615
141.2432 | 98.4269 | 101.057 | 99.742 | 15.2239 | 3.5177 | -0.0067615
141.675 | 98.4168 | 101.0587 | 99.7377 | 15.2085 | 3.5158 | -0.0067615
142.107 | 98.4105 | 101.0752 | 99.7429 | 15.1829 | 3.5138 | -0.0067615
142.5389 | 98.3239 | 101.0731 | 99.6985 | 15.173 | 3.5119 | -0.0067615
142.9709 | 98.3661 | 101.0652 | 99.7156 | 15.1547 | 3.5099 | -0.0067615
143.4028 | 98.3572 | 100.9687 | 99.6629 | 15.1183 | 3.5081 | -0.0067615
143.8347 | 98.3566 | 100.9796 | 99.6681 | 15.1021 | 3.5062 | -0.0067615
144.2667 | 98.3132 | 100.9448 | 99.629 | 15.084 | 3.5044 | -0.0067615
144.6986 | 98.2551 | 100.9453 | 99.6002 | 15.07 | 3.5027 | -0.0067615
145.1305 | 98.3381 | 100.9598 | 99.649 | 15.0392 | 3.5007 | -0.0067615
145.5625 | 98.2148 | 100.9195 | 99.5671 | 15.0247 | 3.4988 | -0.0067615
145.9944 | 98.2005 | 100.8475 | 99.524 | 14.9992 | 3.497 | -0.0067615
146.4264 | 98.1966 | 100.9326 | 99.5646 | 14.9958 | 3.4951 | -0.0067615
146.8583 | 98.2073 | 100.8879 | 99.5476 | 14.9611 | 3.4931 | -0.0067615
147.2902 | 98.2113 | 100.8042 | 99.5078 | 14.9327 | 3.4912 | -0.0067615
147.7221 | 98.205 | 100.8589 | 99.532 | 14.9312 | 3.4894 | -0.0067615
148.1541 | 98.1515 | 100.7531 | 99.4523 | 14.8844 | 3.4874 | -0.0067615
148.586 | 98.1173 | 100.7671 | 99.4422 | 14.8751 | 3.4854 | -0.0067615
149.0179 | 98.2114 | 100.7701 | 99.4908 | 14.8546 | 3.4835 | -0.0067615
149.4499 | 98.1792 | 100.7205 | 99.4498 | 14.8241 | 3.4816 | -0.0067615
149.8818 | 98.1329 | 100.741 | 99.437 | 14.804 | 3.4795 | -0.0067615
150.3138 | 98.0996 | 100.7053 | 99.4024 | 14.7859 | 3.4776 | -0.0067615
150.7457 | 98.081 | 100.717 | 99.399 | 14.7652 | 3.4756 | -0.0067615
151.1776 | 98.1721 | 100.7115 | 99.4418 | 14.7408 | 3.4735 | -0.0067615
151.6096 | 98.0403 | 100.6799 | 99.3601 | 14.7197 | 3.4716 | -0.0067615
152.0415 | 98.1254 | 100.7107 | 99.418 | 14.6985 | 3.4693 | -0.0067615
152.4734 | 98.0271 | 100.7641 | 99.3956 | 14.6886 | 3.4673 | -0.0067615
152.9054 | 98.0145 | 100.6348 | 99.3246 | 14.644 | 3.4652 | -0.0067615
153.3373 | 98.0618 | 100.5826 | 99.3222 | 14.6154 | 3.4632 | -0.0067615
153.7692 | 97.9847 | 100.6162 | 99.3005 | 14.5994 | 3.4611 | -0.0067615
154.2012 | 98.0514 | 100.7093 | 99.3804 | 14.5995 | 3.4589 | -0.0067615
154.6332 | 98.0163 | 100.6479 | 99.3321 | 14.5582 | 3.4567 | -0.0067615
155.0651 | 98.0224 | 100.6312 | 99.3268 | 14.5415 | 3.4548 | -0.0067615
155.497 | 98.0705 | 100.6287 | 99.3496 | 14.5174 | 3.4528 | -0.0067615
155.929 | 98.0815 | 100.6751 | 99.3783 | 14.5006 | 3.4506 | -0.0067615
156.3608 | 97.951 | 100.6814 | 99.3162 | 14.4809 | 3.4488 | -0.0067615
156.7928 | 97.9766 | 100.6146 | 99.2956 | 14.4513 | 3.4468 | -0.0067615
157.2247 | 98.0188 | 100.6577 | 99.3383 | 14.4339 | 3.4448 | -0.0067615
157.6568 | 98.0769 | 100.644 | 99.3605 | 14.4102 | 3.4428 | -0.0067615
158.0887 | 97.9917 | 100.6037 | 99.2977 | 14.3824 | 3.4407 | -0.0067615
158.5206 | 97.891 | 100.6061 | 99.2485 | 14.3526 | 3.4386 | -0.0067615
158.9525 | 97.8831 | 100.5815 | 99.2323 | 14.3314 | 3.4367 | -0.0067615
159.3844 | 97.8597 | 100.5807 | 99.2202 | 14.3 | 3.4345 | -0.0067615
159.8164 | 97.967 | 100.5596 | 99.2633 | 14.2778 | 3.4322 | -0.0067615
160.2484 | 97.9178 | 100.6021 | 99.2599 | 14.25 | 3.4299 | -0.0067615
160.6803 | 97.9314 | 100.5901 | 99.2607 | 14.2293 | 3.4278 | -0.0067615
161.1122 | 97.8338 | 100.5904 | 99.2121 | 14.1888 | 3.4257 | -0.0067615
161.5441 | 97.8269 | 100.5799 | 99.2034 | 14.1636 | 3.424 | -0.0067615
161.9761 | 97.8299 | 100.5355 | 99.1827 | 14.1321 | 3.4225 | -0.0067615
162.408 | 97.8389 | 100.5612 | 99.2001 | 14.1217 | 3.421 | -0.0067615
162.8399 | 97.8133 | 100.4787 | 99.146 | 14.0959 | 3.4196 | -0.0067615
163.2719 | 97.8547 | 100.5037 | 99.1792 | 14.078 | 3.4181 | -0.0067615
163.7038 | 97.8308 | 100.5184 | 99.1746 | 14.0689 | 3.4166 | -0.0067615
164.1357 | 97.7983 | 100.42 | 99.1092 | 14.0051 | 3.415 | -0.0067615
164.5676 | 97.7924 | 100.4323 | 99.1123 | 13.9995 | 3.4134 | -0.0067615
164.9996 | 97.6129 | 100.3476 | 98.9803 | 13.9419 | 3.4119 | -0.0067615
165.4316 | 97.7014 | 100.3894 | 99.0454 | 13.9492 | 3.4101 | -0.0067615
165.8635 | 97.7048 | 100.2735 | 98.9891 | 13.8896 | 3.4084 | -0.0067615
166.2954 | 97.5515 | 100.2326 | 98.8921 | 13.8473 | 3.4065 | -0.0067615
166.7274 | 97.6477 | 100.2358 | 98.9417 | 13.8159 | 3.4042 | -0.0067615
167.1593 | 97.6119 | 100.2705 | 98.9412 | 13.7509 | 3.4017 | -0.0067615
167.5912 | 97.5704 | 100.1968 | 98.8836 | 13.7388 | 3.3996 | -0.0067615
168.0232 | 97.5162 | 100.206 | 98.8611 | 13.6589 | 3.3973 | -0.0067615
168.4551 | 97.6051 | 100.1529 | 98.879 | 13.6563 | 3.3949 | -0.0067615
168.887 | 97.4676 | 100.1731 | 98.8204 | 13.5842 | 3.393 | -0.0067615
169.319 | 97.4545 | 100.2385 | 98.8465 | 13.5527 | 3.3908 | -0.0067615
169.7509 | 97.5805 | 100.2526 | 98.9166 | 13.5262 | 3.3883 | -0.0067615
170.1828 | 97.4671 | 100.1891 | 98.8281 | 13.4238 | 3.3861 | -0.0067615
170.6148 | 97.4878 | 100.0928 | 98.7903 | 13.3934 | 3.3839 | -0.0067615
171.0467 | 97.424 | 100.2082 | 98.8161 | 13.3471 | 3.3816 | -0.0067615
171.4786 | 97.5229 | 100.1839 | 98.8534 | 13.3583 | 3.3793 | -0.0067615
171.9106 | 97.3984 | 100.1016 | 98.75 | 13.1654 | 3.3772 | -0.0067615
172.3425 | 97.4819 | 100.0618 | 98.7718 | 13.1926 | 3.3749 | -0.0067615
172.7744 | 98.7331 | 98.7306 | 98.7318 | 12.3995 | 3.3727 | -0.0067615
173.2064 | 97.4432 | 100.0509 | 98.747 | 13.0102 | 3.3707 | -0.0067615
173.6384 | 97.3888 | 100.0756 | 98.7322 | 13.066 | 3.3682 | -0.0067615
174.0703 | 97.3785 | 100.092 | 98.7353 | 12.885 | 3.3664 | -0.0067615
174.5022 | 97.3242 | 100.0057 | 98.665 | 12.8065 | 3.3641 | -0.0067615
174.9341 | 97.3413 | 100.0816 | 98.7114 | 12.6694 | 3.362 | -0.0067615
175.366 | 97.3159 | 100.0029 | 98.6594 | 12.6383 | 3.3597 | -0.0067615
175.798 | 97.2636 | 99.9663 | 98.615 | 12.4486 | 3.3576 | -0.0067615
176.23 | 97.3341 | 100.0541 | 98.6941 | 12.5024 | 3.3552 | -0.0067615
176.6619 | 97.268 | 99.9618 | 98.6149 | 12.3613 | 3.353 | -0.0067615
177.0939 | 97.2778 | 99.955 | 98.6164 | 12.0865 | 3.3509 | -0.0067615
177.5258 | 97.3388 | 99.9531 | 98.6459 | 12.0745 | 3.3486 | -0.0067615
177.9577 | 97.2789 | 100.039 | 98.659 | 11.7283 | 3.3462 | -0.0067615
178.3896 | 97.242 | 99.92 | 98.581 | 11.816 | 3.3439 | -0.0067615
178.8215 | 97.226 | 99.935 | 98.5805 | 11.439 | 3.3419 | -0.0067615
179.2535 | 97.2935 | 100.0393 | 98.6664 | 11.5584 | 3.339 | -0.0067615
179.6854 | 97.2767 | 99.8947 | 98.5857 | 11.3028 | 3.3373 | -0.0067615
180.1174 | 97.1624 | 99.9472 | 98.5548 | 10.8362 | 3.3353 | -0.0067615