## A1 rec1
Time [s] | CA left [°] | CA right [°] | CA mean [°] | Volume [μl] | Baseline [mm] | Cradle angle [°]
0 |  |  |  |  | 8.447 | 0.15048
0.43192 |  |  |  |  | 8.447 | 0.15048
0.86385 |  |  |  |  | 8.447 | 0.15048
1.2958 |  |  |  |  | 8.447 | 0.15048
1.7277 |  |  |  |  | 8.447 | 0.15048
2.1597 |  |  |  |  | 8.447 | 0.15048
2.5916 |  |  |  |  | 8.447 | 0.15048
3.0235 |  |  |  |  | 8.447 | 0.15048
3.4555 |  |  |  |  | 8.447 | 0.15048
3.8874 |  |  |  |  | 8.447 | 0.15048
4.3193 |  |  |  |  | 8.447 | 0.15048
4.7513 |  |  |  |  | 8.447 | 0.15048
5.1832 |  |  |  |  | 8.447 | 0.15048
5.6151 |  |  |  |  | 8.447 | 0.15048
6.0471 |  |  |  |  | 8.447 | 0.15048
6.4791 |  |  |  |  | 8.447 | 0.15048
6.9109 |  |  |  |  | 8.447 | 0.15048
7.3429 |  |  |  |  | 8.447 | 0.15048
7.7748 |  |  |  |  | 8.447 | 0.15048
8.2068 |  |  |  |  | 8.447 | 0.15048
8.6387 |  |  |  |  | 8.447 | 0.15048
9.0707 |  |  |  |  | 8.447 | 0.15048
9.5025 |  |  |  |  | 8.447 | 0.15048
9.9345 |  |  |  |  | 8.447 | 0.15048
10.3665 |  |  |  |  | 8.447 | 0.15048
10.7984 |  |  |  |  | 8.447 | 0.15048
11.2304 |  |  |  |  | 8.447 | 0.15048
11.6623 |  |  |  |  | 8.447 | 0.15048
12.0942 |  |  |  |  | 8.447 | 0.15048
12.5261 |  |  |  |  | 8.447 | 0.15048
12.9581 |  |  |  |  | 8.447 | 0.15048
13.39 |  |  |  |  | 8.447 | 0.15048
13.822 |  |  |  |  | 8.447 | 0.15048
14.2539 |  |  |  |  | 8.447 | 0.15048
14.6858 |  |  |  |  | 8.447 | 0.15048
15.1177 |  |  |  |  | 8.447 | 0.15048
15.5497 |  |  |  |  | 8.447 | 0.15048
15.9816 |  |  |  |  | 8.447 | 0.15048
16.4135 |  |  |  |  | 8.447 | 0.15048
16.8455 |  |  |  |  | 8.447 | 0.15048
17.2774 |  |  |  |  | 8.447 | 0.15048
17.7093 |  |  |  |  | 8.447 | 0.15048
18.1413 |  |  |  |  | 8.447 | 0.15048
18.5732 |  |  |  |  | 8.447 | 0.15048
19.0051 |  |  |  |  | 8.447 | 0.15048
19.437 |  |  |  |  | 8.447 | 0.15048
19.869 |  |  |  |  | 8.447 | 0.15048
20.301 |  |  |  |  | 8.447 | 0.15048
20.7329 |  |  |  |  | 8.447 | 0.15048
21.1649 |  |  |  |  | 8.447 | 0.15048
21.5968 |  |  |  |  | 8.447 | 0.15048
22.0287 |  |  |  |  | 8.447 | 0.15048
22.4607 |  |  |  |  | 8.447 | 0.15048
22.8926 |  |  |  |  | 8.447 | 0.15048
23.3245 |  |  |  |  | 8.447 | 0.15048
23.7565 |  |  |  |  | 8.447 | 0.15048
24.1884 |  |  |  |  | 8.447 | 0.15048
24.6203 |  |  |  |  | 8.447 | 0.15048
25.0523 |  |  |  |  | 8.447 | 0.15048
25.4842 |  |  |  |  | 8.447 | 0.15048
25.9161 |  |  |  |  | 8.447 | 0.15048
26.3481 |  |  |  |  | 8.447 | 0.15048
26.78 |  |  |  |  | 8.447 | 0.15048
27.2119 |  |  |  |  | 8.447 | 0.15048
27.6438 |  |  |  |  | 8.447 | 0.15048
28.0758 |  |  |  |  | 8.447 | 0.15048
28.5078 |  |  |  |  | 8.447 | 0.15048
28.9397 |  |  |  |  | 8.447 | 0.15048
29.3716 |  |  |  |  | 8.447 | 0.15048
29.8036 |  |  |  |  | 8.447 | 0.15048
30.2354 |  |  |  |  | 8.447 | 0.15048
30.6675 |  |  |  |  | 8.447 | 0.15048
31.0994 |  |  |  |  | 8.447 | 0.15048
31.5313 |  |  |  |  | 8.447 | 0.15048
31.9632 |  |  |  |  | 8.447 | 0.15048
32.3951 |  |  |  |  | 8.447 | 0.15048
32.8271 |  |  |  |  | 8.447 | 0.15048
33.259 |  |  |  |  | 8.447 | 0.15048
33.691 |  |  |  |  | 8.447 | 0.15048
34.1229 | 16.7234 | 16.4161 | 16.5697 | 1.3666 | 3.7314 | 0.15048
34.5548 | 7.0609 | 7.9935 | 7.5272 | 1.5533 | 4.4153 | 0.15048
34.9868 | 18.6828 | 16.9718 | 17.8273 | 1.1697 | 3.68 | 0.15048
35.4187 | 18.9726 | 17.8109 | 18.3918 | 1.2441 | 3.643 | 0.15048
35.8506 | 9.1897 | 10.0814 | 9.6356 | 1.4488 | 4.1691 | 0.15048
36.2826 | 12.9326 | 12.002 | 12.4673 | 1.8672 | 3.9231 | 0.15048
36.7145 | 12.853 | 12.8234 | 12.8382 | 1.4866 | 3.9128 | 0.15048
37.1464 | 12.5637 | 12.6411 | 12.6024 | 1.3794 | 3.915 | 0.15048
37.5784 | 10.3873 | 9.6243 | 10.0058 | 1.6382 | 4.1179 | 0.15048
38.0104 | 14.4846 | 14.1711 | 14.3279 | 1.1792 | 3.7966 | 0.15048
38.4423 | 11.1366 | 11.7149 | 11.4257 | 1.319 | 3.9923 | 0.15048
38.8742 | 7.7545 | 9.4006 | 8.5776 | 1.3599 | 4.2517 | 0.15048
39.3063 | 12.931 | 13.113 | 13.022 | 1.2236 | 3.8781 | 0.15048
39.7381 | 13.214 | 13.2156 | 13.2148 | 1.3101 | 3.8745 | 0.15048
40.17 | 3.7726 | 7.0643 | 5.4184 | 1.4447 | 4.6065 | 0.15048
40.602 | 17.6048 | 15.8195 | 16.7122 | 1.004 | 3.6336 | 0.15048
41.0339 | 16.5185 | 16.0764 | 16.2975 | 1.2515 | 3.6932 | 0.15048
41.4658 | 18.1042 | 16.5771 | 17.3407 | 1.1055 | 3.6115 | 0.15048
41.8978 | 13.4638 | 13.4235 | 13.4437 | 1.3486 | 3.8211 | 0.15048
42.3297 | 15.6429 | 14.4118 | 15.0274 | 0.84797 | 3.7027 | 0.15048
42.7617 | 8.3697 | 9.6897 | 9.0297 | 1.3147 | 4.1362 | 0.15048
43.1936 | 12.0687 | 10.9405 | 11.5046 | 1.6334 | 3.8968 | 0.15048
43.6255 | 11.1542 | 9.4558 | 10.305 | 1.6977 | 4.0053 | 0.15048
44.0574 | 10.1491 | 8.8848 | 9.517 | 1.5815 | 4.0451 | 0.15048
44.4894 | 9.7725 | 9.4046 | 9.5885 | 1.4682 | 4.0474 | 0.15048
44.9213 | 10.464 | 9.3536 | 9.9088 | 1.5538 | 4.005 | 0.15048
45.3532 | 9.622 | 8.8805 | 9.2512 | 1.5117 | 4.0715 | 0.15048
45.7852 | 15.1889 | 14.2511 | 14.72 | 0.93145 | 3.705 | 0.15048
46.2171 | 15.937 | 15.1831 | 15.56 | 1.0953 | 3.654 | 0.15048
46.6491 | 14.3769 | 14.1836 | 14.2802 | 1.1105 | 3.6862 | 0.15048
47.081 | 9.5037 | 9.1788 | 9.3413 | 1.4196 | 4.0153 | 0.15048
47.513 | 8.8503 | 9.0226 | 8.9365 | 1.3894 | 4.0838 | 0.15048
47.9449 | 9.1478 | 9.0034 | 9.0756 | 1.4085 | 4.0571 | 0.15048
48.3768 | 16.5204 | 14.6183 | 15.5694 | 0.86935 | 3.6098 | 0.15048
48.8088 | 9.2312 | 9.414 | 9.3226 | 1.3469 | 4.0132 | 0.15048
49.2407 | 8.3615 | 8.2654 | 8.3135 | 1.4014 | 4.0988 | 0.15048
49.6726 | 8.8141 | 9.2179 | 9.016 | 1.3186 | 4.0233 | 0.15048
50.1045 | 8.3104 | 8.3294 | 8.3199 | 1.3624 | 4.056 | 0.15048
50.5365 | 9.195 | 9.1558 | 9.1754 | 1.3471 | 3.9837 | 0.15048
50.9684 | 9.6659 | 9.8069 | 9.7364 | 1.2995 | 3.9198 | 0.15048
51.4004 | 8.8127 | 8.9986 | 8.9057 | 1.3405 | 4.0444 | 0.15048
51.8323 | 9.8456 | 9.9823 | 9.914 | 1.2919 | 3.9171 | 0.15048
52.2643 | 9.0391 | 9.0955 | 9.0673 | 1.3335 | 4.0051 | 0.15048
52.6961 | 8.352 | 8.3619 | 8.357 | 1.3397 | 4.0427 | 0.15048
53.1281 | 8.8973 | 8.9798 | 8.9386 | 1.3081 | 3.9765 | 0.15048
53.56 | 9.8179 | 9.8028 | 9.8104 | 1.2769 | 3.8739 | 0.15048
53.992 | 9.059 | 9.1928 | 9.1259 | 1.2849 | 3.9526 | 0.15048
54.4239 | 9.1789 | 9.0577 | 9.1183 | 1.3026 | 3.9373 | 0.15048
54.8559 | 9.2933 | 9.4095 | 9.3514 | 1.2719 | 3.9169 | 0.15048
55.2878 | 8.7512 | 8.9004 | 8.8258 | 1.2691 | 3.9379 | 0.15048
55.7198 | 9.2255 | 9.3556 | 9.2906 | 1.2555 | 3.9121 | 0.15048
56.1517 | 9.2968 | 9.347 | 9.3219 | 1.2496 | 3.8776 | 0.15048
56.5836 | 8.5136 | 8.4022 | 8.4579 | 1.2806 | 3.9491 | 0.15048
57.0155 | 9.0745 | 9.0216 | 9.0481 | 1.2552 | 3.8986 | 0.15048
57.4475 | 9.0368 | 9.062 | 9.0494 | 1.2462 | 3.9015 | 0.15048
57.8794 | 8.9659 | 8.9061 | 8.936 | 1.2415 | 3.886 | 0.15048
58.3114 | 10.2579 | 10.3188 | 10.2884 | 1.1919 | 3.7721 | 0.15048
58.7433 | 9.3784 | 9.4602 | 9.4193 | 1.217 | 3.8586 | 0.15048
59.1752 | 8.813 | 8.8004 | 8.8067 | 1.22 | 3.871 | 0.15048
59.6071 | 9.6112 | 9.5762 | 9.5937 | 1.194 | 3.7964 | 0.15048
60.0391 | 10.0099 | 10.0762 | 10.0431 | 1.1634 | 3.7469 | 0.15048
60.471 | 9.845 | 9.8833 | 9.8641 | 1.169 | 3.7612 | 0.15048
60.9029 | 9.7627 | 9.7581 | 9.7604 | 1.1705 | 3.7678 | 0.15048
61.3349 | 9.8757 | 10.0267 | 9.9512 | 1.1438 | 3.7507 | 0.15048
61.7668 | 10.0391 | 10.5401 | 10.2896 | 1.0838 | 3.6971 | 0.15048
62.1988 | 9.3599 | 9.3589 | 9.3594 | 1.1509 | 3.7588 | 0.15048
62.6307 | 9.8866 | 10.0328 | 9.9597 | 1.1208 | 3.7138 | 0.15048
63.0627 | 9.954 | 10.1023 | 10.0281 | 1.1092 | 3.6951 | 0.15048
63.4946 | 9.9633 | 10.0722 | 10.0178 | 1.1109 | 3.696 | 0.15048
63.9265 | 10.0697 | 10.1539 | 10.1118 | 1.0944 | 3.6615 | 0.15048
64.3584 | 10.0485 | 10.216 | 10.1322 | 1.0944 | 3.6893 | 0.15048
64.7904 | 9.89 | 9.9843 | 9.9372 | 1.0916 | 3.6746 | 0.15048
65.2223 | 9.7756 | 9.8602 | 9.8179 | 1.0857 | 3.6696 | 0.15048
65.6543 | 9.7394 | 9.8431 | 9.7912 | 1.0807 | 3.6744 | 0.15048
66.0862 | 9.4622 | 9.5526 | 9.5074 | 1.0782 | 3.6774 | 0.15048
66.5181 | 9.8409 | 9.9724 | 9.9066 | 1.061 | 3.6513 | 0.15048
66.95 | 10.0564 | 10.1928 | 10.1246 | 1.0479 | 3.621 | 0.15048
67.382 | 9.6343 | 9.7512 | 9.6928 | 1.0488 | 3.6358 | 0.15048
67.8139 | 10.2827 | 10.4478 | 10.3652 | 1.0197 | 3.574 | 0.15048
68.2458 | 10.3499 | 10.4875 | 10.4187 | 1.0165 | 3.5716 | 0.15048
68.6778 | 10.0031 | 10.1757 | 10.0894 | 1.0078 | 3.5716 | 0.15048
69.1097 | 10.1629 | 10.2985 | 10.2307 | 0.9998 | 3.5512 | 0.15048
69.5417 | 10.2077 | 10.3794 | 10.2935 | 0.98514 | 3.5356 | 0.15048
69.9736 | 9.9222 | 10.0954 | 10.0088 | 0.98812 | 3.5575 | 0.15048
70.4055 | 10.422 | 10.5731 | 10.4976 | 0.96762 | 3.5011 | 0.15048
70.8374 | 10.4506 | 10.6593 | 10.5549 | 0.95579 | 3.4981 | 0.15048
71.2694 | 9.9089 | 10.0939 | 10.0014 | 0.95764 | 3.513 | 0.15048
71.7014 | 9.8742 | 10.1241 | 9.9992 | 0.94494 | 3.5022 | 0.15048
72.1333 | 10.0401 | 10.2639 | 10.152 | 0.93627 | 3.4838 | 0.15048
72.5652 | 10.0664 | 10.266 | 10.1662 | 0.92677 | 3.4617 | 0.15048
72.9972 | 10.3212 | 10.5282 | 10.4247 | 0.91425 | 3.4416 | 0.15048
73.4291 | 10.5135 | 10.6989 | 10.6062 | 0.9056 | 3.42 | 0.15048
73.8611 | 10.4021 | 10.6168 | 10.5095 | 0.89952 | 3.4255 | 0.15048
74.293 | 10.3386 | 10.5588 | 10.4487 | 0.89097 | 3.4092 | 0.15048
74.7249 | 10.2762 | 10.4644 | 10.3703 | 0.88332 | 3.3935 | 0.15048
75.1569 | 10.4106 | 10.6412 | 10.5259 | 0.87208 | 3.3821 | 0.15048
75.5888 | 10.4888 | 10.7097 | 10.5993 | 0.86349 | 3.3685 | 0.15048
76.0207 | 10.0954 | 10.3405 | 10.2179 | 0.85823 | 3.3738 | 0.15048
76.4527 | 10.2442 | 10.4694 | 10.3568 | 0.84777 | 3.3523 | 0.15048
76.8846 | 10.1271 | 10.3637 | 10.2454 | 0.83952 | 3.3458 | 0.15048
77.3165 | 10.6242 | 10.8383 | 10.7312 | 0.82561 | 3.3088 | 0.15048
77.7484 | 10.2518 | 10.4938 | 10.3728 | 0.81831 | 3.3133 | 0.15048
78.1804 | 10.1418 | 10.3846 | 10.2632 | 0.80799 | 3.2949 | 0.15048
78.6123 | 10.6018 | 10.8461 | 10.7239 | 0.78388 | 3.2388 | 0.15048
79.0443 | 10.3033 | 10.5518 | 10.4276 | 0.78231 | 3.2499 | 0.15048
79.4762 | 10.2761 | 10.5042 | 10.3901 | 0.78051 | 3.2534 | 0.15048
79.9082 | 10.2786 | 10.5275 | 10.4031 | 0.76292 | 3.2219 | 0.15048