## nano_aca_2
Time [s] | CA left [°] | CA right [°] | CA mean [°] | Volume [μl] | Baseline [mm] | Cradle angle [°]
0 | 89.3287 | 91.0473 | 90.188 | 0.5545 | 1.9307 | -0.0051135
0.7199 | 89.4123 | 91.089 | 90.2506 | 0.42085 | 1.9307 | -0.0051135
1.4398 | 89.2933 | 90.9729 | 90.1331 | 0.69866 | 1.931 | -0.0051135
2.1597 | 89.3447 | 90.9941 | 90.1694 | 0.4369 | 1.9309 | -0.0051135
2.8796 | 89.3911 | 91.013 | 90.202 | 0.36381 | 1.9309 | -0.0051135
3.5995 | 89.398 | 91.0509 | 90.2244 | 0.32072 | 1.9309 | -0.0051135
4.3194 | 89.3019 | 90.9257 | 90.1138 | 0.63093 | 1.9312 | -0.0051135
5.0393 | 89.3399 | 90.9584 | 90.1492 | 0.54071 | 1.9313 | -0.0051135
5.7592 | 89.5369 | 91.0862 | 90.3116 | 0.74546 | 1.9314 | -0.0051135
6.4791 | 90.184 | 91.8153 | 90.9996 | 0.45915 | 1.9321 | -0.0051135
7.199 | 90.8497 | 92.3049 | 91.5773 | 0.55011 | 1.9355 | -0.0051135
7.9189 | 91.7736 | 93.5951 | 92.6844 | 2.2494 | 1.9407 | -0.0051135
8.6388 | 90.8588 | 92.0781 | 91.4684 | 0.68599 | 1.9588 | -0.0051135
9.3587 | 90.7238 | 91.6875 | 91.2056 | 1.0569 | 1.9741 | -0.0051135
10.0786 | 90.8013 | 91.9938 | 91.3975 | 0.5593 | 1.9823 | -0.0051135
10.7985 | 91.7263 | 93.2034 | 92.4648 | 2.4131 | 1.9876 | -0.0051135
11.5184 | 91.7434 | 93.2527 | 92.498 | 2.452 | 1.9972 | -0.0051135
12.2383 | 91.9643 | 93.4247 | 92.6945 | 2.4818 | 2.0048 | -0.0051135
12.9582 | 90.9832 | 92.4298 | 91.7065 | 0.56301 | 2.0159 | -0.0051135
13.6781 | 91.8122 | 93.3181 | 92.5651 | 2.5611 | 2.0248 | -0.0051135
14.398 | 92.1303 | 93.6632 | 92.8968 | 2.566 | 2.0304 | -0.0051135
15.1179 | 91.018 | 92.7081 | 91.863 | 0.090532 | 2.041 | -0.0051135
15.8378 | 91.9937 | 93.6297 | 92.8117 | 2.653 | 2.0483 | -0.0051135
16.5577 | 92.2805 | 93.6798 | 92.9801 | 2.6631 | 2.0565 | -0.0051135
17.2776 | 92.083 | 93.818 | 92.9505 | 2.7182 | 2.065 | -0.0051135
17.9974 | 92.1595 | 93.8047 | 92.9821 | 2.7278 | 2.0775 | -0.0051135
18.7174 | 91.8347 | 93.6982 | 92.7665 | 2.8002 | 2.0883 | -0.0051135
19.4372 | 91.9617 | 93.9199 | 92.9408 | 2.8313 | 2.0942 | -0.0051135
20.1571 | 92.0319 | 93.9269 | 92.9794 | 2.8612 | 2.1009 | -0.0051135
20.8771 | 92.227 | 94.1641 | 93.1955 | 2.89 | 2.1054 | -0.0051135
21.597 | 92.6416 | 94.5469 | 93.5942 | 2.8711 | 2.108 | -0.0051135
22.3169 | 92.6387 | 94.5289 | 93.5838 | 2.9247 | 2.1139 | -0.0051135
23.0368 | 92.6763 | 94.3899 | 93.5331 | 2.953 | 2.1213 | -0.0051135
23.7567 | 92.9318 | 94.4163 | 93.6741 | 2.941 | 2.1273 | -0.0051135
24.4765 | 92.5417 | 94.4928 | 93.5173 | 3.0246 | 2.138 | -0.0051135
25.1964 | 92.5926 | 94.554 | 93.5733 | 3.0412 | 2.1471 | -0.0051135
25.9163 | 92.7977 | 94.6436 | 93.7207 | 3.0467 | 2.1542 | -0.0051135
26.6362 | 92.5292 | 94.6085 | 93.5688 | 3.1188 | 2.1641 | -0.0051135
27.3561 | 92.9021 | 94.8937 | 93.8979 | 3.1249 | 2.168 | -0.0051135
28.076 | 92.6353 | 94.3745 | 93.5049 | 3.1851 | 2.1792 | -0.0051135
28.7959 | 92.6668 | 94.2072 | 93.437 | 3.2036 | 2.188 | -0.0051135
29.5158 | 92.5913 | 94.2786 | 93.435 | 3.2452 | 2.197 | -0.0051135
30.2357 | 92.6088 | 94.3079 | 93.4583 | 3.2679 | 2.2039 | -0.0051135
30.9556 | 92.6097 | 94.2386 | 93.4241 | 3.3009 | 2.2107 | -0.0051135
31.6755 | 92.2419 | 94.0699 | 93.1559 | 3.3852 | 2.2238 | -0.0051135
32.3954 | 92.471 | 94.2127 | 93.3418 | 3.3686 | 2.2303 | -0.0051135
33.1154 | 92.6708 | 94.2108 | 93.4408 | 3.3827 | 2.238 | -0.0051135
33.8352 | 92.8118 | 94.2227 | 93.5172 | 3.3827 | 2.2453 | -0.0051135
34.5551 | 92.6256 | 94.0665 | 93.346 | 3.4466 | 2.2553 | -0.0051135
35.275 | 92.4382 | 93.96 | 93.1991 | 3.4971 | 2.2634 | -0.0051135
35.9949 | 92.3864 | 93.949 | 93.1677 | 3.5553 | 2.2714 | -0.0051135
36.7148 | 92.3611 | 93.927 | 93.144 | 3.5785 | 2.2808 | -0.0051135
37.4347 | 92.4466 | 93.9112 | 93.1789 | 3.5862 | 2.287 | -0.0051135
38.1546 | 92.6223 | 94.0162 | 93.3192 | 3.6007 | 2.2917 | -0.0051135
38.8745 | 92.7688 | 94.0024 | 93.3856 | 3.5818 | 2.3004 | -0.0051135
39.5944 | 92.6839 | 93.8808 | 93.2824 | 3.6126 | 2.307 | -0.0051135
40.3143 | 92.9072 | 93.8944 | 93.4008 | 3.6167 | 2.3135 | -0.0051135
41.0342 | 92.7319 | 93.7045 | 93.2182 | 3.6541 | 2.3209 | -0.0051135
41.7541 | 92.796 | 93.6035 | 93.1998 | 3.6767 | 2.327 | -0.0051135
42.474 | 92.6906 | 93.5908 | 93.1407 | 3.705 | 2.3342 | -0.0051135
43.1939 | 92.7861 | 93.681 | 93.2336 | 3.7592 | 2.3405 | -0.0051135
43.9138 | 92.7001 | 93.6923 | 93.1962 | 3.7826 | 2.3461 | -0.0051135
44.6337 | 92.8722 | 93.6212 | 93.2467 | 3.7717 | 2.3519 | -0.0051135
45.3536 | 92.4278 | 93.6493 | 93.0385 | 3.8994 | 2.3674 | -0.0051135
46.0735 | 92.3891 | 93.6036 | 92.9963 | 3.955 | 2.3776 | -0.0051135
46.7934 | 92.2218 | 93.66 | 92.9409 | 3.9958 | 2.386 | -0.0051135
47.5132 | 92.2368 | 93.8072 | 93.022 | 4.06 | 2.3924 | -0.0051135
48.2332 | 92.3027 | 93.7139 | 93.0083 | 4.094 | 2.3971 | -0.0051135
48.9531 | 92.2741 | 93.7115 | 92.9928 | 4.1389 | 2.4031 | -0.0051135
49.673 | 92.2872 | 93.858 | 93.0726 | 4.1938 | 2.4085 | -0.0051135
50.3928 | 92.3907 | 93.7883 | 93.0895 | 4.2144 | 2.4142 | -0.0051135
51.1127 | 92.3961 | 93.648 | 93.0221 | 4.1955 | 2.4219 | -0.0051135
51.8327 | 92.2728 | 93.5223 | 92.8976 | 4.2295 | 2.4301 | -0.0051135
52.5525 | 92.2377 | 93.4356 | 92.8366 | 4.2682 | 2.4365 | -0.0051135
53.2724 | 91.1322 | 91.126 | 91.1291 | 3.9741 | 2.4536 | -0.0051135
53.9923 | 92.0402 | 93.2603 | 92.6502 | 4.3855 | 2.455 | -0.0051135
54.7122 | 92.0666 | 93.2976 | 92.6821 | 4.4154 | 2.4627 | -0.0051135
55.4321 | 91.9566 | 93.1596 | 92.5581 | 4.4446 | 2.4692 | -0.0051135
56.152 | 91.9321 | 93.1546 | 92.5433 | 4.4855 | 2.4755 | -0.0051135
56.8719 | 91.7182 | 93.1211 | 92.4197 | 4.5545 | 2.4838 | -0.0051135
57.5918 | 91.7097 | 93.0556 | 92.3827 | 4.6046 | 2.4901 | -0.0051135
58.3117 | 91.7075 | 93.0951 | 92.4013 | 4.6298 | 2.4964 | -0.0051135
59.0316 | 91.7105 | 93.0257 | 92.3681 | 4.6787 | 2.5026 | -0.0051135
59.7515 | 91.6696 | 92.8838 | 92.2767 | 4.7008 | 2.5098 | -0.0051135
60.4713 | 91.6228 | 92.8865 | 92.2547 | 4.7392 | 2.516 | -0.0051135
61.1913 | 91.642 | 92.992 | 92.317 | 4.7547 | 2.5227 | -0.0051135
61.9111 | 91.7491 | 93.1515 | 92.4503 | 4.7451 | 2.528 | -0.0051135
62.631 | 91.8025 | 93.0826 | 92.4426 | 4.7815 | 2.5335 | -0.0051135
63.351 | 91.5532 | 92.9309 | 92.242 | 4.9004 | 2.5428 | -0.0051135
64.0709 | 91.4291 | 92.9266 | 92.1778 | 4.9269 | 2.5486 | -0.0051135
64.7908 | 91.4141 | 93.0349 | 92.2245 | 4.9598 | 2.5544 | -0.0051135
65.5107 | 91.541 | 92.9428 | 92.2419 | 4.9682 | 2.5601 | -0.0051135
66.2306 | 91.5248 | 93.0447 | 92.2848 | 5.0463 | 2.5667 | -0.0051135
66.9505 | 91.4842 | 93.037 | 92.2606 | 5.0723 | 2.5726 | -0.0051135
67.6703 | 91.5932 | 93.0575 | 92.3253 | 5.0532 | 2.5771 | -0.0051135
68.3903 | 91.6933 | 92.9968 | 92.3451 | 5.0737 | 2.5825 | -0.0051135
69.1102 | 91.5482 | 93.0228 | 92.2855 | 5.1587 | 2.5877 | -0.0051135
69.83 | 91.756 | 93.061 | 92.4085 | 5.1547 | 2.5928 | -0.0051135
70.5499 | 91.6118 | 92.9543 | 92.283 | 5.2173 | 2.5991 | -0.0051135
71.2698 | 91.7418 | 93.0145 | 92.3781 | 5.23 | 2.6039 | -0.0051135
71.9897 | 91.5965 | 93.0521 | 92.3243 | 5.2703 | 2.6097 | -0.0051135
72.7096 | 91.5131 | 93.0259 | 92.2695 | 5.33 | 2.6161 | -0.0051135
73.4296 | 91.6643 | 93.1201 | 92.3922 | 5.3501 | 2.6209 | -0.0051135
74.1494 | 91.5725 | 93.0769 | 92.3247 | 5.3892 | 2.6276 | -0.0051135
74.8694 | 91.4596 | 92.9976 | 92.2286 | 5.4474 | 2.6341 | -0.0051135
75.5892 | 91.394 | 92.9513 | 92.1726 | 5.4803 | 2.6408 | -0.0051135
76.3091 | 91.3936 | 92.9285 | 92.161 | 5.545 | 2.6468 | -0.0051135
77.0291 | 91.3984 | 92.856 | 92.1272 | 5.5651 | 2.6531 | -0.0051135
77.7489 | 91.087 | 92.7997 | 91.9434 | 5.6451 | 2.664 | -0.0051135
78.4689 | 90.9717 | 92.8633 | 91.9175 | 5.7145 | 2.6707 | -0.0051135
79.1887 | 90.9534 | 92.8434 | 91.8984 | 5.7582 | 2.6771 | -0.0051135
79.9086 | 91.0858 | 92.8836 | 91.9847 | 5.774 | 2.6838 | -0.0051135
80.6285 | 91.1338 | 92.8961 | 92.015 | 5.7576 | 2.6904 | -0.0051135
81.3484 | 91.2101 | 92.6936 | 91.9519 | 5.7591 | 2.6975 | -0.0051135
82.0683 | 91.0735 | 92.645 | 91.8592 | 5.8427 | 2.7048 | -0.0051135
82.7882 | 91.0328 | 92.6681 | 91.8505 | 5.9055 | 2.7098 | -0.0051135
83.5081 | 91.1108 | 92.654 | 91.8824 | 5.8823 | 2.7128 | -0.0051135
84.228 | 91.5768 | 92.8349 | 92.2059 | 5.807 | 2.7148 | -0.0051135
84.9479 | 91.8379 | 93.0527 | 92.4453 | 5.7728 | 2.7172 | -0.0051135
85.6678 | 91.1751 | 92.8015 | 91.9883 | 6.0116 | 2.7293 | -0.0051135
86.3877 | 91.0782 | 92.6582 | 91.8682 | 6.0496 | 2.7364 | -0.0051135
87.1076 | 90.9707 | 92.6454 | 91.8081 | 6.1178 | 2.7445 | -0.0051135
87.8275 | 90.8913 | 92.5653 | 91.7283 | 6.159 | 2.7491 | -0.0051135
88.5474 | 91.0752 | 92.7078 | 91.8915 | 6.1503 | 2.7535 | -0.0051135
89.2673 | 90.9454 | 92.5715 | 91.7584 | 6.2311 | 2.7631 | -0.0051135
89.9872 | 90.9311 | 92.4042 | 91.6677 | 6.2586 | 2.7688 | -0.0051135
90.7071 | 90.9084 | 92.4732 | 91.6908 | 6.2737 | 2.7756 | -0.0051135
91.427 | 91.0822 | 92.5246 | 91.8034 | 6.2311 | 2.7804 | -0.0051135
92.1468 | 89.947 | 92.0807 | 91.0139 | 6.5439 | 2.8017 | -0.0051135
92.8667 | 90.1052 | 92.0855 | 91.0953 | 6.532 | 2.8054 | -0.0051135
93.5866 | 90.4116 | 92.298 | 91.3548 | 6.5004 | 2.8078 | -0.0051135
94.3065 | 90.7231 | 92.3953 | 91.5592 | 6.4244 | 2.81 | -0.0051135
95.0264 | 90.4984 | 92.3232 | 91.4108 | 6.5957 | 2.8163 | -0.0051135
95.7464 | 90.6862 | 92.4282 | 91.5572 | 6.5724 | 2.8187 | -0.0051135
96.4662 | 90.8911 | 92.5482 | 91.7196 | 6.5283 | 2.8207 | -0.0051135
97.1861 | 90.8288 | 92.4542 | 91.6415 | 6.6276 | 2.8254 | -0.0051135
97.906 | 91.0177 | 92.5375 | 91.7776 | 6.6141 | 2.8288 | -0.0051135
98.6259 | 91.0621 | 92.5439 | 91.803 | 6.6259 | 2.8327 | -0.0051135
99.3458 | 90.9671 | 92.5156 | 91.7414 | 6.6845 | 2.8362 | -0.0051135
100.0658 | 91.2127 | 92.6559 | 91.9343 | 6.661 | 2.8391 | -0.0051135
100.7856 | 91.3061 | 92.7263 | 92.0162 | 6.6464 | 2.8425 | -0.0051135
101.5055 | 91.3528 | 92.7202 | 92.0365 | 6.6486 | 2.8467 | -0.0051135
102.2255 | 91.2623 | 92.6482 | 91.9553 | 6.7292 | 2.8518 | -0.0051135
102.9453 | 91.3251 | 92.646 | 91.9855 | 6.7346 | 2.856 | -0.0051135
103.6652 | 91.3353 | 92.6046 | 91.9699 | 6.7308 | 2.8608 | -0.0051135
104.3851 | 91.4457 | 92.619 | 92.0323 | 6.7443 | 2.8641 | -0.0051135
105.105 | 91.5955 | 92.7222 | 92.1588 | 6.7529 | 2.8664 | -0.0051135
105.8249 | 91.4909 | 92.6255 | 92.0582 | 6.8306 | 2.8731 | -0.0051135
106.5448 | 91.2815 | 92.6123 | 91.9469 | 6.9327 | 2.88 | -0.0051135
107.2647 | 91.3092 | 92.6782 | 91.9937 | 7.0142 | 2.8848 | -0.0051135
107.9847 | 91.0732 | 92.5488 | 91.811 | 7.0855 | 2.8918 | -0.0051135
108.7045 | 90.9849 | 92.5148 | 91.7498 | 7.1491 | 2.8998 | -0.0051135
109.4244 | 90.8893 | 92.5062 | 91.6978 | 7.2239 | 2.9061 | -0.0051135
110.1442 | 91.0204 | 92.5912 | 91.8058 | 7.2218 | 2.9109 | -0.0051135
110.8642 | 91.2158 | 92.5334 | 91.8746 | 7.1674 | 2.9142 | -0.0051135
111.5841 | 91.1532 | 92.6436 | 91.8984 | 7.2153 | 2.9196 | -0.0051135
112.304 | 91.2318 | 92.7175 | 91.9746 | 7.2428 | 2.9234 | -0.0051135
113.0239 | 91.2962 | 92.707 | 92.0016 | 7.2417 | 2.9287 | -0.0051135
113.7438 | 91.1682 | 92.5307 | 91.8495 | 7.2686 | 2.9349 | -0.0051135
114.4637 | 91.3301 | 92.5973 | 91.9637 | 7.3034 | 2.9389 | -0.0051135
115.1836 | 91.1052 | 92.7449 | 91.925 | 7.4129 | 2.944 | -0.0051135
115.9035 | 91.264 | 92.5921 | 91.928 | 7.3481 | 2.9481 | -0.0051135
116.6234 | 91.3581 | 92.5443 | 91.9512 | 7.3705 | 2.9529 | -0.0051135
117.3433 | 91.4672 | 92.6909 | 92.0791 | 7.3868 | 2.9571 | -0.0051135
118.0632 | 91.3165 | 92.801 | 92.0587 | 7.4582 | 2.9624 | -0.0051135
118.7831 | 91.2419 | 92.6086 | 91.9253 | 7.5052 | 2.9695 | -0.0051135
119.503 | 91.3003 | 92.6755 | 91.9879 | 7.5272 | 2.9741 | -0.0051135
120.2229 | 91.2353 | 92.7279 | 91.9816 | 7.626 | 2.9794 | -0.0051135
120.9428 | 91.2234 | 92.6461 | 91.9347 | 7.6363 | 2.9839 | -0.0051135
121.6627 | 91.4348 | 92.5746 | 92.0047 | 7.5837 | 2.9878 | -0.0051135
122.3826 | 91.4881 | 92.7786 | 92.1333 | 7.6054 | 2.9913 | -0.0051135
123.1024 | 91.3607 | 92.7504 | 92.0555 | 7.6805 | 2.9968 | -0.0051135
123.8223 | 91.5509 | 92.7154 | 92.1331 | 7.6479 | 3.0003 | -0.0051135
124.5422 | 91.6095 | 92.7193 | 92.1644 | 7.6609 | 3.0045 | -0.0051135
125.2621 | 91.5352 | 92.8635 | 92.1994 | 7.742 | 3.0083 | -0.0051135
125.982 | 91.3255 | 92.7564 | 92.041 | 7.8512 | 3.0133 | -0.0051135
126.7019 | 91.6426 | 92.8845 | 92.2635 | 7.7601 | 3.0155 | -0.0051135
127.4218 | 91.7927 | 92.7289 | 92.2608 | 7.7503 | 3.0196 | -0.0051135
128.1417 | 91.7007 | 92.8558 | 92.2782 | 7.7963 | 3.0241 | -0.0051135
128.8616 | 91.6387 | 92.8198 | 92.2292 | 7.8683 | 3.028 | -0.0051135
129.5815 | 91.6461 | 92.6724 | 92.1592 | 7.8864 | 3.0328 | -0.0051135
130.3014 | 91.5085 | 92.7342 | 92.1214 | 7.9949 | 3.0372 | -0.0051135
131.0213 | 91.5046 | 92.8756 | 92.1901 | 8.0135 | 3.0406 | -0.0051135
131.7412 | 91.6398 | 92.8587 | 92.2493 | 7.9793 | 3.0446 | -0.0051135
132.4611 | 91.5819 | 92.712 | 92.1469 | 8.0121 | 3.0503 | -0.0051135
133.181 | 91.5309 | 92.701 | 92.116 | 8.1213 | 3.0557 | -0.0051135
133.9008 | 91.2994 | 92.6706 | 91.985 | 8.2036 | 3.0611 | -0.0051135
134.6208 | 91.3448 | 92.6312 | 91.988 | 8.218 | 3.0663 | -0.0051135
135.3407 | 91.4931 | 92.6215 | 92.0573 | 8.22 | 3.0697 | -0.0051135
136.0606 | 91.4394 | 92.6846 | 92.062 | 8.2956 | 3.0724 | -0.0051135
136.7805 | 91.5693 | 92.7489 | 92.1591 | 8.238 | 3.0746 | -0.0051135
137.5004 | 91.5651 | 92.7642 | 92.1647 | 8.2786 | 3.0809 | -0.0051135
138.2203 | 91.4498 | 92.6765 | 92.0632 | 8.336 | 3.0872 | -0.0051135
138.9402 | 91.2289 | 92.6965 | 91.9627 | 8.5281 | 3.0938 | -0.0051135
139.6601 | 91.2428 | 92.5744 | 91.9086 | 8.5188 | 3.0988 | -0.0051135
140.38 | 91.3547 | 92.6169 | 91.9858 | 8.495 | 3.1028 | -0.0051135
141.0999 | 91.5145 | 92.7386 | 92.1266 | 8.4429 | 3.1049 | -0.0051135
141.8198 | 91.6964 | 92.8067 | 92.2516 | 8.4504 | 3.1078 | -0.0051135
142.5396 | 91.8331 | 92.8405 | 92.3368 | 8.4121 | 3.1102 | -0.0051135
143.2596 | 91.8685 | 92.7925 | 92.3305 | 8.4239 | 3.1139 | -0.0051135
143.9795 | 91.9461 | 92.8571 | 92.4016 | 8.4361 | 3.1167 | -0.0051135
144.6994 | 91.7449 | 92.6971 | 92.221 | 8.5088 | 3.1217 | -0.0051135
145.4193 | 91.4878 | 92.6693 | 92.0785 | 8.6548 | 3.1287 | -0.0051135
146.1391 | 91.2607 | 92.5922 | 91.9265 | 8.7881 | 3.1343 | -0.0051135
146.8591 | 91.1934 | 92.4973 | 91.8453 | 8.8069 | 3.1397 | -0.0051135
147.579 | 91.1926 | 92.4766 | 91.8346 | 8.8164 | 3.1446 | -0.0051135
148.2988 | 91.337 | 92.5608 | 91.9489 | 8.8316 | 3.1489 | -0.0051135
149.0188 | 91.1206 | 92.477 | 91.7988 | 8.9918 | 3.1549 | -0.0051135
149.7386 | 91.0845 | 92.4889 | 91.7867 | 9.0601 | 3.1595 | -0.0051135
150.4586 | 91.1593 | 92.4641 | 91.8117 | 9.0273 | 3.163 | -0.0051135
151.1784 | 91.1579 | 92.4485 | 91.8032 | 9.0903 | 3.1694 | -0.0051135
151.8983 | 91.005 | 92.4769 | 91.7409 | 9.1815 | 3.1745 | -0.0051135
152.6182 | 91.0502 | 92.43 | 91.7401 | 9.1785 | 3.179 | -0.0051135
153.3381 | 90.863 | 92.4519 | 91.6575 | 9.2833 | 3.185 | -0.0051135
154.058 | 90.8442 | 92.4711 | 91.6576 | 9.3439 | 3.1902 | -0.0051135
154.7779 | 90.7455 | 92.4076 | 91.5765 | 9.4345 | 3.1951 | -0.0051135
155.4978 | 90.7033 | 92.3879 | 91.5456 | 9.453 | 3.1987 | -0.0051135
156.2177 | 90.8282 | 92.3399 | 91.5841 | 9.4439 | 3.2026 | -0.0051135
156.9376 | 90.7781 | 92.3021 | 91.5401 | 9.5079 | 3.2062 | -0.0051135
157.6575 | 90.8807 | 92.4096 | 91.6452 | 9.5033 | 3.2095 | -0.0051135
158.3774 | 90.691 | 92.2863 | 91.4887 | 9.6302 | 3.2138 | -0.0051135
159.0974 | 90.8451 | 92.4281 | 91.6366 | 9.6271 | 3.2164 | -0.0051135
159.8172 | 91.0427 | 92.4914 | 91.7671 | 9.5962 | 3.2187 | -0.0051135
160.5371 | 91.1588 | 92.5246 | 91.8417 | 9.5446 | 3.2221 | -0.0051135
161.257 | 91.0438 | 92.4553 | 91.7496 | 9.5477 | 3.2283 | -0.0051135
161.9769 | 91.11 | 92.4392 | 91.7746 | 9.5698 | 3.2332 | -0.0051135
162.6968 | 90.7218 | 92.3692 | 91.5455 | 9.7741 | 3.2407 | -0.0051135
163.4167 | 90.5963 | 92.2288 | 91.4125 | 9.8704 | 3.2454 | -0.0051135
164.1366 | 90.7206 | 92.2705 | 91.4955 | 9.8473 | 3.2497 | -0.0051135
164.8564 | 90.904 | 92.3562 | 91.6301 | 9.8071 | 3.2538 | -0.0051135
165.5764 | 90.7914 | 92.4508 | 91.6211 | 9.8839 | 3.2586 | -0.0051135
166.2963 | 90.7204 | 92.4208 | 91.5706 | 9.9707 | 3.2629 | -0.0051135
167.0162 | 90.7955 | 92.3351 | 91.5653 | 9.9692 | 3.2658 | -0.0051135
167.7361 | 90.7677 | 92.4873 | 91.6275 | 10.0179 | 3.2686 | -0.0051135
168.4559 | 90.8836 | 92.4973 | 91.6904 | 10.0554 | 3.2719 | -0.0051135
169.1759 | 90.8016 | 92.4016 | 91.6016 | 10.1168 | 3.2765 | -0.0051135
169.8958 | 90.7282 | 92.3645 | 91.5464 | 10.1875 | 3.2805 | -0.0051135
170.6157 | 90.8137 | 92.5918 | 91.7028 | 10.1787 | 3.2834 | -0.0051135
171.3355 | 90.808 | 92.5652 | 91.6866 | 10.1811 | 3.2859 | -0.0051135
172.0555 | 90.7917 | 92.3724 | 91.582 | 10.2745 | 3.2898 | -0.0051135
172.7754 | 90.7345 | 92.5018 | 91.6181 | 10.3112 | 3.2928 | -0.0051135
173.4952 | 90.745 | 92.4448 | 91.5949 | 10.3492 | 3.2957 | -0.0051135
174.2151 | 90.8872 | 92.4851 | 91.6861 | 10.3494 | 3.2987 | -0.0051135
174.935 | 90.926 | 92.5765 | 91.7513 | 10.3803 | 3.3011 | -0.0051135
175.6549 | 91.0306 | 92.5525 | 91.7915 | 10.3351 | 3.3044 | -0.0051135
176.3748 | 91.1375 | 92.6285 | 91.883 | 10.3366 | 3.3076 | -0.0051135
177.0947 | 90.9221 | 92.6205 | 91.7713 | 10.4296 | 3.3123 | -0.0051135
177.8146 | 91.125 | 92.7885 | 91.9568 | 10.3715 | 3.3153 | -0.0051135
178.5345 | 91.1441 | 92.6769 | 91.9105 | 10.4021 | 3.3238 | -0.0051135
179.2545 | 91.1366 | 92.601 | 91.8688 | 10.4385 | 3.3285 | -0.0051135
179.9743 | 91.2049 | 92.6792 | 91.9421 | 10.4349 | 3.3327 | -0.0051135
180.6942 | 91.2081 | 92.651 | 91.9296 | 10.4142 | 3.3373 | -0.0051135
181.4141 | 91.1056 | 92.5978 | 91.8517 | 10.4707 | 3.3408 | -0.0051135
182.134 | 91.1307 | 92.5641 | 91.8474 | 10.5253 | 3.3443 | -0.0051135
182.8539 | 91.1178 | 92.4892 | 91.8035 | 10.5578 | 3.3482 | -0.0051135
183.5738 | 91.1826 | 92.5129 | 91.8477 | 10.6119 | 3.3514 | -0.0051135
184.2937 | 91.0607 | 92.594 | 91.8274 | 10.6467 | 3.3548 | -0.0051135
185.0137 | 91.0203 | 92.44 | 91.7301 | 10.7149 | 3.3585 | -0.0051135
185.7335 | 91.133 | 92.5377 | 91.8353 | 10.6877 | 3.3617 | -0.0051135
186.4534 | 91.1955 | 92.5529 | 91.8742 | 10.7348 | 3.3647 | -0.0051135
187.1733 | 91.3086 | 92.582 | 91.9453 | 10.6412 | 3.369 | -0.0051135
187.8931 | 91.171 | 92.6166 | 91.8938 | 10.7427 | 3.3746 | -0.0051135
188.6131 | 91.1574 | 92.5434 | 91.8504 | 10.7948 | 3.379 | -0.0051135
189.3329 | 91.1819 | 92.6441 | 91.913 | 10.8241 | 3.3836 | -0.0051135
190.0529 | 91.287 | 92.629 | 91.958 | 10.8521 | 3.3873 | -0.0051135
190.7728 | 91.2037 | 92.5298 | 91.8667 | 10.8834 | 3.3916 | -0.0051135
191.4927 | 91.3264 | 92.5048 | 91.9156 | 10.8374 | 3.3957 | -0.0051135
192.2126 | 91.2696 | 92.5738 | 91.9217 | 10.9878 | 3.3999 | -0.0051135
192.9324 | 91.1186 | 92.5994 | 91.859 | 10.9764 | 3.4035 | -0.0051135
193.6523 | 91.1694 | 92.5432 | 91.8563 | 11.052 | 3.4077 | -0.0051135
194.3723 | 91.089 | 92.5482 | 91.8186 | 11.113 | 3.4122 | -0.0051135
195.0922 | 91.1048 | 92.4165 | 91.7606 | 11.1045 | 3.4163 | -0.0051135
195.8121 | 91.007 | 92.607 | 91.807 | 11.2821 | 3.4221 | -0.0051135
196.532 | 91.0434 | 92.6215 | 91.8324 | 11.2801 | 3.4263 | -0.0051135
197.2519 | 90.9462 | 92.4967 | 91.7214 | 11.3211 | 3.4313 | -0.0051135
197.9718 | 90.9737 | 92.5281 | 91.7509 | 11.3677 | 3.4353 | -0.0051135
198.6916 | 90.7589 | 92.289 | 91.5239 | 11.4743 | 3.4422 | -0.0051135
199.4116 | 90.6392 | 92.2569 | 91.448 | 11.5103 | 3.4462 | -0.0051135
200.1315 | 90.8112 | 92.393 | 91.6021 | 11.4689 | 3.4501 | -0.0051135
200.8513 | 90.7985 | 92.4234 | 91.611 | 11.5856 | 3.4544 | -0.0051135
201.5712 | 90.848 | 92.3897 | 91.6189 | 11.5625 | 3.4582 | -0.0051135
202.2911 | 90.8408 | 92.2869 | 91.5638 | 11.5447 | 3.4616 | -0.0051135
203.011 | 90.9855 | 92.442 | 91.7138 | 11.5412 | 3.4645 | -0.0051135
203.7309 | 91.0446 | 92.3726 | 91.7086 | 11.5373 | 3.4674 | -0.0051135
204.4508 | 90.9462 | 92.4096 | 91.6779 | 11.5647 | 3.4705 | -0.0051135
205.1707 | 91.0268 | 92.3172 | 91.672 | 11.6108 | 3.4738 | -0.0051135
205.8906 | 91.0872 | 92.497 | 91.7921 | 11.5947 | 3.4768 | -0.0051135
206.6105 | 90.9863 | 92.3257 | 91.656 | 11.642 | 3.4823 | -0.0051135
207.3304 | 90.9995 | 92.2956 | 91.6476 | 11.6453 | 3.486 | -0.0051135
208.0503 | 91.0932 | 92.345 | 91.7191 | 11.6568 | 3.4897 | -0.0051135
208.7702 | 91.035 | 92.3747 | 91.7049 | 11.7618 | 3.494 | -0.0051135
209.4901 | 91.0413 | 92.3449 | 91.6931 | 11.7576 | 3.4972 | -0.0051135
210.21 | 90.9621 | 92.2283 | 91.5952 | 11.8211 | 3.5014 | -0.0051135
210.9299 | 91.0659 | 92.2894 | 91.6776 | 11.8277 | 3.5045 | -0.0051135
211.6498 | 91.1262 | 92.319 | 91.7226 | 11.8546 | 3.508 | -0.0051135
212.3697 | 90.9507 | 92.2503 | 91.6005 | 11.8792 | 3.5133 | -0.0051135
213.0896 | 90.8825 | 92.2213 | 91.5519 | 11.9555 | 3.5177 | -0.0051135
213.8095 | 91.0079 | 92.1617 | 91.5848 | 11.952 | 3.5214 | -0.0051135
214.5294 | 90.8262 | 92.1692 | 91.4977 | 12.0578 | 3.5238 | -0.0051135
215.2493 | 90.9795 | 92.3086 | 91.6441 | 12.0325 | 3.5259 | -0.0051135
215.9692 | 90.9155 | 92.1829 | 91.5492 | 12.0811 | 3.5286 | -0.0051135
216.6891 | 90.898 | 92.2096 | 91.5538 | 12.1124 | 3.5326 | -0.0051135
217.409 | 90.9578 | 92.2645 | 91.6111 | 12.1281 | 3.537 | -0.0051135
218.1288 | 90.9657 | 92.1961 | 91.5809 | 12.183 | 3.5415 | -0.0051135
218.8488 | 91.024 | 92.2149 | 91.6195 | 12.1697 | 3.5453 | -0.0051135
219.5687 | 91.0433 | 92.281 | 91.6622 | 12.183 | 3.549 | -0.0051135
220.2886 | 91.1646 | 92.3182 | 91.7414 | 12.1653 | 3.5524 | -0.0051135
221.0085 | 91.3683 | 92.4526 | 91.9105 | 12.1227 | 3.5555 | -0.0051135
221.7284 | 91.1514 | 92.3081 | 91.7298 | 12.2115 | 3.5597 | -0.0051135
222.4483 | 91.0578 | 92.1162 | 91.587 | 12.2487 | 3.5636 | -0.0051135
223.1681 | 91.0599 | 92.181 | 91.6204 | 12.3041 | 3.566 | -0.0051135
223.8881 | 91.1245 | 92.3151 | 91.7198 | 12.2969 | 3.5698 | -0.0051135
224.6079 | 91.205 | 92.2394 | 91.7222 | 12.3722 | 3.5748 | -0.0051135
225.3278 | 91.099 | 92.2329 | 91.6659 | 12.4551 | 3.5798 | -0.0051135
226.0477 | 91.046 | 92.2131 | 91.6295 | 12.4856 | 3.5838 | -0.0051135
226.7676 | 91.1408 | 92.303 | 91.7219 | 12.5197 | 3.5876 | -0.0051135
227.4875 | 91.0002 | 92.3062 | 91.6532 | 12.5613 | 3.591 | -0.0051135
228.2074 | 91.0091 | 92.2242 | 91.6167 | 12.6364 | 3.5942 | -0.0051135
228.9274 | 90.8908 | 92.3074 | 91.5991 | 12.6881 | 3.597 | -0.0051135
229.6472 | 91.0211 | 92.2608 | 91.6409 | 12.6777 | 3.5998 | -0.0051135
230.3671 | 90.9908 | 92.3564 | 91.6736 | 12.7261 | 3.6032 | -0.0051135
231.087 | 90.9928 | 92.3593 | 91.6761 | 12.7319 | 3.6063 | -0.0051135
231.8069 | 91.1127 | 92.3607 | 91.7367 | 12.7854 | 3.6093 | -0.0051135
232.5268 | 90.9675 | 92.3147 | 91.6411 | 12.8249 | 3.6114 | -0.0051135
233.2467 | 91.0983 | 92.3237 | 91.711 | 12.8084 | 3.614 | -0.0051135
233.9666 | 91.1005 | 92.3296 | 91.7151 | 12.8318 | 3.6177 | -0.0051135
234.6865 | 91.1014 | 92.271 | 91.6862 | 12.8731 | 3.6211 | -0.0051135
235.4064 | 91.0101 | 92.3057 | 91.6579 | 12.9236 | 3.6244 | -0.0051135
236.1263 | 91.0928 | 92.3939 | 91.7434 | 12.9782 | 3.6272 | -0.0051135
236.8462 | 91.068 | 92.4314 | 91.7497 | 12.9934 | 3.6309 | -0.0051135
237.5661 | 90.9637 | 92.2432 | 91.6035 | 13.0805 | 3.6356 | -0.0051135
238.286 | 91.0218 | 92.4083 | 91.7151 | 13.0469 | 3.6385 | -0.0051135
239.0059 | 90.7858 | 92.1737 | 91.4798 | 13.1743 | 3.6427 | -0.0051135
239.7258 | 90.9681 | 92.3702 | 91.6692 | 13.1726 | 3.6447 | -0.0051135
240.4457 | 91.0222 | 92.2946 | 91.6584 | 13.1905 | 3.6477 | -0.0051135
241.1655 | 91.0114 | 92.3677 | 91.6896 | 13.2176 | 3.6504 | -0.0051135
241.8855 | 90.9278 | 92.3055 | 91.6167 | 13.2924 | 3.6534 | -0.0051135
242.6054 | 90.9568 | 92.2787 | 91.6177 | 13.3153 | 3.6569 | -0.0051135
243.3253 | 91.132 | 92.3053 | 91.7187 | 13.3031 | 3.6594 | -0.0051135
244.0452 | 91.1128 | 92.3889 | 91.7508 | 13.358 | 3.6619 | -0.0051135
244.7651 | 91.112 | 92.4097 | 91.7609 | 13.3429 | 3.6649 | -0.0051135
245.4849 | 91.0311 | 92.4005 | 91.7158 | 13.4125 | 3.6692 | -0.0051135
246.2048 | 91.0704 | 92.4376 | 91.754 | 13.4216 | 3.6729 | -0.0051135
246.9248 | 91.0371 | 92.4038 | 91.7204 | 13.5103 | 3.6775 | -0.0051135
247.6446 | 90.9634 | 92.3134 | 91.6384 | 13.5885 | 3.6815 | -0.0051135
248.3646 | 91.0738 | 92.5381 | 91.806 | 13.5548 | 3.6833 | -0.0051135
249.0845 | 90.9986 | 92.2963 | 91.6474 | 13.6081 | 3.6873 | -0.0051135
249.8043 | 90.8582 | 92.2818 | 91.57 | 13.696 | 3.6912 | -0.0051135
250.5242 | 90.7823 | 92.2459 | 91.5141 | 13.7716 | 3.697 | -0.0051135
251.2442 | 90.6711 | 92.1076 | 91.3894 | 13.8909 | 3.7007 | -0.0051135
251.964 | 90.6602 | 92.1969 | 91.4285 | 13.8786 | 3.7034 | -0.0051135
252.6839 | 90.5568 | 92.2432 | 91.4 | 13.9738 | 3.7075 | -0.0051135
253.4038 | 90.636 | 92.1184 | 91.3772 | 13.9996 | 3.71 | -0.0051135
254.1237 | 90.7118 | 92.2407 | 91.4763 | 14.032 | 3.7128 | -0.0051135
254.8435 | 90.7801 | 92.3074 | 91.5437 | 13.965 | 3.7149 | -0.0051135
255.5634 | 90.7537 | 92.2114 | 91.4825 | 13.9918 | 3.7188 | -0.0051135
256.2834 | 90.9269 | 92.2153 | 91.5711 | 13.9102 | 3.7227 | -0.0051135
257.0033 | 90.8268 | 92.2207 | 91.5237 | 13.9384 | 3.728 | -0.0051135
257.7232 | 90.9795 | 92.1355 | 91.5575 | 13.9162 | 3.7324 | -0.0051135
258.4431 | 89.8687 | 91.4823 | 90.6755 | 14.1183 | 3.7375 | -0.0051135
259.163 | 90.5081 | 91.8275 | 91.1678 | 14.1146 | 3.7435 | -0.0051135
259.8828 | 90.5276 | 91.8864 | 91.207 | 14.1692 | 3.7447 | -0.0051135
260.6028 | 90.6732 | 91.9592 | 91.3162 | 14.1718 | 3.7466 | -0.0051135
261.3227 | 90.6697 | 91.9798 | 91.3247 | 14.2256 | 3.7481 | -0.0051135
262.0426 | 90.8047 | 92.0336 | 91.4192 | 14.1894 | 3.7491 | -0.0051135
262.7625 | 90.866 | 92.1768 | 91.5214 | 14.2241 | 3.7504 | -0.0051135
263.4824 | 90.8331 | 92.1253 | 91.4792 | 14.2496 | 3.755 | -0.0051135
264.2023 | 90.7402 | 92.173 | 91.4566 | 14.3122 | 3.7568 | -0.0051135
264.9221 | 90.7086 | 91.9788 | 91.3437 | 14.3655 | 3.7605 | -0.0051135
265.6421 | 90.6763 | 92.0363 | 91.3563 | 14.388 | 3.763 | -0.0051135
266.362 | 90.6612 | 92.1263 | 91.3937 | 14.4357 | 3.7657 | -0.0051135
267.0819 | 90.6489 | 92.0983 | 91.3736 | 14.4672 | 3.7691 | -0.0051135
267.8017 | 90.6382 | 92.0658 | 91.352 | 14.5128 | 3.7724 | -0.0051135
268.5216 | 90.7455 | 92.0799 | 91.4127 | 14.5286 | 3.7755 | -0.0051135
269.2416 | 90.7552 | 92.1615 | 91.4583 | 14.5513 | 3.7785 | -0.0051135
269.9615 | 90.7766 | 92.1914 | 91.484 | 14.573 | 3.7805 | -0.0051135
270.6814 | 90.6518 | 92.0021 | 91.3269 | 14.6618 | 3.7833 | -0.0051135
271.4012 | 90.622 | 92.0359 | 91.3289 | 14.6709 | 3.7842 | -0.0051135
272.1212 | 90.5503 | 91.8789 | 91.2146 | 14.663 | 3.786 | -0.0051135
272.841 | 90.4483 | 91.9193 | 91.1838 | 14.6631 | 3.7867 | -0.0051135
273.5609 | 90.394 | 91.8479 | 91.121 | 14.6823 | 3.7874 | -0.0051135
274.2808 | 90.4797 | 91.7856 | 91.1327 | 14.6421 | 3.7886 | -0.0051135