## micro_aca_3
Time [s] | CA left [°] | CA right [°] | CA mean [°] | Volume [μl] | Baseline [mm] | Cradle angle [°]
0 | 99.7188 | 102.2441 | 100.9814 | 1.818 | 1.7437 | -0.0065745
0.71996 | 99.546 | 102.0849 | 100.8154 | 1.8249 | 1.7434 | -0.0065745
1.4399 | 99.6732 | 102.0792 | 100.8762 | 1.8123 | 1.7436 | -0.0065745
2.1597 | 99.6362 | 102.1771 | 100.9066 | 1.8188 | 1.7432 | -0.0065745
2.8796 | 99.5426 | 102.1561 | 100.8493 | 1.8165 | 1.7435 | -0.0065745
3.5995 | 99.5623 | 102.2246 | 100.8934 | 1.8081 | 1.7434 | -0.0065745
4.3194 | 99.6661 | 102.0036 | 100.8348 | 1.7982 | 1.7432 | -0.0065745
5.0393 | 99.7206 | 102.2107 | 100.9656 | 1.7983 | 1.7429 | -0.0065745
5.7592 | 100.3704 | 102.8784 | 101.6244 | 1.8131 | 1.7438 | -0.0065745
6.4791 | 101.207 | 103.7237 | 102.4653 | 1.8588 | 1.7447 | -0.0065745
7.1991 | 101.9948 | 104.4007 | 103.1978 | 1.8898 | 1.7481 | -0.0065745
7.9189 | 103.6657 | 106.3568 | 105.0113 | 1.9301 | 1.7481 | -0.0065745
8.6388 | 104.3437 | 106.842 | 105.5928 | 1.9635 | 1.7511 | -0.0065745
9.3588 | 105.5439 | 107.9689 | 106.7564 | 2.0044 | 1.7526 | -0.0065745
10.0786 | 108.3724 | 107.9787 | 108.1756 | 1.9545 | 1.7545 | -0.0065745
10.7986 | 109.3728 | 107.5533 | 108.4631 | 1.9282 | 1.7555 | -0.0065745
11.5184 | 107.97 | 106.9988 | 107.4844 | 1.9815 | 1.7687 | -0.0065745
12.2383 | 107.4533 | 107.7124 | 107.5829 | 2.0292 | 1.7684 | -0.0065745
12.9582 | 108.4336 | 108.9136 | 108.6736 | 2.0517 | 1.7685 | -0.0065745
13.6781 | 108.5715 | 109.3631 | 108.9673 | 2.103 | 1.7784 | -0.0065745
14.398 | 108.9435 | 109.6158 | 109.2797 | 2.1332 | 1.7845 | -0.0065745
15.1179 | 109.079 | 109.5838 | 109.3314 | 2.1812 | 1.792 | -0.0065745
15.8378 | 110.7425 | 110.4035 | 110.573 | 2.1801 | 1.7927 | -0.0065745
16.5577 | 109.4043 | 108.2562 | 108.8302 | 2.2071 | 1.8234 | -0.0065745
17.2776 | 110.0664 | 108.8486 | 109.4575 | 2.2396 | 1.8288 | -0.0065745
17.9975 | 110.6963 | 109.5397 | 110.118 | 2.2845 | 1.8303 | -0.0065745
18.7174 | 111.0766 | 109.5796 | 110.3281 | 2.3213 | 1.8364 | -0.0065745
19.4373 | 109.0037 | 109.0037 | 109.0037 | 2.4207 | 1.8629 | -0.0065745
20.1571 | 109.9846 | 108.5799 | 109.2823 | 2.4169 | 1.8723 | -0.0065745
20.8771 | 110.0306 | 108.7728 | 109.4017 | 2.4706 | 1.8794 | -0.0065745
21.597 | 111.1336 | 109.3146 | 110.2241 | 2.48 | 1.8825 | -0.0065745
22.3169 | 111.5449 | 109.7325 | 110.6387 | 2.5089 | 1.8836 | -0.0065745
23.0368 | 112.1351 | 108.7259 | 110.4305 | 2.4674 | 1.8929 | -0.0065745
23.7567 | 113.7387 | 109.3127 | 111.5257 | 2.4787 | 1.8957 | -0.0065745
24.4766 | 113.0437 | 108.907 | 110.9753 | 2.5158 | 1.9028 | -0.0065745
25.1966 | 113.2131 | 110.2247 | 111.7189 | 2.5863 | 1.903 | -0.0065745
25.9164 | 113.71 | 110.4073 | 112.0586 | 2.6111 | 1.905 | -0.0065745
26.6363 | 112.6075 | 111.0275 | 111.8175 | 2.6205 | 1.9013 | -0.0065745
27.3562 | 113.2212 | 111.4291 | 112.3251 | 2.6535 | 1.9034 | -0.0065745
28.0761 | 113.8876 | 112.5428 | 113.2152 | 2.6969 | 1.9023 | -0.0065745
28.796 | 114.1735 | 112.6153 | 113.3944 | 2.7346 | 1.9077 | -0.0065745
29.5159 | 113.9644 | 112.1665 | 113.0654 | 2.7737 | 1.913 | -0.0065745
30.2358 | 115.0056 | 113.5667 | 114.2861 | 2.8089 | 1.9105 | -0.0065745
30.9557 | 113.5714 | 112.2134 | 112.8924 | 2.7632 | 1.9141 | -0.0065745
31.6756 | 114.6653 | 112.6111 | 113.6382 | 2.7663 | 1.9166 | -0.0065745
32.3955 | 115.0267 | 113.0101 | 114.0184 | 2.7863 | 1.9187 | -0.0065745
33.1154 | 115.9558 | 114.4421 | 115.1989 | 2.8204 | 1.9165 | -0.0065745
33.8353 | 115.395 | 114.3387 | 114.8668 | 2.8723 | 1.9221 | -0.0065745
34.5551 | 116.0481 | 114.7084 | 115.3783 | 2.8922 | 1.9226 | -0.0065745
35.2751 | 116.1706 | 114.7544 | 115.4625 | 2.9368 | 1.9253 | -0.0065745
35.9949 | 117.5061 | 116.2815 | 116.8938 | 2.9664 | 1.9225 | -0.0065745
36.7148 | 117.4549 | 116.4078 | 116.9313 | 3.0072 | 1.925 | -0.0065745
37.4347 | 119.0748 | 117.4176 | 118.2462 | 3.0148 | 1.921 | -0.0065745
38.1546 | 119.0221 | 117.2749 | 118.1485 | 3.0522 | 1.9261 | -0.0065745
38.8745 | 118.6843 | 116.9103 | 117.7973 | 3.1002 | 1.9319 | -0.0065745
39.5944 | 118.6203 | 117.2553 | 117.9378 | 3.1315 | 1.9335 | -0.0065745
40.3143 | 119.1465 | 117.578 | 118.3622 | 3.165 | 1.9348 | -0.0065745
41.0342 | 119.1827 | 117.9585 | 118.5706 | 3.2015 | 1.9371 | -0.0065745
41.7541 | 112.9212 | 114.3728 | 113.647 | 3.3833 | 2.014 | -0.0065745
42.474 | 112.7438 | 113.6789 | 113.2113 | 3.3594 | 2.0214 | -0.0065745
43.1939 | 112.2009 | 113.483 | 112.8419 | 3.4188 | 2.0375 | -0.0065745
43.9138 | 112.7049 | 113.7606 | 113.2328 | 3.4342 | 2.0391 | -0.0065745
44.6338 | 112.4118 | 114.0602 | 113.236 | 3.4453 | 2.0387 | -0.0065745
45.3536 | 112.9216 | 114.4501 | 113.6859 | 3.4807 | 2.0394 | -0.0065745
46.0736 | 113.5178 | 114.9176 | 114.2177 | 3.4973 | 2.04 | -0.0065745
46.7934 | 112.9782 | 115.7736 | 114.3759 | 3.553 | 2.0428 | -0.0065745
47.5133 | 113.8431 | 115.6306 | 114.7368 | 3.5647 | 2.0442 | -0.0065745
48.2332 | 113.6244 | 115.7299 | 114.6771 | 3.6095 | 2.0496 | -0.0065745
48.9531 | 114.7413 | 115.8627 | 115.302 | 3.6032 | 2.0498 | -0.0065745
49.673 | 114.8166 | 116.3274 | 115.572 | 3.6443 | 2.0537 | -0.0065745
50.3929 | 115.6414 | 116.1544 | 115.8979 | 3.6384 | 2.0616 | -0.0065745
51.1128 | 117.1634 | 117.2436 | 117.2035 | 3.6439 | 2.0576 | -0.0065745
51.8327 | 116.5063 | 116.4303 | 116.4683 | 3.688 | 2.0643 | -0.0065745
52.5526 | 117.6608 | 117.7047 | 117.6827 | 3.7359 | 2.0605 | -0.0065745
53.2725 | 118.0881 | 117.8869 | 117.9875 | 3.758 | 2.0632 | -0.0065745
53.9924 | 118.6445 | 117.7399 | 118.1922 | 3.7767 | 2.0638 | -0.0065745
54.7123 | 118.3328 | 117.397 | 117.8649 | 3.8157 | 2.07 | -0.0065745
55.4321 | 118.3277 | 117.1755 | 117.7516 | 3.8052 | 2.0692 | -0.0065745
56.1521 | 118.4285 | 117.3028 | 117.8657 | 3.8432 | 2.072 | -0.0065745
56.872 | 118.6742 | 117.2307 | 117.9525 | 3.8551 | 2.0746 | -0.0065745
57.5919 | 114.2717 | 111.5686 | 112.9202 | 3.8635 | 2.156 | -0.0065745
58.3118 | 113.7733 | 111.0856 | 112.4295 | 3.8895 | 2.1672 | -0.0065745
59.0317 | 113.6835 | 110.0025 | 111.843 | 3.8704 | 2.1724 | -0.0065745
59.7516 | 114.3226 | 110.9321 | 112.6274 | 3.9068 | 2.1726 | -0.0065745
60.4715 | 113.8983 | 112.1698 | 113.034 | 4.0242 | 2.1757 | -0.0065745
61.1914 | 115.7618 | 113.2988 | 114.5303 | 4.017 | 2.1688 | -0.0065745
61.9113 | 115.1154 | 112.2022 | 113.6588 | 4.0483 | 2.1775 | -0.0065745
62.6312 | 115.4333 | 113.3769 | 114.4051 | 4.1169 | 2.1782 | -0.0065745
63.351 | 115.7097 | 112.8535 | 114.2816 | 4.1076 | 2.1813 | -0.0065745
64.071 | 116.6686 | 113.7895 | 115.229 | 4.1459 | 2.1791 | -0.0065745
64.7909 | 116.5032 | 113.5985 | 115.0509 | 4.1855 | 2.1832 | -0.0065745
65.5108 | 116.4947 | 113.724 | 115.1094 | 4.2256 | 2.1822 | -0.0065745
66.2307 | 115.9909 | 114.1054 | 115.0482 | 4.2887 | 2.1885 | -0.0065745
66.9505 | 117.4065 | 114.5752 | 115.9908 | 4.277 | 2.1854 | -0.0065745
67.6705 | 117.93 | 114.7622 | 116.3461 | 4.2837 | 2.189 | -0.0065745
68.3904 | 117.6622 | 115.4175 | 116.5399 | 4.3443 | 2.1912 | -0.0065745
69.1103 | 116.96 | 114.7515 | 115.8558 | 4.3846 | 2.199 | -0.0065745
69.8302 | 118.3442 | 115.3292 | 116.8367 | 4.3831 | 2.1937 | -0.0065745
70.55 | 117.3175 | 115.5721 | 116.4448 | 4.4055 | 2.1959 | -0.0065745
71.27 | 116.5206 | 115.4476 | 115.9841 | 4.4714 | 2.2019 | -0.0065745
71.9898 | 118.6514 | 117.6727 | 118.162 | 4.4778 | 2.1913 | -0.0065745
72.7097 | 117.2605 | 115.9895 | 116.625 | 4.5264 | 2.2021 | -0.0065745
73.4296 | 117.964 | 116.3764 | 117.1702 | 4.5345 | 2.2019 | -0.0065745
74.1495 | 118.3089 | 116.6736 | 117.4912 | 4.5498 | 2.2011 | -0.0065745
74.8695 | 117.3482 | 115.927 | 116.6376 | 4.5681 | 2.2071 | -0.0065745
75.5893 | 118.9702 | 116.8213 | 117.8958 | 4.5484 | 2.2014 | -0.0065745
76.3092 | 119.6308 | 118.2503 | 118.9405 | 4.5923 | 2.1983 | -0.0065745
77.0291 | 118.0104 | 116.8082 | 117.4093 | 4.6565 | 2.2099 | -0.0065745
77.749 | 119.3556 | 118.044 | 118.6998 | 4.6679 | 2.2046 | -0.0065745
78.4689 | 119.4545 | 117.7416 | 118.598 | 4.6954 | 2.2067 | -0.0065745
79.1888 | 113.3084 | 115.7381 | 114.5233 | 4.9425 | 2.2931 | -0.0065745
79.9088 | 113.5588 | 116.0569 | 114.8079 | 5.0042 | 2.2947 | -0.0065745
80.6286 | 113.9859 | 115.7067 | 114.8463 | 4.9995 | 2.2994 | -0.0065745
81.3485 | 114.3752 | 116.0575 | 115.2163 | 5.0255 | 2.2999 | -0.0065745
82.0684 | 114.5755 | 115.6733 | 115.1244 | 5.0437 | 2.302 | -0.0065745
82.7883 | 114.0766 | 116.1047 | 115.0907 | 5.1192 | 2.3063 | -0.0065745
83.5082 | 113.1458 | 114.9517 | 114.0488 | 5.1984 | 2.3211 | -0.0065745
84.2281 | 114.2907 | 115.1957 | 114.7432 | 5.1746 | 2.3209 | -0.0065745
84.948 | 114.7566 | 115.7144 | 115.2355 | 5.2071 | 2.3192 | -0.0065745
85.6678 | 113.9406 | 115.2746 | 114.6076 | 5.2687 | 2.3277 | -0.0065745
86.3878 | 116.545 | 117.2836 | 116.9143 | 5.221 | 2.3168 | -0.0065745
87.1077 | 116.4363 | 116.9408 | 116.6886 | 5.2533 | 2.3217 | -0.0065745
87.8275 | 116.2748 | 116.6165 | 116.4457 | 5.3045 | 2.3244 | -0.0065745
88.5475 | 116.5707 | 116.9286 | 116.7497 | 5.3335 | 2.325 | -0.0065745
89.2675 | 116.2111 | 116.2962 | 116.2537 | 5.3169 | 2.3359 | -0.0065745
89.9873 | 108.9133 | 108.263 | 108.5882 | 4.9067 | 2.4161 | -0.0065745
90.7072 | 101.9822 | 102.0389 | 102.0105 | 4.5482 | 2.4801 | -0.0065745
91.4271 |  |  |  |  | 2.4161 | -0.0065745
92.147 | 104.9887 | 103.692 | 104.3403 | 4.7914 | 2.4657 | -0.0065745
92.8669 | 108.6845 | 108.3446 | 108.5145 | 4.9147 | 2.3882 | -0.0065745
93.5868 | 107.3109 | 106.1003 | 106.7056 | 4.7909 | 2.3861 | -0.0065745
94.3066 | 111.9424 | 110.7829 | 111.3626 | 5.1116 | 2.3433 | -0.0065745
95.0266 | 112.7894 | 111.9118 | 112.3506 | 5.2104 | 2.3361 | -0.0065745
95.7465 | 113.251 | 112.3014 | 112.7762 | 5.2264 | 2.3329 | -0.0065745
96.4664 | 113.7478 | 112.5164 | 113.1321 | 5.2521 | 2.3319 | -0.0065745
97.1863 | 113.9744 | 112.987 | 113.4807 | 5.3158 | 2.3316 | -0.0065745
97.9061 | 114.5398 | 113.3045 | 113.9221 | 5.3498 | 2.3309 | -0.0065745
98.6261 | 110.8394 | 108.2695 | 109.5545 | 5.2838 | 2.4229 | -0.0065745
99.346 | 111.5144 | 108.5534 | 110.0339 | 5.2977 | 2.4222 | -0.0065745
100.0658 | 111.5506 | 108.8613 | 110.206 | 5.3602 | 2.422 | -0.0065745
100.7857 | 111.7469 | 109.2398 | 110.4934 | 5.4143 | 2.4216 | -0.0065745
101.5057 | 112.2505 | 109.4809 | 110.8657 | 5.4409 | 2.4212 | -0.0065745
102.2256 | 112.5044 | 109.7336 | 111.119 | 5.4675 | 2.4209 | -0.0065745
102.9454 | 112.858 | 109.9939 | 111.4259 | 5.5168 | 2.4211 | -0.0065745
103.6654 | 112.8496 | 110.3862 | 111.6179 | 5.5785 | 2.4207 | -0.0065745
104.3852 | 112.9293 | 110.5695 | 111.7494 | 5.6107 | 2.421 | -0.0065745
105.1051 | 113.2553 | 110.8973 | 112.0763 | 5.6528 | 2.4211 | -0.0065745
105.825 | 113.4545 | 111.1566 | 112.3056 | 5.6994 | 2.4213 | -0.0065745
106.5449 | 113.6064 | 111.5266 | 112.5665 | 5.7542 | 2.4217 | -0.0065745
107.2648 | 113.8986 | 111.8628 | 112.8807 | 5.8016 | 2.4232 | -0.0065745
107.9847 | 114.0387 | 112.1113 | 113.075 | 5.8503 | 2.4247 | -0.0065745
108.7046 | 114.234 | 112.338 | 113.286 | 5.8939 | 2.4252 | -0.0065745
109.4245 | 114.2957 | 112.6255 | 113.4606 | 5.936 | 2.4252 | -0.0065745
110.1444 | 114.5127 | 112.848 | 113.6803 | 5.9693 | 2.4257 | -0.0065745
110.8643 | 114.7882 | 113.0236 | 113.9059 | 6.0016 | 2.4258 | -0.0065745
111.5842 | 114.8845 | 113.1555 | 114.02 | 6.0353 | 2.4268 | -0.0065745
112.3041 | 114.9981 | 113.4187 | 114.2084 | 6.0764 | 2.4276 | -0.0065745
113.024 | 115.253 | 113.592 | 114.4225 | 6.11 | 2.4288 | -0.0065745
113.7439 | 115.516 | 113.6648 | 114.5904 | 6.1296 | 2.4292 | -0.0065745
114.4638 | 115.5917 | 112.6723 | 114.132 | 5.9504 | 2.4294 | -0.0065745
115.1837 | 115.1024 | 113.1038 | 114.1031 | 6.0196 | 2.4291 | -0.0065745
115.9036 | 115.0747 | 113.2236 | 114.1492 | 6.0617 | 2.4303 | -0.0065745
116.6234 | 115.4866 | 113.3613 | 114.4239 | 6.0783 | 2.4306 | -0.0065745
117.3434 | 115.5134 | 113.6345 | 114.5739 | 6.128 | 2.4313 | -0.0065745
118.0633 | 115.7698 | 113.805 | 114.7874 | 6.1556 | 2.4315 | -0.0065745
118.7832 | 116.0073 | 114.0563 | 115.0318 | 6.19 | 2.4322 | -0.0065745
119.5031 | 116.0724 | 114.1377 | 115.105 | 6.2137 | 2.4363 | -0.0065745
120.223 | 116.2898 | 114.5955 | 115.4426 | 6.2722 | 2.4369 | -0.0065745
120.9429 | 116.3478 | 114.8779 | 115.6128 | 6.3117 | 2.438 | -0.0065745
121.6628 | 116.7982 | 114.8499 | 115.8241 | 6.3089 | 2.4385 | -0.0065745
122.3827 | 116.812 | 115.1248 | 115.9684 | 6.3434 | 2.4391 | -0.0065745
123.1026 | 117.0377 | 115.2438 | 116.1408 | 6.3756 | 2.44 | -0.0065745
123.8225 | 117.1351 | 115.4032 | 116.2691 | 6.4079 | 2.441 | -0.0065745
124.5424 | 117.217 | 115.5724 | 116.3947 | 6.4419 | 2.4421 | -0.0065745
125.2623 | 117.5215 | 115.6813 | 116.6014 | 6.4576 | 2.4422 | -0.0065745
125.9822 | 117.6561 | 115.8744 | 116.7653 | 6.497 | 2.4433 | -0.0065745
126.702 | 117.6955 | 116.0277 | 116.8616 | 6.5502 | 2.446 | -0.0065745
127.422 | 111.0322 | 113.3951 | 112.2137 | 7.0428 | 2.5275 | -0.0065745
128.1419 | 111.1985 | 113.3818 | 112.2902 | 7.08 | 2.5307 | -0.0065745
128.8617 | 111.1148 | 113.591 | 112.3529 | 7.1224 | 2.5326 | -0.0065745
129.5817 | 111.1338 | 113.032 | 112.0829 | 7.1209 | 2.55 | -0.0065745
130.3016 | 111.4814 | 113.12 | 112.3007 | 7.1262 | 2.5522 | -0.0065745
131.0215 | 111.7351 | 113.2976 | 112.5163 | 7.1513 | 2.553 | -0.0065745
131.7414 | 111.9472 | 113.3953 | 112.6712 | 7.1771 | 2.5541 | -0.0065745
132.4612 | 112.3021 | 113.4023 | 112.8522 | 7.1691 | 2.555 | -0.0065745
133.1812 | 112.3653 | 113.5271 | 112.9462 | 7.2061 | 2.5569 | -0.0065745
133.9011 | 112.6627 | 113.5109 | 113.0868 | 7.2124 | 2.5571 | -0.0065745
134.621 | 111.5784 | 113.5542 | 112.5663 | 7.1448 | 2.5548 | -0.0065745
135.3409 | 111.4425 | 113.3053 | 112.3739 | 7.18 | 2.5548 | -0.0065745
136.0608 | 111.5776 | 113.4554 | 112.5165 | 7.2106 | 2.5554 | -0.0065745
136.7807 | 111.7869 | 113.6074 | 112.6971 | 7.2301 | 2.5556 | -0.0065745
137.5005 | 111.9726 | 113.7764 | 112.8745 | 7.2623 | 2.5563 | -0.0065745
138.2204 | 112.1677 | 113.9935 | 113.0806 | 7.2956 | 2.5567 | -0.0065745
138.9403 | 112.3924 | 114.1091 | 113.2507 | 7.3273 | 2.5574 | -0.0065745
139.6602 | 112.6202 | 114.3067 | 113.4634 | 7.3517 | 2.5577 | -0.0065745
140.3801 | 112.7687 | 114.3751 | 113.5719 | 7.3809 | 2.5629 | -0.0065745
141.1 | 113.0926 | 114.6915 | 113.8921 | 7.424 | 2.5643 | -0.0065745
141.8199 | 113.2282 | 114.8006 | 114.0144 | 7.4429 | 2.5646 | -0.0065745
142.5398 | 113.2968 | 114.8639 | 114.0804 | 7.4739 | 2.5656 | -0.0065745
143.2597 | 113.6195 | 115.1385 | 114.379 | 7.5094 | 2.5663 | -0.0065745
143.9796 | 113.9999 | 114.8314 | 114.4157 | 7.4597 | 2.5701 | -0.0065745
144.6995 | 114.3265 | 114.9197 | 114.6231 | 7.4797 | 2.5708 | -0.0065745
145.4194 | 114.3578 | 114.9484 | 114.6531 | 7.5056 | 2.5716 | -0.0065745
146.1393 | 114.5262 | 115.2894 | 114.9078 | 7.5383 | 2.5717 | -0.0065745
146.8592 | 114.8068 | 115.4828 | 115.1448 | 7.5575 | 2.5723 | -0.0065745
147.5791 | 114.8471 | 115.6091 | 115.2281 | 7.6019 | 2.5739 | -0.0065745
148.299 | 114.9467 | 115.7535 | 115.3501 | 7.6308 | 2.5748 | -0.0065745
149.0189 | 112.7319 | 109.9306 | 111.3313 | 7.3832 | 2.666 | -0.0065745
149.7388 | 112.8551 | 110.0889 | 111.472 | 7.4343 | 2.6667 | -0.0065745
150.4587 | 112.8991 | 110.0512 | 111.4751 | 7.4565 | 2.6706 | -0.0065745
151.1786 | 113.0298 | 110.0846 | 111.5572 | 7.4817 | 2.6718 | -0.0065745
151.8985 | 113.1012 | 110.1922 | 111.6467 | 7.5154 | 2.673 | -0.0065745
152.6183 | 113.2875 | 110.3938 | 111.8406 | 7.5422 | 2.6728 | -0.0065745
153.3383 | 113.5701 | 110.5753 | 112.0727 | 7.5838 | 2.6734 | -0.0065745
154.0582 | 113.4562 | 110.8478 | 112.152 | 7.6428 | 2.6741 | -0.0065745
154.7781 | 113.693 | 110.9082 | 112.3006 | 7.6583 | 2.6741 | -0.0065745
155.498 | 113.7831 | 111.277 | 112.53 | 7.7301 | 2.6752 | -0.0065745
156.2179 | 114.033 | 111.674 | 112.8535 | 7.8044 | 2.6768 | -0.0065745
156.9378 | 113.6266 | 112.3647 | 112.9956 | 7.9339 | 2.6784 | -0.0065745
157.6577 | 113.5532 | 112.3337 | 112.9435 | 7.964 | 2.6796 | -0.0065745
158.3776 | 113.7457 | 112.4307 | 113.0882 | 7.995 | 2.6802 | -0.0065745
159.0974 | 114.1032 | 112.8354 | 113.4693 | 8.0435 | 2.6804 | -0.0065745
159.8174 | 113.2319 | 111.9056 | 112.5688 | 7.9111 | 2.6797 | -0.0065745
160.5373 | 113.3547 | 112.0446 | 112.6996 | 7.9302 | 2.6795 | -0.0065745
161.2572 | 113.3832 | 112.217 | 112.8001 | 7.9726 | 2.6803 | -0.0065745
161.9771 | 113.6237 | 112.4311 | 113.0274 | 8.0092 | 2.6807 | -0.0065745
162.697 | 113.8092 | 112.4738 | 113.1415 | 8.0225 | 2.6809 | -0.0065745
163.4168 | 114.0664 | 112.7431 | 113.4047 | 8.0597 | 2.6811 | -0.0065745
164.1367 | 114.1619 | 112.7929 | 113.4774 | 8.0874 | 2.6819 | -0.0065745
164.8567 | 114.3269 | 113.025 | 113.6759 | 8.1405 | 2.6831 | -0.0065745
165.5766 | 114.5676 | 113.0314 | 113.7995 | 8.1516 | 2.6865 | -0.0065745
166.2964 | 114.5188 | 112.9569 | 113.7378 | 8.1695 | 2.6878 | -0.0065745
167.0163 | 114.6955 | 113.3252 | 114.0103 | 8.2339 | 2.6888 | -0.0065745
167.7362 | 115.0681 | 113.4141 | 114.2411 | 8.2539 | 2.6892 | -0.0065745
168.4561 | 115.0374 | 113.84 | 114.4387 | 8.3101 | 2.6901 | -0.0065745
169.1761 | 114.9477 | 113.7483 | 114.348 | 8.345 | 2.692 | -0.0065745
169.8959 | 115.1088 | 113.9564 | 114.5326 | 8.3958 | 2.6932 | -0.0065745
170.6159 | 115.0946 | 114.123 | 114.6088 | 8.4279 | 2.6937 | -0.0065745
171.3358 | 115.1967 | 114.2102 | 114.7035 | 8.4338 | 2.6934 | -0.0065745
172.0557 | 115.2249 | 114.2498 | 114.7373 | 8.4506 | 2.6939 | -0.0065745
172.7755 | 115.5249 | 114.7306 | 115.1278 | 8.5237 | 2.695 | -0.0065745
173.4954 | 115.9865 | 114.4436 | 115.215 | 8.4709 | 2.6996 | -0.0065745
174.2153 | 116.0623 | 114.2087 | 115.1355 | 8.4576 | 2.7006 | -0.0065745
174.9352 | 116.1127 | 114.3766 | 115.2447 | 8.4859 | 2.7008 | -0.0065745
175.6551 | 116.3822 | 114.5217 | 115.452 | 8.545 | 2.7026 | -0.0065745
176.375 | 116.0977 | 115.09 | 115.5939 | 8.6263 | 2.7026 | -0.0065745
177.0949 | 115.9757 | 114.9219 | 115.4488 | 8.6376 | 2.7037 | -0.0065745
177.8148 | 116.171 | 115.0819 | 115.6264 | 8.6538 | 2.7032 | -0.0065745
178.5347 | 116.6114 | 115.7003 | 116.1559 | 8.7154 | 2.7028 | -0.0065745
179.2546 | 116.4983 | 115.6026 | 116.0505 | 8.7436 | 2.7044 | -0.0065745
179.9745 | 116.6538 | 115.629 | 116.1414 | 8.7618 | 2.7051 | -0.0065745
180.6944 | 116.8315 | 115.692 | 116.2617 | 8.7766 | 2.7053 | -0.0065745
181.4143 | 116.9059 | 115.9396 | 116.4228 | 8.8314 | 2.7064 | -0.0065745
182.1342 | 117.2065 | 116.3635 | 116.785 | 8.8718 | 2.7063 | -0.0065745
182.8541 | 117.329 | 116.2565 | 116.7928 | 8.8912 | 2.7081 | -0.0065745
183.574 | 117.4372 | 116.3141 | 116.8756 | 8.9109 | 2.7091 | -0.0065745
184.2939 | 117.4422 | 116.3305 | 116.8863 | 8.9523 | 2.7114 | -0.0065745
185.0138 | 116.76 | 115.9613 | 116.3607 | 8.8496 | 2.7126 | -0.0065745
185.7337 | 116.7834 | 115.8168 | 116.3001 | 8.8614 | 2.7136 | -0.0065745
186.4536 | 117.0627 | 116.0505 | 116.5566 | 8.8901 | 2.7137 | -0.0065745
187.1735 | 111.4435 | 113.8351 | 112.6393 | 9.4435 | 2.7983 | -0.0065745
187.8934 | 111.1 | 113.9163 | 112.5081 | 9.5424 | 2.8049 | -0.0065745
188.6132 | 111.1978 | 114.0502 | 112.624 | 9.5723 | 2.8062 | -0.0065745
189.3332 | 111.2573 | 114.0583 | 112.6578 | 9.5889 | 2.8066 | -0.0065745
190.0531 | 111.4249 | 114.1801 | 112.8025 | 9.6219 | 2.8076 | -0.0065745
190.773 | 111.6111 | 114.3513 | 112.9812 | 9.6658 | 2.8088 | -0.0065745
191.4929 | 111.894 | 114.5402 | 113.2171 | 9.6863 | 2.8093 | -0.0065745
192.2128 | 111.9434 | 114.5156 | 113.2295 | 9.7131 | 2.8108 | -0.0065745
192.9327 | 112.6877 | 113.8245 | 113.2561 | 9.5668 | 2.8221 | -0.0065745
193.6526 | 112.5691 | 114.1008 | 113.335 | 9.6446 | 2.8246 | -0.0065745
194.3725 | 112.9451 | 114.2821 | 113.6136 | 9.6589 | 2.8247 | -0.0065745
195.0924 | 112.9957 | 114.2933 | 113.6445 | 9.6791 | 2.8253 | -0.0065745
195.8122 | 113.1232 | 114.451 | 113.7871 | 9.7138 | 2.8258 | -0.0065745
196.5322 | 113.145 | 114.4167 | 113.7809 | 9.7478 | 2.8275 | -0.0065745
197.2521 | 113.3854 | 114.5535 | 113.9694 | 9.7684 | 2.8275 | -0.0065745
197.972 | 113.4673 | 114.5063 | 113.9868 | 9.7784 | 2.8278 | -0.0065745
198.6919 | 113.5028 | 114.695 | 114.0989 | 9.8201 | 2.8286 | -0.0065745
199.4118 | 113.6314 | 114.7348 | 114.1831 | 9.8485 | 2.8295 | -0.0065745
200.1317 | 113.8987 | 115.1447 | 114.5217 | 9.9035 | 2.83 | -0.0065745
200.8515 | 114.0169 | 115.0778 | 114.5473 | 9.9228 | 2.8304 | -0.0065745
201.5715 | 114.1166 | 115.0967 | 114.6066 | 9.9233 | 2.8298 | -0.0065745
202.2914 | 114.2746 | 115.3756 | 114.8251 | 9.9776 | 2.8305 | -0.0065745
203.0113 | 114.4368 | 115.478 | 114.9574 | 10.0135 | 2.8314 | -0.0065745
203.7312 | 114.3692 | 115.5659 | 114.9676 | 10.0356 | 2.8317 | -0.0065745
204.451 | 114.5996 | 115.7438 | 115.1717 | 10.0707 | 2.8322 | -0.0065745
205.171 | 114.7582 | 115.8969 | 115.3275 | 10.1097 | 2.8331 | -0.0065745
205.8909 | 114.7202 | 115.8552 | 115.2877 | 10.1335 | 2.8342 | -0.0065745
206.6107 | 114.9365 | 115.8973 | 115.4169 | 10.1502 | 2.8382 | -0.0065745
207.3306 | 114.9742 | 115.785 | 115.3796 | 10.1441 | 2.8384 | -0.0065745
208.0505 | 116.0815 | 115.4334 | 115.7575 | 10.0067 | 2.84 | -0.0065745
208.7705 | 116.3283 | 115.6833 | 116.0058 | 10.0462 | 2.8402 | -0.0065745
209.4903 | 116.1066 | 116.0319 | 116.0693 | 10.1058 | 2.8405 | -0.0065745
210.2102 | 116.2933 | 116.1657 | 116.2295 | 10.1204 | 2.8404 | -0.0065745
210.9301 | 116.3452 | 116.2366 | 116.2909 | 10.1602 | 2.8416 | -0.0065745
211.6501 | 116.4622 | 116.2516 | 116.3569 | 10.1866 | 2.8426 | -0.0065745
212.3699 | 116.467 | 116.3976 | 116.4323 | 10.2223 | 2.843 | -0.0065745
213.0898 | 116.7886 | 116.4791 | 116.6338 | 10.2365 | 2.8432 | -0.0065745
213.8098 | 116.8268 | 116.6811 | 116.7539 | 10.2745 | 2.8436 | -0.0065745
214.5296 | 114.1752 | 111.1658 | 112.6705 | 10.1011 | 2.9434 | -0.0065745
215.2495 | 114.0888 | 111.2662 | 112.6775 | 10.1466 | 2.945 | -0.0065745
215.9694 | 114.314 | 111.2202 | 112.7671 | 10.1457 | 2.9451 | -0.0065745
216.6893 | 114.4403 | 111.5822 | 113.0113 | 10.2259 | 2.9458 | -0.0065745
217.4092 | 114.6039 | 111.6159 | 113.1099 | 10.2586 | 2.9462 | -0.0065745
218.1291 | 114.7871 | 111.8566 | 113.3218 | 10.3062 | 2.9464 | -0.0065745
218.849 | 114.814 | 112.0054 | 113.4097 | 10.3343 | 2.9462 | -0.0065745
219.5689 | 115.0175 | 112.0737 | 113.5456 | 10.3717 | 2.9469 | -0.0065745
220.2888 | 114.1138 | 111.5799 | 112.8469 | 10.2816 | 2.9463 | -0.0065745
221.0086 | 114.3169 | 111.649 | 112.983 | 10.2917 | 2.9464 | -0.0065745
221.7286 | 114.9388 | 111.3818 | 113.1603 | 10.1771 | 2.9476 | -0.0065745
222.4485 | 115.2067 | 111.1883 | 113.1975 | 10.106 | 2.9484 | -0.0065745
223.1684 | 115.1569 | 111.2474 | 113.2022 | 10.1377 | 2.9496 | -0.0065745
223.8883 | 115.3998 | 111.4132 | 113.4065 | 10.176 | 2.9501 | -0.0065745
224.6081 | 115.5649 | 111.5203 | 113.5426 | 10.1938 | 2.9499 | -0.0065745
225.3281 | 115.635 | 111.5384 | 113.5867 | 10.2326 | 2.9509 | -0.0065745
226.048 | 115.8199 | 111.7714 | 113.7957 | 10.289 | 2.9518 | -0.0065745
226.7679 | 115.905 | 111.7426 | 113.8238 | 10.2911 | 2.9522 | -0.0065745
227.4878 | 116.1247 | 111.9389 | 114.0318 | 10.3307 | 2.9524 | -0.0065745
228.2076 | 116.1971 | 112.1276 | 114.1624 | 10.3846 | 2.9531 | -0.0065745
228.9276 | 116.2281 | 112.2016 | 114.2148 | 10.4218 | 2.9538 | -0.0065745
229.6474 | 116.3567 | 112.1706 | 114.2637 | 10.4209 | 2.9539 | -0.0065745
230.3674 | 116.4889 | 112.3002 | 114.3945 | 10.4534 | 2.954 | -0.0065745
231.0873 | 116.6212 | 112.5834 | 114.6023 | 10.5307 | 2.9548 | -0.0065745
231.8071 | 116.6713 | 112.6208 | 114.6461 | 10.5558 | 2.9557 | -0.0065745
232.5271 | 116.9016 | 112.8317 | 114.8666 | 10.605 | 2.9563 | -0.0065745
233.2469 | 117.1115 | 112.8706 | 114.9911 | 10.6176 | 2.9565 | -0.0065745
233.9669 | 116.4036 | 113.9414 | 115.1725 | 10.8356 | 2.9573 | -0.0065745
234.6868 | 116.5136 | 114.1826 | 115.3481 | 10.8959 | 2.9582 | -0.0065745
235.4067 | 116.5366 | 114.2272 | 115.3819 | 10.9259 | 2.9588 | -0.0065745
236.1266 | 116.673 | 114.3219 | 115.4975 | 10.9442 | 2.9588 | -0.0065745
236.8464 | 116.7617 | 114.3977 | 115.5797 | 10.9904 | 2.9599 | -0.0065745
237.5664 | 116.7658 | 114.5565 | 115.6611 | 11.0398 | 2.9607 | -0.0065745
238.2863 | 117.1147 | 114.7161 | 115.9154 | 11.0594 | 2.9601 | -0.0065745
239.0062 | 117.0958 | 114.6724 | 115.8841 | 11.0854 | 2.9617 | -0.0065745
239.7259 | 117.329 | 114.8831 | 116.1061 | 11.1135 | 2.9638 | -0.0065745
240.4459 | 117.2723 | 114.8127 | 116.0425 | 11.1499 | 2.9661 | -0.0065745
241.1658 | 117.3298 | 114.9083 | 116.119 | 11.196 | 2.9677 | -0.0065745
241.8857 | 111.9049 | 112.413 | 112.1589 | 11.8083 | 3.062 | -0.0065745
242.6057 | 112.0264 | 112.5848 | 112.3056 | 11.8466 | 3.0631 | -0.0065745
243.3255 | 112.2658 | 112.5881 | 112.427 | 11.8452 | 3.0632 | -0.0065745
244.0454 | 112.8122 | 112.4506 | 112.6314 | 11.7528 | 3.0651 | -0.0065745
244.7653 | 112.802 | 112.4729 | 112.6375 | 11.7842 | 3.0667 | -0.0065745
245.4852 | 112.985 | 112.4803 | 112.7327 | 11.7898 | 3.0761 | -0.0065745
246.2051 | 112.9935 | 112.5704 | 112.7819 | 11.8296 | 3.0773 | -0.0065745
246.925 | 113.2604 | 112.6148 | 112.9376 | 11.8516 | 3.078 | -0.0065745
247.645 | 113.2226 | 112.5863 | 112.9045 | 11.8701 | 3.0786 | -0.0065745
248.3648 | 113.3684 | 112.8779 | 113.1231 | 11.9179 | 3.0788 | -0.0065745
249.0847 | 113.6486 | 112.7566 | 113.2026 | 11.9138 | 3.079 | -0.0065745
249.8046 | 113.73 | 112.8816 | 113.3058 | 11.9554 | 3.0799 | -0.0065745
250.5245 | 113.8133 | 113.0051 | 113.4092 | 11.9739 | 3.0798 | -0.0065745
251.2444 | 113.8942 | 113.1369 | 113.5155 | 12.0284 | 3.0805 | -0.0065745
251.9643 | 113.9593 | 113.1244 | 113.5418 | 12.0427 | 3.081 | -0.0065745
252.6842 | 114.1486 | 113.1164 | 113.6325 | 12.0589 | 3.0818 | -0.0065745
253.4041 | 114.1875 | 113.3124 | 113.75 | 12.0927 | 3.0816 | -0.0065745
254.124 | 113.6074 | 112.7078 | 113.1576 | 11.9189 | 3.0797 | -0.0065745
254.8439 | 113.678 | 112.671 | 113.1745 | 11.9398 | 3.0804 | -0.0065745
255.5638 | 113.8364 | 112.8044 | 113.3204 | 11.9776 | 3.081 | -0.0065745
256.2837 | 114.0673 | 112.8309 | 113.4491 | 11.9821 | 3.0806 | -0.0065745
257.0036 | 114.1063 | 112.9772 | 113.5417 | 12.0082 | 3.0808 | -0.0065745
257.7235 | 114.1986 | 112.9866 | 113.5926 | 12.0547 | 3.0821 | -0.0065745
258.4434 | 114.4648 | 113.1953 | 113.8301 | 12.084 | 3.0817 | -0.0065745
259.1633 | 114.4291 | 113.1887 | 113.8089 | 12.1214 | 3.0828 | -0.0065745
259.8832 | 114.5468 | 113.4362 | 113.9915 | 12.1667 | 3.0831 | -0.0065745
260.6031 | 114.7002 | 113.5165 | 114.1083 | 12.2128 | 3.0841 | -0.0065745
261.323 | 114.7459 | 113.5568 | 114.1513 | 12.2527 | 3.0853 | -0.0065745
262.0429 | 114.7836 | 113.5526 | 114.1681 | 12.2599 | 3.0853 | -0.0065745
262.7628 | 115.0608 | 113.8153 | 114.4381 | 12.3147 | 3.0855 | -0.0065745
263.4827 | 115.0891 | 113.9538 | 114.5214 | 12.3577 | 3.0863 | -0.0065745
264.2026 | 115.2637 | 113.9051 | 114.5844 | 12.3649 | 3.0868 | -0.0065745
264.9225 | 115.4723 | 114.0972 | 114.7848 | 12.3933 | 3.0868 | -0.0065745
265.6423 | 115.4462 | 114.1862 | 114.8162 | 12.4306 | 3.0872 | -0.0065745
266.3623 | 115.48 | 114.3041 | 114.892 | 12.4637 | 3.0876 | -0.0065745
267.0821 | 115.6623 | 114.6162 | 115.1393 | 12.5141 | 3.0877 | -0.0065745
267.8021 | 115.098 | 115.3794 | 115.2387 | 12.6502 | 3.0876 | -0.0065745
268.522 | 115.2746 | 115.5963 | 115.4354 | 12.6802 | 3.0875 | -0.0065745
269.2418 | 115.2739 | 115.6739 | 115.4739 | 12.7189 | 3.0882 | -0.0065745
269.9617 | 115.2753 | 115.7164 | 115.4959 | 12.7437 | 3.0886 | -0.0065745
270.6816 | 115.4933 | 115.807 | 115.6501 | 12.7535 | 3.0885 | -0.0065745
271.4016 | 115.9775 | 115.1795 | 115.5785 | 12.6349 | 3.0991 | -0.0065745
272.1215 | 116.2193 | 115.3935 | 115.8064 | 12.6578 | 3.0983 | -0.0065745
272.8413 | 116.0995 | 115.416 | 115.7577 | 12.7062 | 3.0996 | -0.0065745
273.5613 | 116.3878 | 115.4915 | 115.9397 | 12.7082 | 3.0992 | -0.0065745
274.2811 | 116.5293 | 115.7221 | 116.1257 | 12.7479 | 3.0994 | -0.0065745
275.001 | 116.4085 | 115.8131 | 116.1108 | 12.8006 | 3.1005 | -0.0065745
275.7209 | 116.6225 | 115.8058 | 116.2141 | 12.8177 | 3.101 | -0.0065745
276.4408 | 116.767 | 115.8813 | 116.3242 | 12.8492 | 3.1015 | -0.0065745
277.1607 | 116.7342 | 115.9677 | 116.3509 | 12.9038 | 3.103 | -0.0065745
277.8807 | 116.7776 | 116.0129 | 116.3952 | 12.9281 | 3.1032 | -0.0065745
278.6005 | 117.1695 | 116.2717 | 116.7206 | 12.9501 | 3.102 | -0.0065745
279.3204 | 117.0294 | 116.3278 | 116.6786 | 13.0157 | 3.104 | -0.0065745
280.0403 | 117.2233 | 116.3805 | 116.8019 | 13.0189 | 3.1036 | -0.0065745
280.7602 | 117.4104 | 116.5173 | 116.9639 | 13.0495 | 3.1038 | -0.0065745
281.4801 | 117.4894 | 116.5432 | 117.0163 | 13.0972 | 3.1051 | -0.0065745
282.2 | 117.5647 | 116.7661 | 117.1654 | 13.1318 | 3.1053 | -0.0065745
282.9199 | 116.7969 | 115.7544 | 116.2757 | 12.8927 | 3.1039 | -0.0065745
283.6398 | 116.9311 | 116.0403 | 116.4857 | 12.9558 | 3.1045 | -0.0065745
284.3597 | 117.1041 | 116.0394 | 116.5717 | 13.0009 | 3.1058 | -0.0065745
285.0796 | 117.2668 | 116.199 | 116.7329 | 13.0196 | 3.1052 | -0.0065745
285.7995 | 117.208 | 116.1365 | 116.6723 | 13.0443 | 3.1064 | -0.0065745
286.5194 | 117.4617 | 116.3076 | 116.8847 | 13.0548 | 3.1058 | -0.0065745
287.2393 | 117.4908 | 116.3486 | 116.9197 | 13.1111 | 3.1094 | -0.0065745
287.9592 | 117.4261 | 116.4732 | 116.9496 | 13.1469 | 3.1107 | -0.0065745
288.6791 | 117.895 | 116.5497 | 117.2223 | 13.1378 | 3.11 | -0.0065745
289.3989 | 117.8065 | 116.6775 | 117.242 | 13.1862 | 3.1111 | -0.0065745
290.1189 | 117.9232 | 116.9657 | 117.4444 | 13.2571 | 3.1122 | -0.0065745
290.8388 | 117.9535 | 117.2457 | 117.5996 | 13.295 | 3.1122 | -0.0065745
291.5587 | 117.9564 | 117.0621 | 117.5093 | 13.2985 | 3.1132 | -0.0065745
292.2786 | 113.285 | 114.5502 | 113.9176 | 13.8168 | 3.2172 | -0.0065745
292.9985 | 113.3117 | 114.4109 | 113.8613 | 13.8076 | 3.2188 | -0.0065745
293.7184 | 113.4911 | 114.6685 | 114.0798 | 13.8584 | 3.2188 | -0.0065745
294.4384 | 113.8308 | 114.7136 | 114.2722 | 13.8741 | 3.219 | -0.0065745
295.1582 | 113.8733 | 114.7813 | 114.3273 | 13.9094 | 3.2196 | -0.0065745
295.8781 | 113.9212 | 114.9771 | 114.4491 | 13.9611 | 3.2203 | -0.0065745
296.598 | 114.1715 | 115.0351 | 114.6033 | 13.9764 | 3.2203 | -0.0065745
297.3179 | 114.2269 | 114.9642 | 114.5955 | 13.9784 | 3.2208 | -0.0065745
298.0377 | 114.383 | 115.1116 | 114.7473 | 14.0221 | 3.2218 | -0.0065745
298.7576 | 114.3356 | 115.2211 | 114.7784 | 14.0679 | 3.2222 | -0.0065745
299.4776 | 114.4881 | 115.3833 | 114.9357 | 14.1022 | 3.2228 | -0.0065745
300.1975 | 114.4788 | 115.2759 | 114.8773 | 14.1094 | 3.2234 | -0.0065745
300.9174 | 114.5912 | 115.3779 | 114.9845 | 14.1492 | 3.2242 | -0.0065745
301.6373 | 114.7323 | 115.5171 | 115.1247 | 14.1731 | 3.224 | -0.0065745
302.3572 | 114.854 | 115.5587 | 115.2064 | 14.2047 | 3.2247 | -0.0065745
303.077 | 115.0817 | 115.5886 | 115.3351 | 14.2369 | 3.225 | -0.0065745
303.797 | 115.2342 | 115.672 | 115.4531 | 14.2585 | 3.2251 | -0.0065745
304.5168 | 115.1263 | 115.7895 | 115.4579 | 14.3078 | 3.2261 | -0.0065745
305.2367 | 115.3231 | 115.8359 | 115.5795 | 14.3186 | 3.2259 | -0.0065745
305.9567 | 115.5501 | 116.0216 | 115.7859 | 14.3525 | 3.2257 | -0.0065745
306.6765 | 115.605 | 116.0402 | 115.8226 | 14.3844 | 3.2268 | -0.0065745
307.3965 | 115.6567 | 116.0998 | 115.8783 | 14.4108 | 3.2271 | -0.0065745
308.1164 | 115.6993 | 116.1217 | 115.9105 | 14.4417 | 3.228 | -0.0065745
308.8362 | 115.7889 | 116.1047 | 115.9468 | 14.4682 | 3.2284 | -0.0065745
309.5561 | 116.2621 | 116.1128 | 116.1874 | 14.4103 | 3.2276 | -0.0065745
310.2761 | 117.0925 | 115.8572 | 116.4749 | 14.2952 | 3.2286 | -0.0065745
310.9959 | 116.9467 | 115.9414 | 116.4441 | 14.312 | 3.2296 | -0.0065745
311.7158 | 116.857 | 115.8353 | 116.3462 | 14.3249 | 3.2303 | -0.0065745