## E1_adv1
Time [s] | CA left [°] | CA right [°] | CA mean [°] | Volume [μl] | Baseline [mm] | Cradle angle [°]
0 | 102.9197 | 104.8705 | 103.8951 | 13.1509 | 3.3134 | 0
0.43201 | 103.165 | 105.1729 | 104.169 | 13.1722 | 3.3134 | 0
0.86397 | 103.0725 | 105.107 | 104.0898 | 13.1719 | 3.3137 | 0
1.2958 | 103.0902 | 105.072 | 104.0811 | 13.1728 | 3.3134 | 0
1.7278 | 103.2056 | 105.1067 | 104.1562 | 13.1448 | 3.3132 | 0
2.1597 | 102.5915 | 104.762 | 103.6767 | 13.1605 | 3.3136 | 0
2.5917 | 103.2061 | 105.0196 | 104.1128 | 13.1292 | 3.3132 | 0
3.0236 | 102.8901 | 105.1586 | 104.0243 | 13.2028 | 3.3134 | 0
3.4555 | 103.437 | 105.2454 | 104.3412 | 13.174 | 3.3134 | 0
3.8875 | 103.2965 | 105.3636 | 104.33 | 13.2222 | 3.3133 | 0
4.3194 | 103.1731 | 105.3259 | 104.2495 | 13.267 | 3.3146 | 0
4.7513 | 103.4318 | 105.3831 | 104.4075 | 13.2707 | 3.3158 | 0
5.1833 | 103.3946 | 105.3166 | 104.3556 | 13.2804 | 3.3169 | 0
5.6152 | 103.6664 | 105.5792 | 104.6228 | 13.3176 | 3.3186 | 0
6.0471 | 103.3729 | 105.3661 | 104.3695 | 13.3326 | 3.3204 | 0
6.479 | 103.5211 | 105.3554 | 104.4382 | 13.3406 | 3.3225 | 0
6.911 | 103.5506 | 105.3852 | 104.4679 | 13.345 | 3.3234 | 0
7.3429 | 103.5628 | 105.4435 | 104.5032 | 13.3984 | 3.3252 | 0
7.7748 | 103.7194 | 105.5455 | 104.6325 | 13.4194 | 3.327 | 0
8.2068 | 103.4409 | 105.4493 | 104.4451 | 13.4503 | 3.3288 | 0
8.6388 | 103.716 | 105.6758 | 104.6959 | 13.4709 | 3.33 | 0
9.0708 | 103.356 | 105.3944 | 104.3752 | 13.4847 | 3.3323 | 0
9.5027 | 103.6996 | 105.593 | 104.6463 | 13.5049 | 3.3338 | 0
9.9346 | 103.5838 | 105.5287 | 104.5563 | 13.5489 | 3.3376 | 0
10.3665 | 103.6522 | 105.6112 | 104.6317 | 13.5704 | 3.3398 | 0
10.7984 | 103.6692 | 105.6084 | 104.6388 | 13.5906 | 3.3423 | 0
11.2303 | 103.4437 | 105.469 | 104.4563 | 13.6108 | 3.3447 | 0
11.6623 | 103.6702 | 105.6574 | 104.6638 | 13.635 | 3.3463 | 0
12.0942 | 103.4982 | 105.5407 | 104.5194 | 13.6693 | 3.3485 | 0
12.5262 | 103.6466 | 105.7029 | 104.6747 | 13.6901 | 3.3506 | 0
12.9581 | 103.4376 | 105.4618 | 104.4497 | 13.6963 | 3.3528 | 0
13.39 | 103.7118 | 105.5722 | 104.642 | 13.7068 | 3.3549 | 0
13.822 | 103.532 | 105.5943 | 104.5632 | 13.7664 | 3.3579 | 0
14.2539 | 103.5483 | 105.5377 | 104.543 | 13.7835 | 3.3601 | 0
14.6858 | 103.6817 | 105.5686 | 104.6251 | 13.7922 | 3.3619 | 0
15.1178 | 103.4637 | 105.5914 | 104.5275 | 13.8362 | 3.3639 | 0
15.5498 | 103.6187 | 105.6522 | 104.6354 | 13.8512 | 3.3658 | 0
15.9817 | 103.2783 | 105.2639 | 104.2711 | 13.8555 | 3.3685 | 0
16.4136 | 103.6094 | 105.6438 | 104.6266 | 13.8994 | 3.3699 | 0
16.8456 | 103.5596 | 105.5252 | 104.5424 | 13.9131 | 3.3718 | 0
17.2775 | 103.4084 | 105.6183 | 104.5133 | 13.9636 | 3.3743 | 0
17.7094 | 103.5018 | 105.5288 | 104.5153 | 13.9642 | 3.3763 | 0
18.1413 | 103.5399 | 105.629 | 104.5844 | 13.9956 | 3.3779 | 0
18.5733 | 103.5596 | 105.6467 | 104.6031 | 14.0301 | 3.3808 | 0
19.0053 | 103.4449 | 105.4602 | 104.4525 | 14.043 | 3.3827 | 0
19.4372 | 103.5664 | 105.6821 | 104.6242 | 14.063 | 3.3844 | 0
19.8691 | 103.4411 | 105.5302 | 104.4856 | 14.0705 | 3.3864 | 0
20.301 | 103.4973 | 105.5967 | 104.547 | 14.1077 | 3.3883 | 0
20.7329 | 103.5429 | 105.5917 | 104.5673 | 14.1248 | 3.3897 | 0
21.1648 | 103.4879 | 105.4897 | 104.4888 | 14.1349 | 3.3917 | 0
21.5969 | 103.5111 | 105.5137 | 104.5124 | 14.148 | 3.3932 | 0
22.0288 | 103.4621 | 105.6221 | 104.5421 | 14.189 | 3.3949 | 0
22.4608 | 103.557 | 105.6001 | 104.5785 | 14.211 | 3.3975 | 0
22.8926 | 103.3918 | 105.5786 | 104.4852 | 14.2283 | 3.3988 | 0
23.3246 | 103.6362 | 105.5431 | 104.5897 | 14.2107 | 3.4 | 0
23.7566 | 103.4786 | 105.441 | 104.4598 | 14.2322 | 3.4015 | 0
24.1884 | 103.5326 | 105.6497 | 104.5912 | 14.2765 | 3.4032 | 0
24.6204 | 103.5053 | 105.4942 | 104.4997 | 14.2737 | 3.405 | 0
25.0524 | 103.5555 | 105.6261 | 104.5908 | 14.3259 | 3.4069 | 0
25.4842 | 103.4809 | 105.5692 | 104.525 | 14.3172 | 3.4078 | 0
25.9162 | 103.4693 | 105.5623 | 104.5158 | 14.3276 | 3.4088 | 0
26.3481 | 103.6626 | 105.5507 | 104.6066 | 14.3342 | 3.4105 | 0
26.7801 | 103.5471 | 105.5641 | 104.5556 | 14.3679 | 3.4118 | 0
27.212 | 103.7151 | 105.681 | 104.698 | 14.388 | 3.4136 | 0
27.6439 | 103.4488 | 105.5675 | 104.5081 | 14.4087 | 3.4153 | 0
28.0758 | 103.5861 | 105.6218 | 104.604 | 14.4199 | 3.4169 | 0
28.5078 | 103.578 | 105.5363 | 104.5572 | 14.4357 | 3.4186 | 0
28.9397 | 103.5031 | 105.5734 | 104.5382 | 14.4668 | 3.4203 | 0
29.3717 | 103.5965 | 105.5583 | 104.5774 | 14.4732 | 3.4221 | 0
29.8037 | 103.4521 | 105.5901 | 104.5211 | 14.5199 | 3.4239 | 0
30.2355 | 103.645 | 105.6693 | 104.6572 | 14.5163 | 3.425 | 0
30.6675 | 103.553 | 105.5623 | 104.5576 | 14.5291 | 3.4266 | 0
31.0994 | 103.6943 | 105.6775 | 104.6859 | 14.5625 | 3.4284 | 0
31.5313 | 103.6073 | 105.5759 | 104.5916 | 14.5683 | 3.43 | 0
31.9633 | 103.7325 | 105.7168 | 104.7246 | 14.5953 | 3.431 | 0
32.3953 | 103.5732 | 105.6638 | 104.6185 | 14.6231 | 3.4329 | 0
32.8271 | 103.7074 | 105.7169 | 104.7122 | 14.6293 | 3.4344 | 0
33.2591 | 103.6805 | 105.7277 | 104.7041 | 14.6502 | 3.4361 | 0
33.691 | 103.5748 | 105.6319 | 104.6034 | 14.6732 | 3.4381 | 0
34.1229 | 104.8112 | 104.8112 | 104.8112 | 14.155 | 3.4395 | 0
34.5549 | 103.7337 | 105.7082 | 104.7209 | 14.7011 | 3.4409 | 0
34.9869 | 103.6971 | 105.6156 | 104.6563 | 14.6964 | 3.4427 | 0
35.4188 | 103.7358 | 105.5965 | 104.6661 | 14.7099 | 3.4443 | 0
35.8508 | 103.872 | 105.8506 | 104.8613 | 14.7597 | 3.446 | 0
36.2826 | 103.7816 | 105.6245 | 104.7031 | 14.7439 | 3.4478 | 0
36.7146 | 103.9435 | 105.6728 | 104.8081 | 14.7618 | 3.4491 | 0
37.1465 | 103.7464 | 105.6541 | 104.7002 | 14.7906 | 3.4509 | 0
37.5784 | 103.8294 | 105.7375 | 104.7834 | 14.8096 | 3.4522 | 0
38.0104 | 103.86 | 105.6464 | 104.7532 | 14.8039 | 3.4537 | 0
38.4424 | 103.8244 | 105.7066 | 104.7655 | 14.8255 | 3.4551 | 0
38.8743 | 103.9933 | 105.76 | 104.8766 | 14.8549 | 3.4567 | 0
39.3063 | 103.9063 | 105.7349 | 104.8206 | 14.8807 | 3.4581 | 0
39.7381 | 104.0023 | 105.7234 | 104.8628 | 14.8727 | 3.4594 | 0
40.1701 | 103.8738 | 105.6999 | 104.7869 | 14.8942 | 3.461 | 0
40.602 | 104.1211 | 105.8062 | 104.9637 | 14.9092 | 3.4622 | 0
41.034 | 103.995 | 105.6621 | 104.8285 | 14.9036 | 3.4634 | 0
41.4659 | 104.1392 | 105.7715 | 104.9554 | 14.9225 | 3.4644 | 0
41.8978 | 104.1007 | 105.7447 | 104.9227 | 14.9394 | 3.4663 | 0
42.3298 | 104.0696 | 105.8033 | 104.9365 | 14.9662 | 3.4676 | 0
42.7617 | 104.1847 | 105.7745 | 104.9796 | 14.9698 | 3.4691 | 0
43.1936 | 104.0575 | 105.6905 | 104.874 | 14.9725 | 3.4706 | 0
43.6256 | 104.2193 | 105.6992 | 104.9592 | 14.9743 | 3.4723 | 0
44.0575 | 104.1604 | 105.7405 | 104.9505 | 15.0085 | 3.4737 | 0
44.4894 | 104.2514 | 105.8522 | 105.0518 | 15.0147 | 3.4745 | 0
44.9214 | 104.1822 | 105.7934 | 104.9878 | 15.0369 | 3.4765 | 0
45.3533 | 104.3047 | 105.9199 | 105.1123 | 15.0678 | 3.4778 | 0
45.7853 | 104.2232 | 105.778 | 105.0006 | 15.0443 | 3.4792 | 0
46.2172 | 104.3785 | 105.8003 | 105.0894 | 15.0538 | 3.4802 | 0
46.6492 | 104.4455 | 105.8034 | 105.1244 | 15.082 | 3.4822 | 0
47.0811 | 104.4122 | 105.8058 | 105.109 | 15.0967 | 3.4835 | 0
47.513 | 104.4611 | 105.8078 | 105.1345 | 15.1055 | 3.4851 | 0
47.945 | 104.3366 | 105.8895 | 105.1131 | 15.1451 | 3.4866 | 0
48.3769 | 104.4746 | 105.9083 | 105.1914 | 15.1591 | 3.4881 | 0
48.8088 | 104.3742 | 105.9307 | 105.1525 | 15.176 | 3.4896 | 0
49.2408 | 104.5109 | 105.8285 | 105.1697 | 15.1734 | 3.4913 | 0
49.6727 | 104.4407 | 105.7775 | 105.1091 | 15.1795 | 3.4927 | 0
50.1047 | 104.3479 | 105.8461 | 105.097 | 15.2262 | 3.4945 | 0
50.5366 | 104.5568 | 105.8062 | 105.1815 | 15.2152 | 3.4957 | 0
50.9685 | 104.4914 | 105.8134 | 105.1524 | 15.2286 | 3.497 | 0
51.4004 | 104.5802 | 105.8524 | 105.2163 | 15.2471 | 3.4986 | 0
51.8324 | 104.3679 | 105.8117 | 105.0898 | 15.2669 | 3.5001 | 0
52.2644 | 104.5902 | 105.9691 | 105.2797 | 15.322 | 3.5023 | 0
52.6962 | 104.5203 | 105.866 | 105.1931 | 15.3209 | 3.5038 | 0
53.1282 | 104.5925 | 105.8821 | 105.2373 | 15.3387 | 3.5056 | 0
53.5601 | 104.5193 | 105.7465 | 105.1329 | 15.3469 | 3.5085 | 0
53.9921 | 104.568 | 105.9183 | 105.2432 | 15.3875 | 3.5094 | 0
54.424 | 104.5846 | 105.8789 | 105.2317 | 15.3726 | 3.5102 | 0
54.8559 | 104.5771 | 105.9422 | 105.2596 | 15.404 | 3.5112 | 0
55.2879 | 104.6722 | 106.1264 | 105.3993 | 15.4495 | 3.512 | 0
55.7198 | 104.6028 | 105.9875 | 105.2951 | 15.4198 | 3.5126 | 0
56.1518 | 104.6467 | 106.0472 | 105.347 | 15.4633 | 3.515 | 0
56.5837 | 104.5983 | 105.9353 | 105.2668 | 15.4418 | 3.5159 | 0
57.0156 | 104.6737 | 106.1114 | 105.3926 | 15.5001 | 3.517 | 0
57.4476 | 104.7715 | 106.1111 | 105.4413 | 15.4961 | 3.5176 | 0
57.8795 | 104.7341 | 106.2146 | 105.4744 | 15.5308 | 3.5183 | 0
58.3114 | 104.8814 | 106.3432 | 105.6123 | 15.5573 | 3.5189 | 0
58.7434 | 104.8314 | 106.2077 | 105.5195 | 15.55 | 3.5202 | 0
59.1753 | 104.8974 | 106.3879 | 105.6426 | 15.6123 | 3.5214 | 0
59.6072 | 104.8108 | 106.3341 | 105.5724 | 15.6006 | 3.5222 | 0
60.0392 | 104.7621 | 106.1165 | 105.4393 | 15.6268 | 3.5266 | 0
60.4711 | 104.6752 | 105.8714 | 105.2733 | 15.6025 | 3.5289 | 0
60.903 | 104.574 | 106.0159 | 105.2949 | 15.6731 | 3.5306 | 0
61.335 | 104.6968 | 105.8758 | 105.2863 | 15.6436 | 3.5316 | 0
61.7669 | 104.7333 | 106.0173 | 105.3753 | 15.695 | 3.533 | 0
62.1989 | 104.81 | 105.9391 | 105.3746 | 15.6948 | 3.5346 | 0
62.6308 | 104.677 | 105.9787 | 105.3278 | 15.7227 | 3.5357 | 0
63.0626 | 104.816 | 106.0538 | 105.4349 | 15.7605 | 3.5368 | 0
63.4946 | 104.7225 | 105.9046 | 105.3136 | 15.7508 | 3.5384 | 0
63.9266 | 104.6523 | 105.9871 | 105.3197 | 15.78 | 3.5392 | 0
64.3585 | 104.6272 | 106.0037 | 105.3154 | 15.7986 | 3.5408 | 0
64.7904 | 104.7438 | 105.9852 | 105.3645 | 15.8087 | 3.5416 | 0
65.2224 | 104.7931 | 106.1097 | 105.4514 | 15.838 | 3.5427 | 0
65.6543 | 104.6058 | 105.9485 | 105.2771 | 15.8426 | 3.5445 | 0
66.0863 | 104.6403 | 105.8657 | 105.253 | 15.8488 | 3.5488 | 0
66.5182 | 104.6786 | 105.879 | 105.2788 | 15.8657 | 3.5511 | 0
66.9502 | 104.5962 | 105.9161 | 105.2561 | 15.907 | 3.5532 | 0
67.3821 | 104.7602 | 105.8701 | 105.3152 | 15.8975 | 3.555 | 0
67.814 | 104.622 | 105.8694 | 105.2457 | 15.9244 | 3.5566 | 0
68.246 | 104.7533 | 105.8754 | 105.3144 | 15.9409 | 3.5581 | 0
68.6779 | 104.6399 | 105.7899 | 105.2149 | 15.9435 | 3.5598 | 0
69.1098 | 104.7946 | 105.8766 | 105.3356 | 15.9802 | 3.561 | 0
69.5418 | 104.6967 | 105.8353 | 105.266 | 15.9744 | 3.5624 | 0
69.9737 | 104.6763 | 105.8783 | 105.2773 | 16.0135 | 3.5641 | 0
70.4056 | 104.839 | 106.0116 | 105.4253 | 16.0453 | 3.5652 | 0
70.8375 | 104.6509 | 105.9494 | 105.3001 | 16.0659 | 3.567 | 0
71.2695 | 104.8275 | 105.9532 | 105.3904 | 16.073 | 3.5685 | 0
71.7015 | 104.7255 | 105.8775 | 105.3015 | 16.0807 | 3.5702 | 0
72.1334 | 104.7334 | 105.8302 | 105.2818 | 16.0959 | 3.5718 | 0
72.5653 | 104.8446 | 105.9016 | 105.3731 | 16.1125 | 3.5731 | 0
72.9973 | 104.8233 | 105.9788 | 105.4011 | 16.1533 | 3.5746 | 0
73.4292 | 104.8649 | 105.9281 | 105.3965 | 16.1635 | 3.5765 | 0
73.8611 | 104.6387 | 105.9118 | 105.2752 | 16.1825 | 3.5777 | 0
74.2931 | 104.8717 | 105.9362 | 105.4039 | 16.1992 | 3.5793 | 0
74.725 | 104.7468 | 105.8693 | 105.3081 | 16.2072 | 3.581 | 0
75.1569 | 104.7897 | 105.9321 | 105.3609 | 16.24 | 3.5824 | 0
75.5889 | 104.8364 | 105.9042 | 105.3703 | 16.2357 | 3.5837 | 0
76.0208 | 104.7958 | 105.9964 | 105.3961 | 16.2848 | 3.5853 | 0
76.4528 | 104.8214 | 105.9139 | 105.3677 | 16.2816 | 3.5867 | 0
76.8847 | 104.6626 | 105.8742 | 105.2684 | 16.309 | 3.5888 | 0
77.3166 | 104.7513 | 105.9473 | 105.3493 | 16.3261 | 3.5902 | 0
77.7486 | 104.7083 | 105.9111 | 105.3097 | 16.3382 | 3.5916 | 0
78.1805 | 104.8 | 105.9161 | 105.358 | 16.3628 | 3.5931 | 0
78.6124 | 104.7895 | 105.9027 | 105.3461 | 16.3691 | 3.5947 | 0
79.0444 | 104.6945 | 105.9302 | 105.3124 | 16.4011 | 3.5962 | 0
79.4763 | 104.8298 | 105.8734 | 105.3516 | 16.4114 | 3.598 | 0
79.9082 | 104.7541 | 105.9778 | 105.3659 | 16.434 | 3.599 | 0
80.3402 | 104.9312 | 106.043 | 105.4871 | 16.4722 | 3.6007 | 0
80.7721 | 104.9141 | 105.99 | 105.452 | 16.4837 | 3.6024 | 0
81.204 | 104.8102 | 106.0031 | 105.4066 | 16.5066 | 3.604 | 0
81.6359 | 104.841 | 105.9377 | 105.3893 | 16.5082 | 3.6056 | 0
82.0679 | 104.7474 | 106.0347 | 105.391 | 16.5478 | 3.6069 | 0
82.4998 | 104.907 | 105.9257 | 105.4163 | 16.5479 | 3.6088 | 0
82.9318 | 104.8141 | 105.9316 | 105.3728 | 16.581 | 3.6107 | 0
83.3637 | 104.9238 | 106.0465 | 105.4852 | 16.5997 | 3.6116 | 0
83.7957 | 104.9032 | 105.8798 | 105.3915 | 16.5778 | 3.6133 | 0
84.2275 | 104.7644 | 105.9075 | 105.336 | 16.6241 | 3.6153 | 0
84.6595 | 104.8743 | 105.9055 | 105.3899 | 16.6369 | 3.617 | 0
85.0915 | 104.8432 | 105.9416 | 105.3924 | 16.6541 | 3.6183 | 0
85.5234 | 104.8615 | 106.001 | 105.4313 | 16.6898 | 3.6199 | 0
85.9553 | 104.8362 | 105.8835 | 105.3599 | 16.6792 | 3.621 | 0
86.3872 | 104.969 | 106.0122 | 105.4906 | 16.7285 | 3.6225 | 0
86.8192 | 104.8198 | 105.9424 | 105.3811 | 16.7277 | 3.624 | 0
87.2511 | 104.9249 | 106.0313 | 105.4781 | 16.7733 | 3.6253 | 0
87.683 | 104.9245 | 106.0124 | 105.4684 | 16.7711 | 3.627 | 0
88.115 | 104.7905 | 105.8791 | 105.3348 | 16.763 | 3.6282 | 0
88.547 | 104.9711 | 106 | 105.4856 | 16.8078 | 3.6296 | 0
88.9789 | 104.7787 | 105.849 | 105.3138 | 16.8057 | 3.6314 | 0
89.4108 | 104.9587 | 106.0448 | 105.5017 | 16.8623 | 3.6328 | 0
89.8427 | 104.9278 | 105.9324 | 105.4301 | 16.8587 | 3.6344 | 0
90.2747 | 104.8991 | 106.0004 | 105.4497 | 16.8891 | 3.6358 | 0
90.7067 | 104.9007 | 105.9708 | 105.4358 | 16.8911 | 3.6372 | 0
91.1386 | 104.8338 | 105.8981 | 105.366 | 16.8955 | 3.6386 | 0
91.5705 | 104.9905 | 106.0365 | 105.5135 | 16.941 | 3.64 | 0
92.0024 | 104.8644 | 105.8579 | 105.3611 | 16.9228 | 3.6413 | 0
92.4344 | 105.0205 | 106.0768 | 105.5486 | 16.9871 | 3.6429 | 0
92.8663 | 104.937 | 105.9189 | 105.4279 | 16.9852 | 3.6448 | 0
93.2983 | 104.9694 | 106.0939 | 105.5317 | 17.0325 | 3.646 | 0
93.7302 | 104.9324 | 105.9023 | 105.4173 | 17.0002 | 3.6477 | 0
94.1621 | 104.9466 | 106.0755 | 105.511 | 17.0657 | 3.649 | 0
94.5941 | 104.9333 | 105.9587 | 105.446 | 17.0546 | 3.6506 | 0
95.026 | 104.9441 | 106.0142 | 105.4791 | 17.0929 | 3.6519 | 0
95.458 | 104.9235 | 105.9895 | 105.4565 | 17.0956 | 3.6532 | 0
95.8898 | 104.8299 | 106.0248 | 105.4273 | 17.137 | 3.655 | 0
96.3217 | 105.0021 | 106.0068 | 105.5045 | 17.1467 | 3.6565 | 0
96.7538 | 104.9104 | 105.9017 | 105.406 | 17.1483 | 3.6582 | 0
97.1857 | 104.9255 | 106.0215 | 105.4735 | 17.1929 | 3.6596 | 0
97.6176 | 104.8474 | 105.9976 | 105.4225 | 17.2046 | 3.6612 | 0
98.0496 | 104.8314 | 105.9522 | 105.3918 | 17.2202 | 3.6629 | 0
98.4814 | 105.0166 | 105.9202 | 105.4684 | 17.225 | 3.6644 | 0
98.9134 | 104.8124 | 105.9672 | 105.3898 | 17.2602 | 3.6659 | 0
99.3453 | 105.0075 | 105.9479 | 105.4777 | 17.2659 | 3.6673 | 0
99.7772 | 104.7969 | 105.9595 | 105.3782 | 17.2958 | 3.6687 | 0
100.2092 | 104.8753 | 105.9487 | 105.412 | 17.3051 | 3.6701 | 0
100.6411 | 104.818 | 105.901 | 105.3595 | 17.3123 | 3.6716 | 0
101.073 | 104.8908 | 105.9808 | 105.4358 | 17.3522 | 3.6731 | 0
101.505 | 104.8677 | 105.9598 | 105.4138 | 17.3649 | 3.6745 | 0
101.9369 | 104.961 | 105.926 | 105.4435 | 17.3812 | 3.676 | 0
102.3689 | 105.0613 | 106.0112 | 105.5362 | 17.3959 | 3.6772 | 0
102.8008 | 104.8864 | 105.9615 | 105.4239 | 17.419 | 3.6786 | 0
103.2327 | 104.9623 | 105.9842 | 105.4732 | 17.4309 | 3.6799 | 0
103.6646 | 104.8647 | 105.9045 | 105.3846 | 17.435 | 3.6815 | 0
104.0966 | 105.0906 | 106.1264 | 105.6085 | 17.4906 | 3.6824 | 0
104.5285 | 104.9733 | 105.9231 | 105.4482 | 17.459 | 3.684 | 0
104.9605 | 105.0292 | 105.992 | 105.5106 | 17.5084 | 3.6855 | 0
105.3924 | 104.9139 | 105.9427 | 105.4283 | 17.5018 | 3.687 | 0
105.8243 | 105.0498 | 105.9355 | 105.4926 | 17.5232 | 3.6884 | 0
106.2563 | 104.9849 | 105.9419 | 105.4634 | 17.5444 | 3.6899 | 0
106.6882 | 105.0362 | 105.9192 | 105.4777 | 17.562 | 3.6914 | 0
107.1201 | 105.0845 | 106.0844 | 105.5844 | 17.6063 | 3.6926 | 0
107.5521 | 104.9636 | 105.9539 | 105.4587 | 17.6015 | 3.6942 | 0
107.984 | 105.0617 | 106.1117 | 105.5867 | 17.6469 | 3.6951 | 0
108.4159 | 104.9548 | 105.9837 | 105.4693 | 17.6275 | 3.6965 | 0
108.8479 | 104.9521 | 105.907 | 105.4295 | 17.6362 | 3.698 | 0
109.2798 | 105.0612 | 106.0729 | 105.567 | 17.682 | 3.6991 | 0
109.7118 | 105.0166 | 105.9634 | 105.49 | 17.6768 | 3.7005 | 0
110.1437 | 105.0569 | 106.0273 | 105.5421 | 17.7092 | 3.7017 | 0
110.5756 | 104.9529 | 105.9278 | 105.4403 | 17.7042 | 3.703 | 0
111.0075 | 104.9527 | 106.1154 | 105.534 | 17.7834 | 3.7047 | 0
111.4395 | 105.0482 | 106.0017 | 105.5249 | 17.7623 | 3.7062 | 0
111.8714 | 104.9312 | 106.0933 | 105.5122 | 17.8137 | 3.7075 | 0
112.3033 | 104.9942 | 106.0248 | 105.5095 | 17.7896 | 3.7085 | 0
112.7354 | 105.0105 | 106.082 | 105.5462 | 17.8344 | 3.7101 | 0
113.1673 | 104.982 | 106.1141 | 105.548 | 17.8726 | 3.7122 | 0
113.5992 | 104.9467 | 106.011 | 105.4788 | 17.8746 | 3.7139 | 0
114.0312 | 104.941 | 106.145 | 105.543 | 17.9215 | 3.7155 | 0
114.4631 | 104.9612 | 105.9511 | 105.4561 | 17.8958 | 3.7172 | 0
114.8951 | 104.9922 | 106.0024 | 105.4973 | 17.9333 | 3.719 | 0
115.3269 | 105.0995 | 105.9651 | 105.5323 | 17.9355 | 3.7207 | 0
115.759 | 104.9092 | 106.0054 | 105.4573 | 17.9752 | 3.7223 | 0
116.1909 | 105.0744 | 106.0259 | 105.5502 | 17.9941 | 3.7238 | 0
116.6228 | 105.077 | 105.9983 | 105.5377 | 18.004 | 3.7257 | 0
117.0547 | 105.0847 | 106.0467 | 105.5657 | 18.0407 | 3.7272 | 0
117.4867 | 104.9047 | 105.9814 | 105.4431 | 18.0434 | 3.729 | 0
117.9186 | 105.0804 | 106.0782 | 105.5793 | 18.0799 | 3.73 | 0
118.3506 | 105.1565 | 106.0766 | 105.6166 | 18.085 | 3.7312 | 0
118.7825 | 105.0473 | 106.0469 | 105.5471 | 18.1122 | 3.7327 | 0
119.2144 | 105.0657 | 106.0897 | 105.5777 | 18.1317 | 3.7344 | 0
119.6464 | 105.0994 | 105.9289 | 105.5142 | 18.1211 | 3.7361 | 0
120.0782 | 105.0113 | 106.0724 | 105.5419 | 18.1624 | 3.737 | 0
120.5102 | 105.0882 | 106.0328 | 105.5605 | 18.1525 | 3.7381 | 0
120.9421 | 105.11 | 106.0903 | 105.6002 | 18.1944 | 3.7394 | 0
121.374 | 105.1997 | 106.053 | 105.6263 | 18.1978 | 3.7404 | 0
121.8061 | 105.0582 | 105.9032 | 105.4807 | 18.1877 | 3.7422 | 0
122.2379 | 105.1721 | 106.0764 | 105.6243 | 18.24 | 3.7434 | 0
122.6699 | 105.1032 | 105.9334 | 105.5183 | 18.2291 | 3.7447 | 0
123.1018 | 105.023 | 105.9713 | 105.4972 | 18.2605 | 3.746 | 0
123.5338 | 105.0943 | 105.9841 | 105.5392 | 18.2703 | 3.7472 | 0
123.9657 | 104.9951 | 105.9709 | 105.483 | 18.2883 | 3.7484 | 0
124.3977 | 105.197 | 105.9756 | 105.5863 | 18.2977 | 3.7499 | 0
124.8296 | 104.9606 | 105.9782 | 105.4694 | 18.3273 | 3.7512 | 0
125.2615 | 105.0599 | 106.0869 | 105.5734 | 18.3695 | 3.7526 | 0
125.6935 | 105.0391 | 105.9365 | 105.4878 | 18.3459 | 3.7539 | 0
126.1254 | 105.1176 | 105.9438 | 105.5307 | 18.3604 | 3.755 | 0
126.5573 | 105.1131 | 106.0615 | 105.5873 | 18.3966 | 3.7559 | 0
126.9893 | 105.0232 | 105.9862 | 105.5047 | 18.3955 | 3.7567 | 0
127.4211 | 105.2287 | 106.1302 | 105.6794 | 18.4491 | 3.7583 | 0
127.8531 | 105.123 | 105.9623 | 105.5426 | 18.4333 | 3.7597 | 0
128.2851 | 105.1174 | 106.0747 | 105.596 | 18.4708 | 3.7608 | 0
128.717 | 105.1022 | 106.0053 | 105.5538 | 18.4804 | 3.7624 | 0
129.149 | 105.1286 | 105.9984 | 105.5635 | 18.4945 | 3.7635 | 0
129.5808 | 105.069 | 105.951 | 105.51 | 18.5097 | 3.7652 | 0
130.0128 | 105.0807 | 106.0355 | 105.5581 | 18.56 | 3.7667 | 0
130.4447 | 105.0438 | 106.1173 | 105.5806 | 18.5735 | 3.7677 | 0
130.8767 | 105.0434 | 106.0313 | 105.5373 | 18.58 | 3.7692 | 0
131.3087 | 105.1331 | 106.1581 | 105.6456 | 18.6213 | 3.7702 | 0
131.7406 | 105.0322 | 105.9764 | 105.5043 | 18.5933 | 3.7717 | 0
132.1724 | 105.0942 | 106.0865 | 105.5904 | 18.6456 | 3.7731 | 0
132.6044 | 105.1111 | 106.0955 | 105.6033 | 18.6556 | 3.7745 | 0
133.0363 | 105.0391 | 105.9321 | 105.4856 | 18.6473 | 3.7763 | 0
133.4682 | 105.2159 | 106.1089 | 105.6624 | 18.7021 | 3.7773 | 0
133.9002 | 105.0881 | 106.0233 | 105.5557 | 18.697 | 3.7788 | 0
134.3321 | 105.1264 | 106.0604 | 105.5934 | 18.7078 | 3.7797 | 0
134.764 | 105.187 | 106.1299 | 105.6584 | 18.7576 | 3.7813 | 0
135.196 | 105.136 | 106.1777 | 105.6569 | 18.7824 | 3.7825 | 0
135.628 | 105.1914 | 106.0709 | 105.6312 | 18.7762 | 3.7838 | 0
136.0598 | 105.0734 | 105.9676 | 105.5205 | 18.7681 | 3.7853 | 0
136.4919 | 105.0654 | 106.0541 | 105.5598 | 18.8045 | 3.7867 | 0
136.9238 | 105.0129 | 106.0317 | 105.5223 | 18.8118 | 3.788 | 0
137.3557 | 105.0906 | 106.0788 | 105.5847 | 18.8423 | 3.7892 | 0
137.7876 | 105.0907 | 106.0567 | 105.5737 | 18.8567 | 3.7904 | 0
138.2195 | 105.1127 | 105.9922 | 105.5525 | 18.8678 | 3.7918 | 0
138.6515 | 105.1323 | 106.0725 | 105.6024 | 18.8884 | 3.7931 | 0
139.0834 | 105.0938 | 106.0016 | 105.5477 | 18.9099 | 3.7947 | 0
139.5154 | 105.2078 | 106.0324 | 105.6201 | 18.9236 | 3.796 | 0
139.9473 | 105.1159 | 105.9489 | 105.5324 | 18.9225 | 3.7974 | 0
140.3792 | 105.1157 | 106.1335 | 105.6246 | 18.9908 | 3.7984 | 0
140.8112 | 105.0273 | 106.1323 | 105.5798 | 19.0077 | 3.7998 | 0
141.2431 | 105.0973 | 106.1334 | 105.6154 | 19.0345 | 3.8014 | 0
141.675 | 105.121 | 106.0854 | 105.6032 | 19.0321 | 3.8029 | 0
142.107 | 105.125 | 106.1588 | 105.6419 | 19.0778 | 3.8044 | 0
142.5389 | 105.1885 | 106.1407 | 105.6646 | 19.0792 | 3.8056 | 0
142.9708 | 105.0522 | 105.9921 | 105.5221 | 19.0612 | 3.8069 | 0
143.4028 | 105.1711 | 106.1622 | 105.6667 | 19.118 | 3.8081 | 0
143.8347 | 105.0891 | 105.9626 | 105.5259 | 19.0778 | 3.8092 | 0
144.2666 | 105.1071 | 106.0179 | 105.5625 | 19.1271 | 3.8107 | 0
144.6986 | 105.1674 | 106.0258 | 105.5966 | 19.1384 | 3.8118 | 0
145.1305 | 105.0868 | 106.0319 | 105.5594 | 19.1599 | 3.8131 | 0
145.5625 | 105.1379 | 106.1117 | 105.6248 | 19.1905 | 3.8143 | 0
145.9944 | 105.1095 | 106.0742 | 105.5918 | 19.2096 | 3.8159 | 0
146.4263 | 105.1184 | 106.0834 | 105.6009 | 19.2185 | 3.8168 | 0
146.8582 | 105.0471 | 106.0479 | 105.5475 | 19.228 | 3.8182 | 0
147.2902 | 105.2103 | 106.1457 | 105.678 | 19.2665 | 3.8192 | 0
147.7221 | 105.1302 | 106.0888 | 105.6095 | 19.277 | 3.8207 | 0
148.1541 | 105.0421 | 106.0911 | 105.5666 | 19.292 | 3.8218 | 0
148.5861 | 105.2109 | 106.2032 | 105.7071 | 19.3376 | 3.8232 | 0
149.0179 | 105.1088 | 106.155 | 105.6319 | 19.3622 | 3.8249 | 0
149.4499 | 105.1824 | 106.1955 | 105.689 | 19.3805 | 3.8261 | 0
149.8818 | 105.0256 | 106.1338 | 105.5797 | 19.3799 | 3.8275 | 0
150.3137 | 105.0788 | 106.1317 | 105.6052 | 19.4039 | 3.8289 | 0
150.7457 | 105.0942 | 106.1735 | 105.6338 | 19.4412 | 3.8305 | 0
151.1776 | 105.1206 | 106.0363 | 105.5785 | 19.414 | 3.832 | 0
151.6096 | 105.1315 | 106.0852 | 105.6084 | 19.45 | 3.8335 | 0
152.0415 | 105.1241 | 106.0465 | 105.5853 | 19.457 | 3.8349 | 0
152.4735 | 105.1498 | 106.0991 | 105.6245 | 19.488 | 3.8362 | 0
152.9054 | 105.1984 | 106.1453 | 105.6718 | 19.5224 | 3.8377 | 0
153.3373 | 105.0757 | 106.1797 | 105.6277 | 19.5436 | 3.839 | 0
153.7692 | 105.1317 | 106.0503 | 105.591 | 19.5215 | 3.8402 | 0
154.2012 | 105.2314 | 106.0793 | 105.6554 | 19.5404 | 3.8414 | 0
154.6331 | 105.1299 | 106.2675 | 105.6987 | 19.6159 | 3.8425 | 0
155.065 | 105.0514 | 106.1661 | 105.6088 | 19.6157 | 3.8441 | 0
155.497 | 105.1542 | 106.2489 | 105.7015 | 19.6511 | 3.8453 | 0
155.929 | 105.075 | 106.11 | 105.5925 | 19.6239 | 3.8465 | 0
156.3609 | 105.1121 | 106.1067 | 105.6094 | 19.6478 | 3.8479 | 0
156.7928 | 105.2613 | 106.0405 | 105.6509 | 19.6358 | 3.8492 | 0
157.2247 | 105.0505 | 106.0294 | 105.5399 | 19.6646 | 3.8511 | 0
157.6567 | 105.0813 | 106.1409 | 105.6111 | 19.7173 | 3.8527 | 0
158.0886 | 105.108 | 106.1266 | 105.6173 | 19.7315 | 3.8538 | 0
158.5205 | 105.1121 | 106.1807 | 105.6464 | 19.7579 | 3.8548 | 0
158.9525 | 105.2389 | 106.1114 | 105.6752 | 19.7529 | 3.8561 | 0
159.3844 | 105.0567 | 106.0552 | 105.5559 | 19.7555 | 3.8572 | 0
159.8163 | 105.1823 | 106.1062 | 105.6442 | 19.7831 | 3.8584 | 0
160.2483 | 105.6418 | 105.6418 | 105.6418 | 19.5071 | 3.8594 | 0
160.6802 | 105.2293 | 106.2162 | 105.7228 | 19.8434 | 3.8607 | 0
161.1121 | 105.1517 | 106.2157 | 105.6837 | 19.8581 | 3.8619 | 0
161.5441 | 105.1143 | 106.1299 | 105.6221 | 19.859 | 3.8631 | 0
161.976 | 105.232 | 106.2126 | 105.7223 | 19.8962 | 3.8646 | 0
162.408 | 105.1806 | 106.1531 | 105.6668 | 19.9015 | 3.8656 | 0
162.84 | 105.1685 | 106.2101 | 105.6893 | 19.919 | 3.8668 | 0
163.2719 | 105.1745 | 106.1557 | 105.6651 | 19.9177 | 3.8681 | 0
163.7038 | 105.2298 | 106.1745 | 105.7021 | 19.9408 | 3.8692 | 0
164.1358 | 105.256 | 106.232 | 105.744 | 19.9676 | 3.8703 | 0
164.5677 | 105.252 | 106.1272 | 105.6896 | 19.9652 | 3.8714 | 0
164.9996 | 105.2344 | 106.1877 | 105.7111 | 19.9821 | 3.8724 | 0
165.4316 | 105.7283 | 105.7283 | 105.7283 | 19.7309 | 3.8738 | 0
165.8634 | 105.2831 | 106.2408 | 105.762 | 20.0495 | 3.8754 | 0
166.2954 | 105.2449 | 106.2184 | 105.7317 | 20.0628 | 3.8767 | 0
166.7273 | 105.1516 | 106.0939 | 105.6227 | 20.0395 | 3.8779 | 0
167.1592 | 105.2333 | 106.0738 | 105.6536 | 20.0555 | 3.8792 | 0
167.5912 | 105.2179 | 106.0577 | 105.6378 | 20.0616 | 3.8802 | 0
168.0231 | 105.362 | 106.2168 | 105.7894 | 20.1286 | 3.8818 | 0
168.4551 | 105.2589 | 106.0757 | 105.6673 | 20.1134 | 3.8832 | 0
168.8871 | 105.3578 | 106.2615 | 105.8096 | 20.1697 | 3.8843 | 0
169.319 | 105.2891 | 106.0469 | 105.668 | 20.1259 | 3.8856 | 0
169.7509 | 105.2925 | 106.0588 | 105.6757 | 20.1407 | 3.8865 | 0
170.1829 | 105.2592 | 106.0495 | 105.6543 | 20.1662 | 3.8881 | 0
170.6148 | 105.0989 | 106.1512 | 105.625 | 20.2151 | 3.8893 | 0
171.0468 | 105.2831 | 106.2348 | 105.759 | 20.2401 | 3.8904 | 0
171.4787 | 105.1351 | 106.0217 | 105.5784 | 20.2209 | 3.8923 | 0
171.9105 | 105.1541 | 106.0678 | 105.611 | 20.2409 | 3.8933 | 0
172.3425 | 105.3043 | 106.1492 | 105.7268 | 20.2673 | 3.8946 | 0
172.7745 | 105.2063 | 106.0538 | 105.63 | 20.2816 | 3.8959 | 0
173.2064 | 105.2867 | 106.197 | 105.7418 | 20.3316 | 3.8972 | 0
173.6384 | 105.1711 | 106.0863 | 105.6287 | 20.3295 | 3.8986 | 0
174.0703 | 105.1673 | 106.0922 | 105.6297 | 20.3265 | 3.8994 | 0
174.5022 | 105.3037 | 106.1594 | 105.7316 | 20.3685 | 3.9011 | 0
174.9341 | 105.1807 | 106.243 | 105.7118 | 20.4174 | 3.9023 | 0
175.3661 | 105.2405 | 106.2068 | 105.7236 | 20.413 | 3.9035 | 0
175.7981 | 105.3274 | 106.1971 | 105.7623 | 20.4278 | 3.9049 | 0
176.23 | 105.2121 | 106.2406 | 105.7264 | 20.4579 | 3.9058 | 0
176.6619 | 105.34 | 106.1499 | 105.745 | 20.4591 | 3.9074 | 0
177.0938 | 105.2605 | 106.2007 | 105.7306 | 20.4856 | 3.9086 | 0
177.5258 | 105.3437 | 106.1432 | 105.7434 | 20.4863 | 3.91 | 0
177.9577 | 105.2205 | 106.0711 | 105.6458 | 20.4785 | 3.9113 | 0
178.3897 | 105.3004 | 106.1732 | 105.7368 | 20.5266 | 3.9126 | 0
178.8216 | 105.2555 | 106.0995 | 105.6775 | 20.528 | 3.9139 | 0
179.2535 | 105.3548 | 106.1717 | 105.7633 | 20.5675 | 3.9152 | 0
179.6855 | 105.215 | 106.183 | 105.699 | 20.5936 | 3.9167 | 0