## cu_rca_3
Time [s] | CA left [°] | CA right [°] | CA mean [°] | Volume [μl] | Baseline [mm] | Cradle angle [°]
0 |  |  |  |  | 1.7129 | -0.0051135
0.71993 | 169.3322 | 164.5715 | 166.9519 | 17.7159 | 1.779 | -0.0051135
1.4398 |  |  |  |  | 1.779 | -0.0051135
2.1597 |  |  |  |  | 1.779 | -0.0051135
2.8796 |  |  |  |  | 1.779 | -0.0051135
3.5995 |  |  |  |  | 1.779 | -0.0051135
4.3194 |  |  |  |  | 1.779 | -0.0051135
5.0393 |  |  |  |  | 1.779 | -0.0051135
5.7592 |  |  |  |  | 1.779 | -0.0051135
6.4791 |  |  |  |  | 1.779 | -0.0051135
7.199 |  |  |  |  | 1.779 | -0.0051135
7.9189 |  |  |  |  | 1.779 | -0.0051135
8.6388 |  |  |  |  | 1.779 | -0.0051135
9.3587 |  |  |  |  | 1.779 | -0.0051135
10.0786 |  |  |  |  | 1.779 | -0.0051135
10.7985 |  |  |  |  | 1.779 | -0.0051135
11.5184 |  |  |  |  | 1.779 | -0.0051135
12.2383 |  |  |  |  | 1.779 | -0.0051135
12.9582 | 169.2277 | 164.6535 | 166.9406 | 17.707 | 1.7774 | -0.0051135
13.6781 |  |  |  |  | 1.779 | -0.0051135
14.3979 |  |  |  |  | 1.7774 | -0.0051135
15.1179 |  |  |  |  | 1.7774 | -0.0051135
15.8377 |  |  |  |  | 1.7774 | -0.0051135
16.5576 |  |  |  |  | 1.7774 | -0.0051135
17.2776 |  |  |  |  | 1.7774 | -0.0051135
17.9974 |  |  |  |  | 1.7774 | -0.0051135
18.7173 |  |  |  |  | 1.7774 | -0.0051135
19.4372 |  |  |  |  | 1.7774 | -0.0051135
20.1571 |  |  |  |  | 1.7774 | -0.0051135
20.877 |  |  |  |  | 1.7774 | -0.0051135
21.5969 |  |  |  |  | 1.7774 | -0.0051135
22.3168 |  |  |  |  | 1.7774 | -0.0051135
23.0367 |  |  |  |  | 1.7774 | -0.0051135
23.7566 |  |  |  |  | 1.7774 | -0.0051135
24.4765 |  |  |  |  | 1.7774 | -0.0051135
25.1964 |  |  |  |  | 1.7774 | -0.0051135
25.9163 |  |  |  |  | 1.7774 | -0.0051135
26.6362 |  |  |  |  | 1.7774 | -0.0051135
27.3561 |  |  |  |  | 1.7774 | -0.0051135
28.076 |  |  |  |  | 1.7774 | -0.0051135
28.7959 |  |  |  |  | 1.7774 | -0.0051135
29.5158 |  |  |  |  | 1.7774 | -0.0051135
30.2357 | 169.229 | 164.6648 | 166.9469 | 17.674 | 1.7755 | -0.0051135
30.9556 |  |  |  |  | 1.7774 | -0.0051135
31.6755 |  |  |  |  | 1.7755 | -0.0051135
32.3953 |  |  |  |  | 1.7755 | -0.0051135
33.1153 |  |  |  |  | 1.7755 | -0.0051135
33.8351 |  |  |  |  | 1.7755 | -0.0051135
34.555 |  |  |  |  | 1.7755 | -0.0051135
35.275 | 169.2318 | 164.6753 | 166.9535 | 17.656 | 1.7727 | -0.0051135
35.9949 |  |  |  |  | 1.7755 | -0.0051135
36.7148 |  |  |  |  | 1.7727 | -0.0051135
37.4347 |  |  |  |  | 1.7727 | -0.0051135
38.1545 | 169.0548 | 164.5292 | 166.792 | 17.6571 | 1.7768 | -0.0051135
38.8745 |  |  |  |  | 1.7727 | -0.0051135
39.5944 |  |  |  |  | 1.7768 | -0.0051135
40.3143 |  |  |  |  | 1.7768 | -0.0051135
41.0341 |  |  |  |  | 1.7768 | -0.0051135
41.754 |  |  |  |  | 1.7768 | -0.0051135
42.4739 |  |  |  |  | 1.7768 | -0.0051135
43.1939 |  |  |  |  | 1.7768 | -0.0051135
43.9138 | 169.0254 | 164.4651 | 166.7452 | 17.6111 | 1.7743 | -0.0051135
44.6336 |  |  |  |  | 1.7768 | -0.0051135
45.3535 |  |  |  |  | 1.7743 | -0.0051135
46.0735 |  |  |  |  | 1.7743 | -0.0051135
46.7933 |  |  |  |  | 1.7743 | -0.0051135
47.5132 |  |  |  |  | 1.7743 | -0.0051135
48.2331 |  |  |  |  | 1.7743 | -0.0051135
48.953 |  |  |  |  | 1.7743 | -0.0051135
49.6729 |  |  |  |  | 1.7743 | -0.0051135
50.3928 |  |  |  |  | 1.7743 | -0.0051135
51.1127 |  |  |  |  | 1.7743 | -0.0051135
51.8326 |  |  |  |  | 1.7743 | -0.0051135
52.5525 |  |  |  |  | 1.7743 | -0.0051135
53.2724 |  |  |  |  | 1.7743 | -0.0051135
53.9923 | 168.8805 | 164.5563 | 166.7184 | 17.1308 | 1.7482 | -0.0051135
54.7122 |  |  |  |  | 1.7743 | -0.0051135
55.4321 |  |  |  |  | 1.7482 | -0.0051135
56.152 |  |  |  |  | 1.7482 | -0.0051135
56.8719 |  |  |  |  | 1.7482 | -0.0051135
57.5917 |  |  |  |  | 1.7482 | -0.0051135
58.3117 |  |  |  |  | 1.7482 | -0.0051135
59.0316 |  |  |  |  | 1.7482 | -0.0051135
59.7514 |  |  |  |  | 1.7482 | -0.0051135
60.4714 | 167.8805 | 164.4489 | 166.1647 | 16.8237 | 1.7424 | -0.0051135
61.1913 | 168.4763 | 164.8081 | 166.6422 | 16.7759 | 1.7297 | -0.0051135
61.9111 |  |  |  |  | 1.7424 | -0.0051135
62.631 | 168.4193 | 164.7809 | 166.6001 | 16.7034 | 1.7263 | -0.0051135
63.3509 |  |  |  |  | 1.7297 | -0.0051135
64.0708 |  |  |  |  | 1.7263 | -0.0051135
64.7907 |  |  |  |  | 1.7263 | -0.0051135
65.5107 |  |  |  |  | 1.7263 | -0.0051135
66.2306 | 167.8926 | 164.6753 | 166.2839 | 16.5321 | 1.7229 | -0.0051135
66.9505 | 167.9459 | 164.91 | 166.428 | 16.4945 | 1.7195 | -0.0051135
67.6703 |  |  |  |  | 1.7229 | -0.0051135
68.3902 |  |  |  |  | 1.7195 | -0.0051135
69.1101 |  |  |  |  | 1.7195 | -0.0051135
69.83 | 167.538 | 164.9305 | 166.2342 | 16.3549 | 1.7149 | -0.0051135
70.5499 | 167.5869 | 164.7716 | 166.1792 | 16.3329 | 1.7144 | -0.0051135
71.2698 |  |  |  |  | 1.7149 | -0.0051135
71.9897 |  |  |  |  | 1.7141 | -0.0051135
72.7096 | 167.4494 | 164.6341 | 166.0418 | 16.2254 | 1.7108 | -0.0051135
73.4295 |  |  |  |  | 1.7141 | -0.0051135
74.1494 |  |  |  |  | 1.7108 | -0.0051135
74.8693 | 167.2085 | 164.5887 | 165.8986 | 16.1228 | 1.7071 | -0.0051135
75.5892 | 167.1489 | 164.7152 | 165.9321 | 16.0861 | 1.7069 | -0.0051135
76.3091 |  |  |  |  | 1.7071 | -0.0051135
77.029 | 166.6228 | 164.658 | 165.6404 | 16.028 | 1.7081 | -0.0051135
77.7489 | 166.7024 | 164.4824 | 165.5924 | 15.9962 | 1.7066 | -0.0051135
78.4687 |  |  |  |  | 1.7083 | -0.0051135
79.1887 |  |  |  |  | 1.7066 | -0.0051135
79.9086 |  |  |  |  | 1.7066 | -0.0051135
80.6285 |  |  |  |  | 1.7066 | -0.0051135
81.3484 |  |  |  |  | 1.7066 | -0.0051135
82.0683 |  |  |  |  | 1.7066 | -0.0051135
82.7882 | 166.2249 | 164.7945 | 165.5097 | 15.7693 | 1.6957 | -0.0051135
83.5081 | 166.3067 | 164.6663 | 165.4865 | 15.7457 | 1.6952 | -0.0051135
84.228 | 166.1319 | 164.506 | 165.3189 | 15.7163 | 1.6954 | -0.0051135
84.9479 |  |  |  |  | 1.6952 | -0.0051135
85.6678 |  |  |  |  | 1.6954 | -0.0051135
86.3877 |  |  |  |  | 1.6954 | -0.0051135
87.1076 |  |  |  |  | 1.6954 | -0.0051135
87.8274 |  |  |  |  | 1.6954 | -0.0051135
88.5473 |  |  |  |  | 1.6954 | -0.0051135
89.2672 |  |  |  |  | 1.6954 | -0.0051135
89.9871 |  |  |  |  | 1.6954 | -0.0051135
90.707 | 165.1957 | 164.3423 | 164.769 | 15.3608 | 1.6884 | -0.0051135
91.4269 |  |  |  |  | 1.6954 | -0.0051135
92.1468 |  |  |  |  | 1.6884 | -0.0051135
92.8667 | 165.2488 | 164.728 | 164.9884 | 15.2597 | 1.6808 | -0.0051135
93.5866 |  |  |  |  | 1.6884 | -0.0051135
94.3065 | 164.9943 | 164.6253 | 164.8098 | 15.1981 | 1.6802 | -0.0051135
95.0265 | 165.1359 | 164.7805 | 164.9582 | 15.1642 | 1.6777 | -0.0051135
95.7463 | 164.7801 | 164.4694 | 164.6247 | 15.1478 | 1.681 | -0.0051135
96.4662 | 164.6207 | 164.2569 | 164.4388 | 15.1179 | 1.6809 | -0.0051135
97.1861 | 164.6191 | 164.4611 | 164.5401 | 15.0843 | 1.6804 | -0.0051135
97.906 |  |  |  |  | 1.6806 | -0.0051135
98.6259 |  |  |  |  | 1.6804 | -0.0051135
99.3458 | 164.5176 | 164.5248 | 164.5212 | 14.9677 | 1.6738 | -0.0051135
100.0657 | 164.3647 | 164.3348 | 164.3498 | 14.9508 | 1.6751 | -0.0051135
100.7856 | 164.0906 | 164.425 | 164.2578 | 14.9041 | 1.6733 | -0.0051135
101.5055 |  |  |  |  | 1.6751 | -0.0051135
102.2254 |  |  |  |  | 1.6733 | -0.0051135
102.9453 |  |  |  |  | 1.6733 | -0.0051135
103.6652 | 164.2197 | 164.524 | 164.3718 | 14.7581 | 1.6659 | -0.0051135
104.385 | 163.5693 | 164.2445 | 163.9069 | 14.7499 | 1.6722 | -0.0051135
105.105 | 163.6025 | 164.4228 | 164.0126 | 14.7035 | 1.6684 | -0.0051135
105.8249 |  |  |  |  | 1.6722 | -0.0051135
106.5447 |  |  |  |  | 1.6684 | -0.0051135
107.2646 | 163.2918 | 164.4756 | 163.8837 | 14.5841 | 1.6648 | -0.0051135
107.9846 | 163.4159 | 164.3704 | 163.8931 | 14.5641 | 1.6634 | -0.0051135
108.7045 | 163.3463 | 164.5256 | 163.936 | 14.5288 | 1.6622 | -0.0051135
109.4243 |  |  |  |  | 1.663 | -0.0051135
110.1442 | 163.2173 | 164.3426 | 163.7799 | 14.4644 | 1.6613 | -0.0051135
110.8641 | 162.8393 | 164.2954 | 163.5674 | 14.4234 | 1.6608 | -0.0051135
111.584 | 162.9971 | 164.2923 | 163.6447 | 14.3991 | 1.6616 | -0.0051135
112.3039 |  |  |  |  | 1.6608 | -0.0051135
113.0238 | 162.6412 | 164.3108 | 163.476 | 14.3411 | 1.6603 | -0.0051135
113.7437 | 162.7315 | 164.5374 | 163.6345 | 14.2971 | 1.6568 | -0.0051135
114.4637 | 162.3884 | 164.136 | 163.2622 | 14.2759 | 1.6613 | -0.0051135
115.1835 | 162.4557 | 164.1659 | 163.3108 | 14.2406 | 1.658 | -0.0051135
115.9035 | 162.2411 | 164.3398 | 163.2905 | 14.189 | 1.6565 | -0.0051135
116.6233 | 162.3559 | 164.2431 | 163.2995 | 14.1461 | 1.655 | -0.0051135
117.3432 | 162.0113 | 164.2193 | 163.1153 | 14.1335 | 1.6569 | -0.0051135
118.0631 | 161.9288 | 164.18 | 163.0544 | 14.0907 | 1.6551 | -0.0051135
118.783 |  |  |  |  | 1.6569 | -0.0051135
119.5029 |  |  |  |  | 1.6551 | -0.0051135
120.2228 | 161.8769 | 164.0854 | 162.9812 | 13.9794 | 1.6523 | -0.0051135
120.9427 | 161.525 | 164.3169 | 162.921 | 13.9516 | 1.6516 | -0.0051135
121.6626 | 160.6042 | 163.834 | 162.2191 | 13.9343 | 1.6603 | -0.0051135
122.3825 |  |  |  |  | 1.6516 | -0.0051135
123.1024 | 161.1479 | 164.0646 | 162.6063 | 13.8438 | 1.6488 | -0.0051135
123.8223 | 161.2206 | 163.7984 | 162.5095 | 13.8187 | 1.6494 | -0.0051135
124.5422 |  |  |  |  | 1.6488 | -0.0051135
125.2621 | 160.8987 | 163.8081 | 162.3534 | 13.7447 | 1.6481 | -0.0051135
125.982 |  |  |  |  | 1.6494 | -0.0051135
126.7019 | 160.8353 | 163.8357 | 162.3355 | 13.6689 | 1.6456 | -0.0051135
127.4218 | 160.5133 | 163.8308 | 162.172 | 13.6366 | 1.6457 | -0.0051135
128.1417 | 160.5851 | 163.8767 | 162.2309 | 13.6136 | 1.6453 | -0.0051135
128.8616 | 160.2779 | 163.8537 | 162.0658 | 13.5817 | 1.6468 | -0.0051135
129.5815 | 160.2696 | 163.8175 | 162.0436 | 13.5389 | 1.6437 | -0.0051135
130.3014 |  |  |  |  | 1.6467 | -0.0051135
131.0212 | 160.0842 | 163.8205 | 161.9523 | 13.4864 | 1.6435 | -0.0051135
131.7412 |  |  |  |  | 1.6437 | -0.0051135
132.4611 | 159.8589 | 163.6641 | 161.7615 | 13.3955 | 1.6421 | -0.0051135
133.1809 | 159.6214 | 163.7053 | 161.6634 | 13.3731 | 1.6426 | -0.0051135
133.9009 | 159.5659 | 163.7838 | 161.6749 | 13.3348 | 1.6415 | -0.0051135
134.6208 |  |  |  |  | 1.6429 | -0.0051135
135.3406 | 159.3536 | 163.8754 | 161.6145 | 13.2844 | 1.6383 | -0.0051135
136.0606 | 159.0958 | 163.5198 | 161.3078 | 13.2261 | 1.6397 | -0.0051135
136.7805 | 159.0562 | 163.5073 | 161.2817 | 13.2089 | 1.6393 | -0.0051135
137.5004 | 158.8674 | 163.7593 | 161.3133 | 13.1559 | 1.6376 | -0.0051135
138.2203 | 158.9893 | 163.5135 | 161.2514 | 13.1271 | 1.6373 | -0.0051135
138.9401 | 158.8465 | 163.6448 | 161.2456 | 13.0973 | 1.6349 | -0.0051135
139.66 | 158.6614 | 163.2218 | 160.9416 | 13.0629 | 1.6384 | -0.0051135
140.3799 |  |  |  |  | 1.6349 | -0.0051135
141.0998 | 158.2782 | 163.4151 | 160.8466 | 12.9922 | 1.6355 | -0.0051135
141.8198 |  |  |  |  | 1.6384 | -0.0051135
142.5397 | 158.1174 | 163.3299 | 160.7237 | 12.9048 | 1.6345 | -0.0051135
143.2596 | 158.0705 | 163.2348 | 160.6526 | 12.8948 | 1.6353 | -0.0051135
143.9794 | 157.6877 | 163.4985 | 160.5931 | 12.8425 | 1.633 | -0.0051135
144.6993 | 157.7289 | 163.3074 | 160.5181 | 12.8226 | 1.6336 | -0.0051135
145.4192 | 157.5902 | 163.2957 | 160.4429 | 12.809 | 1.6353 | -0.0051135
146.1391 | 157.5073 | 163.2256 | 160.3665 | 12.7716 | 1.6335 | -0.0051135
146.859 |  |  |  |  | 1.6353 | -0.0051135
147.5789 | 157.4701 | 163.278 | 160.374 | 12.6776 | 1.6291 | -0.0051135
148.2988 | 157.3076 | 163.197 | 160.2523 | 12.6665 | 1.6309 | -0.0051135
149.0187 | 156.8656 | 163.1247 | 159.9951 | 12.611 | 1.6306 | -0.0051135
149.7386 |  |  |  |  | 1.6309 | -0.0051135
150.4585 | 157.0201 | 163.2173 | 160.1187 | 12.5374 | 1.6266 | -0.0051135
151.1784 | 156.4759 | 163.0064 | 159.7411 | 12.5062 | 1.6302 | -0.0051135
151.8983 |  |  |  |  | 1.6266 | -0.0051135
152.6182 | 156.6181 | 163.2281 | 159.9231 | 12.4349 | 1.6244 | -0.0051135
153.3381 |  |  |  |  | 1.6302 | -0.0051135
154.0581 | 156.2555 | 163.0136 | 159.6345 | 12.3792 | 1.6252 | -0.0051135
154.7779 | 155.8149 | 162.8691 | 159.342 | 12.3458 | 1.6285 | -0.0051135
155.4978 | 155.7301 | 162.8582 | 159.2941 | 12.3056 | 1.6272 | -0.0051135
156.2177 |  |  |  |  | 1.6285 | -0.0051135
156.9376 | 155.9844 | 163.1883 | 159.5863 | 12.2403 | 1.6216 | -0.0051135
157.6574 | 155.6344 | 162.7627 | 159.1986 | 12.2119 | 1.6246 | -0.0051135
158.3774 | 155.4465 | 162.8141 | 159.1303 | 12.1655 | 1.6235 | -0.0051135
159.0973 |  |  |  |  | 1.6246 | -0.0051135
159.8171 | 155.0999 | 162.7674 | 158.9337 | 12.093 | 1.6228 | -0.0051135
160.537 |  |  |  |  | 1.6237 | -0.0051135
161.257 | 154.9334 | 162.9064 | 158.9199 | 12.0309 | 1.6202 | -0.0051135
161.9769 | 154.8226 | 162.6057 | 158.7141 | 11.9934 | 1.6221 | -0.0051135
162.6968 | 154.5983 | 162.8105 | 158.7044 | 11.9497 | 1.6197 | -0.0051135
163.4166 |  |  |  |  | 1.6221 | -0.0051135
164.1366 | 161.2065 | 161.2065 | 161.2065 | 11.7631 | 1.5788 | -0.0051135
164.8564 | 154.2904 | 162.7272 | 158.5088 | 11.858 | 1.6181 | -0.0051135
165.5764 | 154.2308 | 162.5762 | 158.4035 | 11.8112 | 1.6167 | -0.0051135
166.2962 | 153.9637 | 162.717 | 158.3403 | 11.7807 | 1.6167 | -0.0051135
167.0161 | 154.0399 | 162.6416 | 158.3408 | 11.7566 | 1.6156 | -0.0051135
167.7361 | 153.8586 | 162.4682 | 158.1634 | 11.7138 | 1.615 | -0.0051135
168.4559 | 153.6745 | 162.6415 | 158.158 | 11.6732 | 1.6148 | -0.0051135
169.1758 |  |  |  |  | 1.6151 | -0.0051135
169.8957 | 153.5222 | 162.6544 | 158.0883 | 11.6 | 1.613 | -0.0051135
170.6156 | 153.3004 | 162.6448 | 157.9726 | 11.5631 | 1.6114 | -0.0051135
171.3355 | 153.3299 | 162.5939 | 157.9619 | 11.5239 | 1.611 | -0.0051135
172.0554 | 153.1615 | 162.4894 | 157.8255 | 11.4911 | 1.6106 | -0.0051135
172.7753 |  |  |  |  | 1.6111 | -0.0051135
173.4952 | 152.7536 | 162.6293 | 157.6915 | 11.4144 | 1.6087 | -0.0051135
174.2151 | 152.7875 | 162.4376 | 157.6126 | 11.389 | 1.6101 | -0.0051135
174.935 | 152.5992 | 162.2288 | 157.414 | 11.3517 | 1.6087 | -0.0051135
175.6549 | 152.6098 | 162.3028 | 157.4563 | 11.3085 | 1.6069 | -0.0051135
176.3748 | 152.4396 | 162.3909 | 157.4152 | 11.2745 | 1.6071 | -0.0051135
177.0947 | 152.345 | 162.3335 | 157.3392 | 11.2415 | 1.6068 | -0.0051135
177.8146 | 152.2174 | 162.2299 | 157.2237 | 11.2067 | 1.6068 | -0.0051135
178.5345 | 151.9014 | 162.3092 | 157.1053 | 11.1648 | 1.605 | -0.0051135
179.2544 | 151.9809 | 162.2632 | 157.1221 | 11.1353 | 1.6045 | -0.0051135
179.9743 | 151.705 | 162.3342 | 157.0196 | 11.1083 | 1.6052 | -0.0051135
180.6942 | 151.6148 | 162.142 | 156.8784 | 11.0592 | 1.6047 | -0.0051135
181.4141 | 151.2674 | 161.9261 | 156.5968 | 11.0123 | 1.6031 | -0.0051135
182.1339 | 151.1497 | 162.1606 | 156.6551 | 10.9868 | 1.6036 | -0.0051135
182.8539 | 151.3485 | 162.2435 | 156.796 | 10.9528 | 1.6016 | -0.0051135
183.5738 |  |  |  |  | 1.6036 | -0.0051135
184.2937 | 150.5426 | 161.7566 | 156.1496 | 10.8702 | 1.6026 | -0.0051135
185.0136 | 150.8561 | 162.0722 | 156.4641 | 10.8491 | 1.6019 | -0.0051135
185.7335 | 150.6703 | 162.0015 | 156.3359 | 10.8132 | 1.6017 | -0.0051135
186.4534 | 150.4982 | 161.8758 | 156.187 | 10.7655 | 1.6009 | -0.0051135
187.1733 | 149.9632 | 161.6867 | 155.8249 | 10.7241 | 1.6002 | -0.0051135
187.8932 | 150.1108 | 161.7543 | 155.9325 | 10.6975 | 1.6012 | -0.0051135
188.6131 | 150.216 | 162.0903 | 156.1531 | 10.6695 | 1.5982 | -0.0051135
189.333 | 150.0753 | 161.8381 | 155.9567 | 10.6307 | 1.6007 | -0.0051135
190.0529 |  |  |  |  | 1.5982 | -0.0051135
190.7727 | 149.4698 | 161.7572 | 155.6135 | 10.5405 | 1.5979 | -0.0051135
191.4926 | 149.5564 | 161.6821 | 155.6192 | 10.5135 | 1.5975 | -0.0051135
192.2125 | 149.2628 | 161.6561 | 155.4594 | 10.474 | 1.5981 | -0.0051135
192.9324 | 148.9533 | 161.5165 | 155.2349 | 10.4323 | 1.5978 | -0.0051135
193.6524 | 148.792 | 161.6041 | 155.1981 | 10.3879 | 1.5974 | -0.0051135
194.3722 |  |  |  |  | 1.5976 | -0.0051135
195.0921 | 148.5611 | 161.4207 | 154.9909 | 10.3156 | 1.5959 | -0.0051135
195.812 | 148.5663 | 161.3938 | 154.98 | 10.2794 | 1.5951 | -0.0051135
196.5319 | 148.4859 | 161.5233 | 155.0046 | 10.2318 | 1.5942 | -0.0051135
197.2518 | 148.1259 | 161.2214 | 154.6736 | 10.1962 | 1.596 | -0.0051135
197.9717 | 148.005 | 161.1383 | 154.5716 | 10.1599 | 1.5951 | -0.0051135
198.6916 | 147.8289 | 161.2548 | 154.5419 | 10.1224 | 1.5937 | -0.0051135
199.4115 | 147.8286 | 161.3288 | 154.5787 | 10.0853 | 1.5935 | -0.0051135
200.1314 | 147.6151 | 161.1033 | 154.3592 | 10.0478 | 1.5944 | -0.0051135
200.8513 | 147.5095 | 161.2087 | 154.3591 | 10.0093 | 1.5928 | -0.0051135
201.5712 | 147.2591 | 161.0892 | 154.1741 | 9.9684 | 1.5931 | -0.0051135
202.2911 | 147.2502 | 161.1344 | 154.1923 | 9.9344 | 1.5914 | -0.0051135
203.011 | 147.0905 | 161.0529 | 154.0717 | 9.8994 | 1.5912 | -0.0051135
203.7309 | 146.9021 | 161.0629 | 153.9825 | 9.8557 | 1.5911 | -0.0051135
204.4507 | 146.8402 | 160.9902 | 153.9152 | 9.8184 | 1.5916 | -0.0051135
205.1707 | 146.683 | 160.999 | 153.841 | 9.7792 | 1.5911 | -0.0051135
205.8906 | 146.5728 | 161.1789 | 153.8759 | 9.7354 | 1.5884 | -0.0051135
206.6105 | 146.3543 | 160.8936 | 153.6239 | 9.6958 | 1.5898 | -0.0051135
207.3304 | 146.2277 | 160.9336 | 153.5806 | 9.6485 | 1.5879 | -0.0051135
208.0503 | 146.014 | 160.7552 | 153.3846 | 9.6087 | 1.5899 | -0.0051135
208.7702 | 146.1477 | 160.9329 | 153.5403 | 9.5775 | 1.5868 | -0.0051135
209.4901 | 145.932 | 160.7917 | 153.3619 | 9.5485 | 1.588 | -0.0051135
210.21 | 145.8371 | 160.7295 | 153.2833 | 9.5184 | 1.5874 | -0.0051135
210.9299 | 145.78 | 160.8281 | 153.304 | 9.4861 | 1.5861 | -0.0051135
211.6497 | 145.5989 | 161.0494 | 153.3241 | 9.4434 | 1.585 | -0.0051135
212.3697 | 145.4758 | 160.9161 | 153.1959 | 9.393 | 1.5846 | -0.0051135
213.0896 | 145.2525 | 160.9466 | 153.0995 | 9.3461 | 1.5838 | -0.0051135
213.8094 | 145.1318 | 160.8397 | 152.9858 | 9.3041 | 1.5841 | -0.0051135
214.5294 | 144.9175 | 160.8069 | 152.8622 | 9.2609 | 1.5835 | -0.0051135
215.2493 | 145.0318 | 160.7386 | 152.8852 | 9.2276 | 1.5819 | -0.0051135
215.9691 | 144.7218 | 160.8015 | 152.7616 | 9.1851 | 1.582 | -0.0051135
216.6891 | 144.6171 | 160.7599 | 152.6885 | 9.1497 | 1.5823 | -0.0051135
217.4089 | 144.5118 | 160.8024 | 152.6571 | 9.1022 | 1.5822 | -0.0051135
218.1288 | 144.318 | 160.8653 | 152.5917 | 9.0569 | 1.5804 | -0.0051135
218.8487 | 144.1205 | 160.7831 | 152.4518 | 9.0127 | 1.581 | -0.0051135
219.5686 | 143.8675 | 160.5566 | 152.2121 | 8.9672 | 1.5822 | -0.0051135
220.2885 | 143.9974 | 160.9053 | 152.4514 | 8.9361 | 1.5787 | -0.0051135
221.0084 | 143.8123 | 160.8925 | 152.3524 | 8.8884 | 1.5774 | -0.0051135
221.7283 | 143.5542 | 160.819 | 152.1866 | 8.8359 | 1.5786 | -0.0051135
222.4482 | 143.6076 | 160.6596 | 152.1336 | 8.7989 | 1.5774 | -0.0051135
223.1681 | 143.3266 | 160.6992 | 152.0129 | 8.7588 | 1.5791 | -0.0051135
223.888 | 143.1463 | 160.6703 | 151.9083 | 8.6902 | 1.5771 | -0.0051135
224.6079 | 142.9667 | 160.742 | 151.8544 | 8.6471 | 1.576 | -0.0051135
225.3278 | 142.8841 | 160.762 | 151.8231 | 8.6247 | 1.577 | -0.0051135
226.0477 | 142.7204 | 160.937 | 151.8287 | 8.5757 | 1.5755 | -0.0051135
226.7676 | 142.5947 | 160.8637 | 151.7292 | 8.5182 | 1.5755 | -0.0051135
227.4875 | 142.3914 | 160.853 | 151.6222 | 8.4906 | 1.576 | -0.0051135
228.2074 | 142.2754 | 160.9181 | 151.5968 | 8.4417 | 1.5737 | -0.0051135
228.9272 | 142.2077 | 160.9152 | 151.5614 | 8.3792 | 1.5724 | -0.0051135
229.6472 | 142.1565 | 160.9172 | 151.5369 | 8.3354 | 1.57 | -0.0051135
230.3671 | 141.8138 | 160.7497 | 151.2818 | 8.2606 | 1.5718 | -0.0051135
231.087 | 141.715 | 161.0466 | 151.3808 | 8.2402 | 1.5695 | -0.0051135
231.8069 | 141.7642 | 160.9269 | 151.3455 | 8.2001 | 1.5684 | -0.0051135
232.5268 | 141.5206 | 160.8811 | 151.2008 | 8.1357 | 1.5681 | -0.0051135
233.2467 | 141.3699 | 160.9661 | 151.168 | 8.1014 | 1.5673 | -0.0051135
233.9665 | 141.1241 | 160.7473 | 150.9357 | 8.0472 | 1.5692 | -0.0051135
234.6865 | 141.134 | 161.0539 | 151.0939 | 8.0052 | 1.5672 | -0.0051135
235.4064 | 140.9955 | 160.9954 | 150.9955 | 7.9621 | 1.5672 | -0.0051135
236.1263 | 140.8301 | 161.0562 | 150.9431 | 7.9242 | 1.5666 | -0.0051135
236.8462 | 140.7729 | 161.3176 | 151.0452 | 7.8623 | 1.5646 | -0.0051135
237.5661 | 140.4399 | 161.2234 | 150.8317 | 7.7728 | 1.5641 | -0.0051135
238.286 | 140.2541 | 161.5177 | 150.8859 | 7.7135 | 1.5638 | -0.0051135
239.0059 | 139.9893 | 161.4853 | 150.7373 | 7.6458 | 1.5637 | -0.0051135
239.7257 | 139.8323 | 161.4492 | 150.6408 | 7.5754 | 1.5637 | -0.0051135
240.4457 | 139.8483 | 161.5199 | 150.6841 | 7.5627 | 1.5623 | -0.0051135
241.1655 | 139.8776 | 161.7173 | 150.7975 | 7.5317 | 1.5599 | -0.0051135
241.8854 | 139.6258 | 161.9793 | 150.8025 | 7.434 | 1.5595 | -0.0051135
242.6053 | 139.4254 | 161.9793 | 150.7023 |  | 1.5609 | -0.0051135
243.3252 | 139.1683 | 161.9793 | 150.5738 |  | 1.5595 | -0.0051135
244.0451 | 139.2158 | 161.9793 | 150.5976 |  | 1.5601 | -0.0051135
244.765 | 138.9319 | 161.9793 | 150.4556 |  | 1.5592 | -0.0051135
245.4849 | 138.7646 | 161.9793 | 150.3719 |  | 1.5601 | -0.0051135
246.2048 | 138.5202 | 4.2355e+252 | 2.1177e+252 |  | 1.5591 | -0.0051135
246.9247 | 138.2084 | 4.2355e+252 | 2.1177e+252 |  | 1.5611 | -0.0051135
247.6446 | 138.097 | 4.2355e+252 | 2.1177e+252 |  | 1.5593 | -0.0051135
248.3645 | 137.9535 | 4.2355e+252 | 2.1177e+252 |  | 1.5607 | -0.0051135
249.0844 | 137.894 | 4.2355e+252 | 2.1177e+252 |  | 1.5588 | -0.0051135
249.8043 | 137.8451 | 4.2355e+252 | 2.1177e+252 |  | 1.5586 | -0.0051135
250.5242 | 137.9474 | 4.2355e+252 | 2.1177e+252 |  | 1.5551 | -0.0051135
251.2441 | 137.8721 | 4.2355e+252 | 2.1177e+252 |  | 1.5549 | -0.0051135
251.964 | 137.828 | 4.2355e+252 | 2.1177e+252 |  | 1.5531 | -0.0051135
252.6839 | 137.8059 | 4.2355e+252 | 2.1177e+252 |  | 1.5534 | -0.0051135
253.4037 | 137.7039 | 4.2355e+252 | 2.1177e+252 |  | 1.5506 | -0.0051135
254.1237 | 137.7362 | 4.2355e+252 | 2.1177e+252 |  | 1.5514 | -0.0051135
254.8436 | 137.5531 | 4.2355e+252 | 2.1177e+252 |  | 1.5491 | -0.0051135
255.5635 | 137.3947 | 4.2355e+252 | 2.1177e+252 |  | 1.549 | -0.0051135
256.2834 | 137.2596 | 4.2355e+252 | 2.1177e+252 |  | 1.5462 | -0.0051135
257.0033 | 137.2041 | 4.2355e+252 | 2.1177e+252 |  | 1.5477 | -0.0051135
257.7232 | 137.0064 | 4.2355e+252 | 2.1177e+252 |  | 1.5467 | -0.0051135
258.443 | 137.4572 | 4.2355e+252 | 2.1177e+252 |  | 1.5467 | -0.0051135
259.1629 | 136.3258 | 4.2355e+252 | 2.1177e+252 |  | 1.5528 | -0.0051135
259.8829 | 136.2443 | 4.2355e+252 | 2.1177e+252 |  | 1.5537 | -0.0051135
260.6027 | 136.1365 | 4.2355e+252 | 2.1177e+252 |  | 1.5532 | -0.0051135
261.3226 | 135.8245 | 154.4516 | 145.138 | 5.7912 | 1.6091 | -0.0051135
262.0425 | 135.2071 | 151.9809 | 143.594 | 5.6853 | 1.6392 | -0.0051135
262.7625 | 135.2406 | 152.1772 | 143.7089 | 5.6481 | 1.6329 | -0.0051135
263.4824 | 135.3523 | 152.4225 | 143.8874 | 5.621 | 1.6287 | -0.0051135
264.2023 |  |  |  |  | 1.6329 | -0.0051135
264.9222 |  |  |  |  | 1.6287 | -0.0051135
265.6421 | 137.4084 | 152.4225 | 144.9154 |  | 1.5917 | -0.0051135
266.3619 | 136.7577 | 4.0959e-22 | 68.3789 |  | 1.6013 | -0.0051135
267.0818 | 136.1436 | 154.8231 | 145.4833 | 5.7781 | 1.5911 | -0.0051135
267.8017 | 136.6018 | 154.8231 | 145.7124 |  | 1.5971 | -0.0051135
268.5216 | 137.6976 | 154.8231 | 146.2603 |  | 1.574 | -0.0051135
269.2416 | 137.6519 | 154.8231 | 146.2375 |  | 1.5871 | -0.0051135
269.9614 | 137.2606 | 154.8231 | 146.0418 |  | 1.5734 | -0.0051135
270.6813 | 137.4068 | 154.8231 | 146.115 |  | 1.5857 | -0.0051135
271.4012 | 137.3595 | 154.8231 | 146.0913 |  | 1.5714 | -0.0051135
272.1211 | 137.1515 | 154.8231 | 145.9873 |  | 1.5867 | -0.0051135
272.841 | 137.2722 | 154.8231 | 146.0477 |  | 1.5703 | -0.0051135
273.5609 | 137.3995 | 154.8231 | 146.1113 |  | 1.5792 | -0.0051135
274.2808 | 137.1527 | 6.6412e-128 | 68.5763 |  | 1.5661 | -0.0051135
275.0007 | 137.3538 | 6.6412e-128 | 68.6769 |  | 1.5825 | -0.0051135
275.7206 | 137.3608 | 6.6412e-128 | 68.6804 |  | 1.5663 | -0.0051135
276.4405 | 137.7878 | 6.6412e-128 | 68.8939 |  | 1.5767 | -0.0051135
277.1603 | 137.2874 | 6.6412e-128 | 68.6437 |  | 1.5648 | -0.0051135
277.8803 | 137.4937 | 6.6412e-128 | 68.7469 |  | 1.5658 | -0.0051135
278.6002 |  |  |  |  | 1.5648 | -0.0051135
279.3201 |  |  |  |  | 1.5658 | -0.0051135
280.04 | 138.1239 | 6.6412e-128 | 69.062 |  | 1.5558 | -0.0051135
280.7599 | 137.5258 | 6.6412e-128 | 68.7629 |  | 1.5586 | -0.0051135
281.4798 | 137.3897 | 4.0936e-22 | 68.6949 |  | 1.5578 | -0.0051135
282.1997 | 137.9351 | 4.0936e-22 | 68.9676 |  | 1.5536 | -0.0051135
282.9196 | 137.8169 | 4.0936e-22 | 68.9085 |  | 1.5533 | -0.0051135
283.6395 | 137.4691 | 4.0936e-22 | 68.7346 |  | 1.5548 | -0.0051135
284.3594 | 137.8729 | 4.0936e-22 | 68.9364 |  | 1.5506 | -0.0051135
285.0793 | 137.7386 | 4.0936e-22 | 68.8693 |  | 1.5512 | -0.0051135
285.7992 | 137.6666 | 4.0936e-22 | 68.8333 |  | 1.5492 | -0.0051135
286.519 | 137.7423 | 4.0936e-22 | 68.8712 |  | 1.5482 | -0.0051135
287.2389 | 137.8102 | 4.0936e-22 | 68.9051 |  | 1.5394 | -0.0051135
287.9589 | 137.8404 | 4.0936e-22 | 68.9202 |  | 1.537 | -0.0051135
288.6787 | 137.6932 | 4.0936e-22 | 68.8466 |  | 1.537 | -0.0051135
289.3987 | 137.7584 | 4.0936e-22 | 68.8792 |  | 1.5326 | -0.0051135
290.1185 | 137.8347 | 4.0936e-22 | 68.9174 |  | 1.5292 | -0.0051135
290.8384 | 137.7906 | 4.0936e-22 | 68.8953 |  | 1.5275 | -0.0051135
291.5583 | 137.923 | 4.0936e-22 | 68.9615 |  | 1.5253 | -0.0051135
292.2783 | 137.6533 | 4.0936e-22 | 68.8266 |  | 1.527 | -0.0051135
292.9982 | 137.9407 | 4.0936e-22 | 68.9704 |  | 1.5237 | -0.0051135
293.718 | 137.7304 | 4.0936e-22 | 68.8652 |  | 1.5244 | -0.0051135