## S1_rec1
Time [s] | CA left [°] | CA right [°] | CA mean [°] | Volume [μl] | Baseline [mm] | Cradle angle [°]
0 | 100.4132 | 101.1216 | 100.7674 | 21.1186 | 4.1145 | -0.0067615
0.43182 | 100.5439 | 101.0944 | 100.8191 | 21.1072 | 4.1142 | -0.0067615
0.86376 | 100.47 | 101.294 | 100.882 | 21.171 | 4.114 | -0.0067615
1.2958 | 100.53 | 101.1137 | 100.8218 | 21.1036 | 4.1136 | -0.0067615
1.7276 | 100.4761 | 101.1326 | 100.8043 | 21.1252 | 4.1134 | -0.0067615
2.1596 | 100.6118 | 101.1859 | 100.8988 | 21.1088 | 4.1128 | -0.0067615
2.5915 | 100.5105 | 101.1411 | 100.8258 | 21.1155 | 4.1127 | -0.0067615
3.0235 | 100.5561 | 101.1514 | 100.8537 | 21.0844 | 4.1122 | -0.0067615
3.4555 | 100.4345 | 101.0331 | 100.7338 | 21.0423 | 4.1118 | -0.0067615
3.8873 | 100.2549 | 101.0871 | 100.671 | 21.0659 | 4.1114 | -0.0067615
4.3193 | 100.373 | 100.9634 | 100.6682 | 21.0012 | 4.1108 | -0.0067615
4.7512 | 100.2561 | 101.0102 | 100.6332 | 21.0188 | 4.1101 | -0.0067615
5.1832 | 100.2493 | 100.9323 | 100.5908 | 20.9603 | 4.109 | -0.0067615
5.6152 | 100.1799 | 100.8197 | 100.4998 | 20.9445 | 4.1083 | -0.0067615
6.047 | 100.1922 | 100.9534 | 100.5728 | 20.9508 | 4.107 | -0.0067615
6.479 | 100.0345 | 100.753 | 100.3937 | 20.8908 | 4.1062 | -0.0067615
6.9109 | 100.0276 | 100.9715 | 100.4995 | 20.939 | 4.1045 | -0.0067615
7.3429 | 100.0875 | 100.9061 | 100.4968 | 20.8965 | 4.103 | -0.0067615
7.7748 | 100.0132 | 100.8909 | 100.452 | 20.8944 | 4.1017 | -0.0067615
8.2067 | 99.9743 | 100.8106 | 100.3924 | 20.826 | 4.0998 | -0.0067615
8.6387 | 100.0218 | 100.8713 | 100.4465 | 20.8339 | 4.098 | -0.0067615
9.0706 | 100.0001 | 100.7873 | 100.3937 | 20.7685 | 4.0962 | -0.0067615
9.5025 | 99.9747 | 100.8846 | 100.4297 | 20.7831 | 4.0944 | -0.0067615
9.9345 | 100.0648 | 100.8619 | 100.4633 | 20.752 | 4.0928 | -0.0067615
10.3664 | 100.0474 | 100.7721 | 100.4098 | 20.7023 | 4.0907 | -0.0067615
10.7984 | 100.0308 | 100.7608 | 100.3958 | 20.6705 | 4.0887 | -0.0067615
11.2303 | 99.9541 | 100.768 | 100.361 | 20.6383 | 4.0866 | -0.0067615
11.6622 | 99.9902 | 100.8447 | 100.4174 | 20.6502 | 4.0847 | -0.0067615
12.0941 | 99.957 | 100.7439 | 100.3505 | 20.5778 | 4.0828 | -0.0067615
12.5261 | 99.902 | 100.7414 | 100.3217 | 20.5715 | 4.081 | -0.0067615
12.958 | 100.043 | 100.7063 | 100.3747 | 20.5132 | 4.079 | -0.0067615
13.3899 | 99.9267 | 100.649 | 100.2878 | 20.4999 | 4.0778 | -0.0067615
13.8219 | 99.984 | 100.7835 | 100.3838 | 20.5024 | 4.0759 | -0.0067615
14.2538 | 99.8934 | 100.6532 | 100.2733 | 20.4476 | 4.0743 | -0.0067615
14.6858 | 99.8981 | 100.7207 | 100.3094 | 20.4364 | 4.0725 | -0.0067615
15.1178 | 100.0244 | 100.6341 | 100.3293 | 20.3905 | 4.0707 | -0.0067615
15.5496 | 99.9052 | 100.7952 | 100.3502 | 20.4156 | 4.0686 | -0.0067615
15.9816 | 99.9948 | 100.6646 | 100.3297 | 20.3397 | 4.0669 | -0.0067615
16.4135 | 100.0075 | 100.715 | 100.3612 | 20.3446 | 4.0649 | -0.0067615
16.8455 | 99.9939 | 100.641 | 100.3175 | 20.2837 | 4.0633 | -0.0067615
17.2774 | 100.2274 | 100.2274 | 100.2274 | 19.9749 | 4.0618 | -0.0067615
17.7092 | 99.8939 | 100.7241 | 100.309 | 20.269 | 4.0599 | -0.0067615
18.1412 | 100.0121 | 100.6136 | 100.3128 | 20.221 | 4.0582 | -0.0067615
18.5732 | 99.9145 | 100.679 | 100.2968 | 20.2092 | 4.0563 | -0.0067615
19.0051 | 99.9342 | 100.7021 | 100.3182 | 20.2103 | 4.055 | -0.0067615
19.437 | 99.9637 | 100.6478 | 100.3057 | 20.1726 | 4.0531 | -0.0067615
19.869 | 99.8523 | 100.6085 | 100.2304 | 20.1374 | 4.0516 | -0.0067615
20.301 | 99.868 | 100.6548 | 100.2614 | 20.1471 | 4.0501 | -0.0067615
20.7328 | 99.8423 | 100.6334 | 100.2379 | 20.0904 | 4.048 | -0.0067615
21.1649 | 99.8467 | 100.5875 | 100.2171 | 20.0738 | 4.0459 | -0.0067615
21.5967 | 99.8007 | 100.6425 | 100.2216 | 20.059 | 4.0442 | -0.0067615
22.0287 | 99.9267 | 100.5626 | 100.2446 | 20.0166 | 4.0424 | -0.0067615
22.4606 | 99.9368 | 100.6354 | 100.2861 | 20.0039 | 4.0404 | -0.0067615
22.8926 | 99.8437 | 100.5484 | 100.196 | 19.9589 | 4.0387 | -0.0067615
23.3245 | 99.8369 | 100.6398 | 100.2384 | 19.9716 | 4.0368 | -0.0067615
23.7565 | 99.846 | 100.5809 | 100.2135 | 19.9095 | 4.0347 | -0.0067615
24.1883 | 99.7934 | 100.6247 | 100.209 | 19.9144 | 4.0331 | -0.0067615
24.6203 | 99.9104 | 100.6614 | 100.2859 | 19.8919 | 4.0312 | -0.0067615
25.0522 | 99.943 | 100.6133 | 100.2781 | 19.8609 | 4.0296 | -0.0067615
25.4842 | 99.9009 | 100.6598 | 100.2804 | 19.8427 | 4.0278 | -0.0067615
25.9162 | 99.8392 | 100.5292 | 100.1842 | 19.7906 | 4.0261 | -0.0067615
26.3481 | 99.8338 | 100.5565 | 100.1952 | 19.7676 | 4.0242 | -0.0067615
26.7799 | 99.7727 | 100.5141 | 100.1434 | 19.7335 | 4.0226 | -0.0067615
27.2119 | 99.7774 | 100.6352 | 100.2063 | 19.7536 | 4.0208 | -0.0067615
27.6438 | 99.8547 | 100.5494 | 100.202 | 19.7097 | 4.0191 | -0.0067615
28.0758 | 99.8492 | 100.5036 | 100.1764 | 19.6724 | 4.0172 | -0.0067615
28.5078 | 99.844 | 100.602 | 100.223 | 19.6647 | 4.0153 | -0.0067615
28.9397 | 99.7589 | 100.5505 | 100.1547 | 19.646 | 4.0135 | -0.0067615
29.3715 | 99.7195 | 100.5247 | 100.1221 | 19.6148 | 4.0118 | -0.0067615
29.8035 | 99.842 | 100.5255 | 100.1838 | 19.5848 | 4.0097 | -0.0067615
30.2354 | 99.6727 | 100.5511 | 100.1119 | 19.5838 | 4.0077 | -0.0067615
30.6675 | 99.8195 | 100.5106 | 100.1651 | 19.5252 | 4.0056 | -0.0067615
31.0993 | 99.7272 | 100.4894 | 100.1083 | 19.5139 | 4.004 | -0.0067615
31.5313 | 99.733 | 100.5638 | 100.1484 | 19.5023 | 4.002 | -0.0067615
31.9632 | 99.6709 | 100.4471 | 100.059 | 19.4516 | 4.0001 | -0.0067615
32.3951 | 99.7339 | 100.5037 | 100.1188 | 19.4384 | 3.9982 | -0.0067615
32.8271 | 99.6809 | 100.4743 | 100.0776 | 19.4045 | 3.9963 | -0.0067615
33.2591 | 99.8186 | 100.4344 | 100.1265 | 19.3668 | 3.9943 | -0.0067615
33.691 | 99.7638 | 100.4679 | 100.1159 | 19.3433 | 3.9922 | -0.0067615
34.1229 | 99.6425 | 100.4068 | 100.0246 | 19.3283 | 3.9905 | -0.0067615
34.5549 | 99.7577 | 100.4437 | 100.1007 | 19.2895 | 3.9887 | -0.0067615
34.9868 | 99.7337 | 100.3933 | 100.0635 | 19.2712 | 3.9867 | -0.0067615
35.4187 | 99.8215 | 100.4659 | 100.1437 | 19.2595 | 3.9846 | -0.0067615
35.8507 | 99.6873 | 100.4225 | 100.0549 | 19.2227 | 3.9829 | -0.0067615
36.2826 | 99.7198 | 100.5349 | 100.1274 | 19.2382 | 3.9809 | -0.0067615
36.7145 | 99.7923 | 100.5223 | 100.1573 | 19.2095 | 3.9791 | -0.0067615
37.1465 | 99.7097 | 100.5926 | 100.1511 | 19.222 | 3.9774 | -0.0067615
37.5784 | 99.764 | 100.4099 | 100.0869 | 19.137 | 3.9755 | -0.0067615
38.0105 | 99.7264 | 100.5613 | 100.1439 | 19.1611 | 3.9737 | -0.0067615
38.4423 | 99.6956 | 100.5505 | 100.1231 | 19.1324 | 3.972 | -0.0067615
38.8742 | 99.638 | 100.436 | 100.037 | 19.088 | 3.9706 | -0.0067615
39.3062 | 99.6968 | 100.5351 | 100.1159 | 19.0807 | 3.9685 | -0.0067615
39.7381 | 99.7879 | 100.4022 | 100.095 | 19.0088 | 3.9668 | -0.0067615
40.17 | 99.6032 | 100.5064 | 100.0548 | 19.0463 | 3.9653 | -0.0067615
40.602 | 99.691 | 100.4142 | 100.0526 | 18.98 | 3.9635 | -0.0067615
41.0339 | 99.5959 | 100.5083 | 100.0521 | 18.9943 | 3.9616 | -0.0067615
41.4658 | 99.6869 | 100.4979 | 100.0924 | 18.9643 | 3.9598 | -0.0067615
41.8978 | 99.658 | 100.4482 | 100.0531 | 18.9272 | 3.9578 | -0.0067615
42.3297 | 99.67 | 100.3487 | 100.0093 | 18.8851 | 3.9561 | -0.0067615
42.7616 | 99.5743 | 100.313 | 99.9436 | 18.8491 | 3.9542 | -0.0067615
43.1935 | 99.5324 | 100.3652 | 99.9488 | 18.8517 | 3.9523 | -0.0067615
43.6255 | 99.7148 | 100.3712 | 100.043 | 18.8052 | 3.9502 | -0.0067615
44.0574 | 99.6284 | 100.416 | 100.0222 | 18.8028 | 3.9483 | -0.0067615
44.4894 | 99.7295 | 100.3778 | 100.0537 | 18.7518 | 3.9461 | -0.0067615
44.9213 | 99.6095 | 100.3764 | 99.993 | 18.74 | 3.9442 | -0.0067615
45.3533 | 99.6668 | 100.4326 | 100.0497 | 18.7467 | 3.9423 | -0.0067615
45.7853 | 99.6633 | 100.3176 | 99.9905 | 18.6726 | 3.9403 | -0.0067615
46.2171 | 99.568 | 100.3676 | 99.9678 | 18.6769 | 3.9382 | -0.0067615
46.6491 | 99.5663 | 100.3866 | 99.9764 | 18.6511 | 3.9361 | -0.0067615
47.081 | 99.6163 | 100.3557 | 99.986 | 18.6208 | 3.9345 | -0.0067615
47.513 | 99.6333 | 100.4452 | 100.0393 | 18.632 | 3.9326 | -0.0067615
47.9449 | 99.6971 | 100.424 | 100.0605 | 18.602 | 3.931 | -0.0067615
48.3767 | 99.5792 | 100.3051 | 99.9422 | 18.5556 | 3.9291 | -0.0067615
48.8088 | 99.5313 | 100.3506 | 99.941 | 18.5383 | 3.9273 | -0.0067615
49.2406 | 99.5383 | 100.4204 | 99.9793 | 18.5409 | 3.9252 | -0.0067615
49.6726 | 99.5246 | 100.411 | 99.9678 | 18.5144 | 3.9233 | -0.0067615
50.1045 | 99.5513 | 100.2829 | 99.9171 | 18.4431 | 3.9216 | -0.0067615
50.5365 | 99.569 | 100.3142 | 99.9416 | 18.4432 | 3.9196 | -0.0067615
50.9684 | 99.5418 | 100.3647 | 99.9532 | 18.4262 | 3.9176 | -0.0067615
51.4004 | 99.5561 | 100.3286 | 99.9423 | 18.3922 | 3.9157 | -0.0067615
51.8323 | 99.5838 | 100.4156 | 99.9997 | 18.4014 | 3.9137 | -0.0067615
52.2642 | 99.6312 | 100.3635 | 99.9973 | 18.3662 | 3.9119 | -0.0067615
52.6962 | 99.5203 | 100.3771 | 99.9487 | 18.3463 | 3.9102 | -0.0067615
53.1281 | 99.5562 | 100.4125 | 99.9844 | 18.3221 | 3.9082 | -0.0067615
53.56 | 99.6672 | 100.387 | 100.0271 | 18.3006 | 3.9067 | -0.0067615
53.992 | 99.5742 | 100.3584 | 99.9663 | 18.2691 | 3.905 | -0.0067615
54.424 | 99.6335 | 100.3038 | 99.9686 | 18.2302 | 3.9031 | -0.0067615
54.8558 | 99.5169 | 100.2704 | 99.8936 | 18.2219 | 3.9015 | -0.0067615
55.2878 | 99.6022 | 100.3723 | 99.9873 | 18.2138 | 3.8997 | -0.0067615
55.7197 | 99.5005 | 100.3013 | 99.9009 | 18.1942 | 3.898 | -0.0067615
56.1517 | 99.5216 | 100.2124 | 99.867 | 18.1359 | 3.8962 | -0.0067615
56.5836 | 99.5448 | 100.1867 | 99.8657 | 18.1029 | 3.8946 | -0.0067615
57.0155 | 99.4154 | 100.2864 | 99.8509 | 18.1211 | 3.8931 | -0.0067615
57.4474 | 99.4522 | 100.1742 | 99.8132 | 18.0547 | 3.8915 | -0.0067615
57.8793 | 99.3586 | 100.1318 | 99.7452 | 18.0457 | 3.8902 | -0.0067615
58.3113 | 99.5111 | 100.215 | 99.863 | 18.036 | 3.8882 | -0.0067615
58.7433 | 99.5048 | 100.2273 | 99.866 | 18.0058 | 3.8858 | -0.0067615
59.1752 | 99.5458 | 100.1506 | 99.8482 | 17.9666 | 3.8838 | -0.0067615
59.6071 | 99.4835 | 100.1555 | 99.8195 | 17.9398 | 3.8819 | -0.0067615
60.0391 | 99.4269 | 100.1761 | 99.8015 | 17.9387 | 3.8802 | -0.0067615
60.471 | 99.5626 | 100.1134 | 99.838 | 17.8823 | 3.8783 | -0.0067615
60.903 | 99.399 | 100.1452 | 99.7721 | 17.881 | 3.8764 | -0.0067615
61.3348 | 99.3871 | 100.1285 | 99.7578 | 17.8532 | 3.8746 | -0.0067615
61.7668 | 99.4893 | 100.1482 | 99.8188 | 17.8302 | 3.8727 | -0.0067615
62.1987 | 99.4626 | 100.147 | 99.8048 | 17.8256 | 3.871 | -0.0067615
62.6307 | 99.3846 | 100.0895 | 99.737 | 17.7683 | 3.8691 | -0.0067615
63.0626 | 99.3773 | 100.1175 | 99.7474 | 17.7655 | 3.8672 | -0.0067615
63.4945 | 99.3918 | 100.158 | 99.7749 | 17.7473 | 3.8651 | -0.0067615
63.9265 | 99.5199 | 100.1519 | 99.8359 | 17.719 | 3.8631 | -0.0067615
64.3584 | 99.5035 | 100.2176 | 99.8605 | 17.7257 | 3.8613 | -0.0067615
64.7904 | 99.4511 | 100.0986 | 99.7749 | 17.6602 | 3.8595 | -0.0067615
65.2223 | 99.4226 | 100.1244 | 99.7735 | 17.657 | 3.8576 | -0.0067615
65.6542 | 99.4076 | 100.1999 | 99.8037 | 17.6474 | 3.8558 | -0.0067615
66.0862 | 99.368 | 100.0764 | 99.7222 | 17.5976 | 3.8539 | -0.0067615
66.5181 | 99.5247 | 100.1801 | 99.8524 | 17.5931 | 3.8521 | -0.0067615
66.9501 | 99.5087 | 100.1667 | 99.8377 | 17.5652 | 3.8502 | -0.0067615
67.382 | 99.3373 | 100.1773 | 99.7573 | 17.5625 | 3.8485 | -0.0067615
67.8139 | 99.4087 | 100.106 | 99.7573 | 17.5045 | 3.8467 | -0.0067615
68.2458 | 99.4356 | 100.077 | 99.7563 | 17.4955 | 3.8449 | -0.0067615
68.6778 | 99.4147 | 100.0583 | 99.7365 | 17.4454 | 3.8429 | -0.0067615
69.1097 | 99.3985 | 100.0438 | 99.7211 | 17.4387 | 3.8411 | -0.0067615
69.5416 | 99.3467 | 100.0405 | 99.6936 | 17.4127 | 3.8391 | -0.0067615
69.9736 | 99.4816 | 100.0732 | 99.7774 | 17.3917 | 3.8372 | -0.0067615
70.4056 | 99.3274 | 100.11 | 99.7187 | 17.3945 | 3.8356 | -0.0067615
70.8375 | 99.372 | 100.1252 | 99.7486 | 17.3709 | 3.8339 | -0.0067615
71.2694 | 99.4001 | 100.1307 | 99.7654 | 17.369 | 3.8323 | -0.0067615
71.7014 | 99.3124 | 100.0859 | 99.6992 | 17.3162 | 3.8305 | -0.0067615
72.1333 | 99.401 | 100.0855 | 99.7432 | 17.3078 | 3.8287 | -0.0067615
72.5652 | 99.3943 | 100.0142 | 99.7043 | 17.2488 | 3.8265 | -0.0067615
72.9972 | 99.3309 | 99.994 | 99.6624 | 17.2361 | 3.8245 | -0.0067615
73.4291 | 99.302 | 100.0276 | 99.6648 | 17.2196 | 3.8224 | -0.0067615
73.861 | 99.364 | 100.0177 | 99.6908 | 17.1856 | 3.8201 | -0.0067615
74.2929 | 99.3883 | 100.0545 | 99.7214 | 17.187 | 3.8182 | -0.0067615
74.7249 | 99.4488 | 100.0471 | 99.748 | 17.1412 | 3.8165 | -0.0067615
75.1568 | 99.2843 | 100.0227 | 99.6535 | 17.1335 | 3.8148 | -0.0067615
75.5888 | 99.4159 | 100.1083 | 99.7621 | 17.1249 | 3.813 | -0.0067615
76.0207 | 99.3437 | 100.0232 | 99.6834 | 17.1022 | 3.8112 | -0.0067615
76.4526 | 99.3404 | 100.0309 | 99.6856 | 17.0796 | 3.8094 | -0.0067615
76.8846 | 99.2194 | 99.9608 | 99.5901 | 17.0454 | 3.8076 | -0.0067615
77.3165 | 99.3074 | 99.9583 | 99.6329 | 17.0225 | 3.8061 | -0.0067615
77.7484 | 99.3687 | 100.0165 | 99.6926 | 17.0021 | 3.804 | -0.0067615
78.1804 | 99.3019 | 100.031 | 99.6664 | 16.9969 | 3.8017 | -0.0067615
78.6123 | 99.2591 | 100.0779 | 99.6685 | 16.9752 | 3.7995 | -0.0067615
79.0443 | 99.2968 | 100.0804 | 99.6886 | 16.9676 | 3.7974 | -0.0067615
79.4762 | 99.2681 | 100.0213 | 99.6447 | 16.9097 | 3.795 | -0.0067615
79.9082 | 99.2988 | 100.0459 | 99.6724 | 16.9081 | 3.793 | -0.0067615
80.3401 | 99.2902 | 100.1105 | 99.7004 | 16.8911 | 3.7909 | -0.0067615
80.7721 | 99.2927 | 100.0256 | 99.6592 | 16.8477 | 3.789 | -0.0067615
81.2039 | 99.2504 | 100.1274 | 99.6889 | 16.8605 | 3.7869 | -0.0067615
81.6359 | 99.3102 | 100.0879 | 99.6991 | 16.8269 | 3.785 | -0.0067615
82.0678 | 99.1908 | 100.0947 | 99.6428 | 16.8229 | 3.7831 | -0.0067615
82.4998 | 99.2332 | 99.9517 | 99.5924 | 16.7306 | 3.7809 | -0.0067615
82.9316 | 99.235 | 100.0951 | 99.6651 | 16.7667 | 3.779 | -0.0067615
83.3636 | 99.3444 | 99.9929 | 99.6687 | 16.7051 | 3.777 | -0.0067615
83.7955 | 99.2272 | 100.0588 | 99.643 | 16.7105 | 3.775 | -0.0067615
84.2275 | 99.363 | 99.984 | 99.6735 | 16.6526 | 3.7729 | -0.0067615
84.6594 | 99.2187 | 99.9902 | 99.6044 | 16.6476 | 3.7709 | -0.0067615
85.0913 | 99.2196 | 100.126 | 99.6728 | 16.6635 | 3.769 | -0.0067615
85.5233 | 99.2639 | 99.9479 | 99.6059 | 16.5865 | 3.767 | -0.0067615
85.9552 | 99.2788 | 100.0202 | 99.6495 | 16.5909 | 3.765 | -0.0067615
86.3872 | 99.1918 | 100.0669 | 99.6294 | 16.5683 | 3.7629 | -0.0067615
86.819 | 99.2472 | 99.9928 | 99.62 | 16.5505 | 3.7609 | -0.0067615
87.2511 | 99.2059 | 100.0585 | 99.6322 | 16.5329 | 3.7587 | -0.0067615
87.683 | 99.1973 | 100.0457 | 99.6215 | 16.522 | 3.7568 | -0.0067615
88.115 | 99.2325 | 100.0628 | 99.6476 | 16.4739 | 3.7543 | -0.0067615
88.5469 | 99.1829 | 100.0728 | 99.6278 | 16.4694 | 3.752 | -0.0067615
88.9788 | 99.2841 | 100.1113 | 99.6977 | 16.4479 | 3.7499 | -0.0067615
89.4107 | 99.1936 | 99.9659 | 99.5798 | 16.3965 | 3.748 | -0.0067615
89.8427 | 99.243 | 100.0685 | 99.6558 | 16.408 | 3.7461 | -0.0067615
90.2746 | 99.1831 | 99.981 | 99.582 | 16.3682 | 3.7442 | -0.0067615
90.7065 | 99.2033 | 99.9592 | 99.5812 | 16.3367 | 3.742 | -0.0067615
91.1385 | 99.2743 | 100.0356 | 99.6549 | 16.322 | 3.74 | -0.0067615
91.5704 | 99.1871 | 99.9643 | 99.5757 | 16.2857 | 3.7379 | -0.0067615
92.0023 | 99.2489 | 100.0277 | 99.6383 | 16.2687 | 3.7358 | -0.0067615
92.4343 | 99.1193 | 100.0725 | 99.5959 | 16.2877 | 3.734 | -0.0067615
92.8662 | 99.144 | 100.0456 | 99.5948 | 16.2361 | 3.732 | -0.0067615
93.2982 | 99.2356 | 100.0615 | 99.6486 | 16.2404 | 3.7304 | -0.0067615
93.7301 | 99.2789 | 99.9633 | 99.6211 | 16.1807 | 3.7285 | -0.0067615
94.162 | 99.139 | 100.0154 | 99.5772 | 16.1833 | 3.7267 | -0.0067615
94.594 | 99.1001 | 99.946 | 99.5231 | 16.1476 | 3.7249 | -0.0067615
95.0259 | 99.0939 | 99.9754 | 99.5346 | 16.145 | 3.723 | -0.0067615
95.4578 | 99.0785 | 99.991 | 99.5347 | 16.125 | 3.7212 | -0.0067615
95.8898 | 99.1485 | 99.9235 | 99.536 | 16.087 | 3.7193 | -0.0067615
96.3217 | 99.1357 | 99.9948 | 99.5653 | 16.0904 | 3.7173 | -0.0067615
96.7536 | 99.1084 | 99.9655 | 99.537 | 16.0401 | 3.715 | -0.0067615
97.1856 | 99.1322 | 99.8938 | 99.513 | 16.0217 | 3.7131 | -0.0067615
97.6175 | 99.0327 | 99.933 | 99.4829 | 16.0025 | 3.7112 | -0.0067615
98.0494 | 99.0057 | 99.9011 | 99.4534 | 15.9912 | 3.7091 | -0.0067615
98.4814 | 99.0503 | 99.9337 | 99.492 | 15.9492 | 3.7069 | -0.0067615
98.9133 | 99.0538 | 99.9547 | 99.5042 | 15.9458 | 3.7049 | -0.0067615
99.3453 | 99.1167 | 99.9561 | 99.5364 | 15.9188 | 3.7029 | -0.0067615
99.7772 | 99.1131 | 99.9862 | 99.5497 | 15.9161 | 3.701 | -0.0067615
100.2091 | 99.0824 | 99.8916 | 99.487 | 15.8595 | 3.6991 | -0.0067615
100.6411 | 99.0234 | 99.9411 | 99.4822 | 15.8581 | 3.6972 | -0.0067615
101.073 | 99.0616 | 99.8604 | 99.461 | 15.8229 | 3.6953 | -0.0067615
101.5049 | 99.0669 | 99.8269 | 99.4469 | 15.7712 | 3.6932 | -0.0067615
101.9369 | 99.1106 | 99.9369 | 99.5237 | 15.8 | 3.6913 | -0.0067615
102.3688 | 99.133 | 99.8728 | 99.5029 | 15.7463 | 3.6894 | -0.0067615
102.8008 | 99.0435 | 99.8671 | 99.4553 | 15.7566 | 3.6874 | -0.0067615
103.2327 | 99.0619 | 99.9482 | 99.505 | 15.7247 | 3.685 | -0.0067615
103.6646 | 99.0871 | 99.902 | 99.4946 | 15.7086 | 3.683 | -0.0067615
104.0966 | 99.0947 | 99.9104 | 99.5026 | 15.6811 | 3.681 | -0.0067615
104.5285 | 99.0722 | 99.8718 | 99.472 | 15.6513 | 3.6791 | -0.0067615
104.9604 | 99.0123 | 99.8642 | 99.4382 | 15.6465 | 3.6773 | -0.0067615
105.3924 | 99.0187 | 99.7386 | 99.3786 | 15.6021 | 3.6757 | -0.0067615
105.8243 | 98.8514 | 99.7991 | 99.3252 | 15.626 | 3.6739 | -0.0067615
106.2562 | 98.8753 | 99.7842 | 99.3298 | 15.5989 | 3.6721 | -0.0067615
106.6881 | 98.7594 | 99.7467 | 99.2531 | 15.6083 | 3.6708 | -0.0067615
107.1201 | 98.9444 | 99.8664 | 99.4054 | 15.5355 | 3.6673 | -0.0067615
107.552 | 98.9378 | 99.7744 | 99.3561 | 15.4956 | 3.6651 | -0.0067615
107.984 | 99.0108 | 99.8272 | 99.419 | 15.4821 | 3.6631 | -0.0067615
108.4159 | 99.047 | 99.8988 | 99.4729 | 15.4671 | 3.6612 | -0.0067615
108.8478 | 98.9919 | 99.9523 | 99.4721 | 15.4708 | 3.6592 | -0.0067615
109.2798 | 98.9902 | 99.9248 | 99.4575 | 15.4241 | 3.6574 | -0.0067615
109.7117 | 98.9588 | 99.9085 | 99.4336 | 15.416 | 3.6557 | -0.0067615
110.1437 | 99.0036 | 99.8351 | 99.4193 | 15.363 | 3.6538 | -0.0067615
110.5756 | 99.036 | 99.849 | 99.4425 | 15.3613 | 3.6521 | -0.0067615
111.0075 | 99.073 | 99.8167 | 99.4449 | 15.3377 | 3.6504 | -0.0067615
111.4395 | 99.0435 | 99.8858 | 99.4647 | 15.3457 | 3.6488 | -0.0067615
111.8715 | 99.0802 | 99.8815 | 99.4809 | 15.3271 | 3.6472 | -0.0067615
112.3033 | 99.1413 | 99.8905 | 99.5159 | 15.2898 | 3.6456 | -0.0067615
112.7353 | 99.004 | 99.8496 | 99.4268 | 15.2811 | 3.644 | -0.0067615
113.1672 | 99.0075 | 99.8234 | 99.4155 | 15.2361 | 3.6423 | -0.0067615
113.5991 | 99.0371 | 99.8607 | 99.4489 | 15.2582 | 3.6406 | -0.0067615
114.0311 | 99.0255 | 99.8396 | 99.4326 | 15.2317 | 3.6391 | -0.0067615
114.463 | 99.0492 | 99.8398 | 99.4445 | 15.2131 | 3.6374 | -0.0067615
114.895 | 98.971 | 99.7598 | 99.3654 | 15.1632 | 3.6358 | -0.0067615
115.3269 | 98.9708 | 99.8372 | 99.404 | 15.1509 | 3.6342 | -0.0067615
115.7588 | 98.8724 | 99.8067 | 99.3395 | 15.1621 | 3.6326 | -0.0067615
116.1908 | 98.9083 | 99.8143 | 99.3613 | 15.12 | 3.6307 | -0.0067615
116.6227 | 98.923 | 99.7769 | 99.3499 | 15.126 | 3.6287 | -0.0067615
117.0546 | 98.8948 | 99.831 | 99.3629 | 15.0886 | 3.6267 | -0.0067615
117.4866 | 98.8794 | 99.7282 | 99.3038 | 15.0473 | 3.6247 | -0.0067615
117.9185 | 98.8283 | 99.6591 | 99.2437 | 15.01 | 3.6226 | -0.0067615
118.3504 | 98.846 | 99.657 | 99.2515 | 14.9821 | 3.6205 | -0.0067615
118.7824 | 98.9 | 99.7136 | 99.3068 | 14.9846 | 3.6186 | -0.0067615
119.2143 | 98.8901 | 99.7374 | 99.3138 | 14.9625 | 3.6164 | -0.0067615
119.6463 | 98.7663 | 99.6218 | 99.194 | 14.9334 | 3.6143 | -0.0067615
120.0782 | 98.8079 | 99.7423 | 99.2751 | 14.9235 | 3.6121 | -0.0067615
120.5101 | 98.77 | 99.6546 | 99.2123 | 14.8976 | 3.6099 | -0.0067615
120.9421 | 98.7708 | 99.6647 | 99.2177 | 14.8689 | 3.6074 | -0.0067615
121.374 | 98.7931 | 99.5807 | 99.1869 | 14.8106 | 3.6051 | -0.0067615
121.8059 | 98.8668 | 99.7222 | 99.2945 | 14.8369 | 3.6026 | -0.0067615
122.2379 | 98.8781 | 99.6336 | 99.2559 | 14.7785 | 3.6004 | -0.0067615
122.6698 | 98.8084 | 99.6943 | 99.2514 | 14.7996 | 3.5983 | -0.0067615
123.1018 | 98.8009 | 99.661 | 99.231 | 14.7514 | 3.5962 | -0.0067615
123.5337 | 98.8694 | 99.6608 | 99.2651 | 14.7257 | 3.5942 | -0.0067615
123.9656 | 98.7636 | 99.721 | 99.2423 | 14.7273 | 3.5922 | -0.0067615
124.3975 | 98.8139 | 99.6815 | 99.2477 | 14.6806 | 3.5902 | -0.0067615
124.8295 | 98.7576 | 99.5918 | 99.1747 | 14.6592 | 3.5881 | -0.0067615
125.2614 | 98.9077 | 99.7161 | 99.3119 | 14.6541 | 3.5863 | -0.0067615
125.6934 | 98.7841 | 99.7047 | 99.2444 | 14.6463 | 3.5844 | -0.0067615
126.1253 | 98.824 | 99.5957 | 99.2098 | 14.5909 | 3.5823 | -0.0067615
126.5572 | 98.888 | 99.7133 | 99.3006 | 14.599 | 3.5804 | -0.0067615
126.9891 | 98.7921 | 99.6362 | 99.2141 | 14.5675 | 3.5787 | -0.0067615
127.4211 | 98.7966 | 99.6969 | 99.2468 | 14.5493 | 3.5766 | -0.0067615
127.853 | 98.6797 | 99.6835 | 99.1816 | 14.5577 | 3.5747 | -0.0067615
128.285 | 98.7735 | 99.5482 | 99.1609 | 14.478 | 3.5726 | -0.0067615
128.7169 | 98.7705 | 99.5487 | 99.1596 | 14.4684 | 3.5705 | -0.0067615
129.1488 | 98.7812 | 99.61 | 99.1956 | 14.4675 | 3.5683 | -0.0067615
129.5807 | 98.7513 | 99.5463 | 99.1488 | 14.4179 | 3.5662 | -0.0067615
130.0127 | 98.7606 | 99.551 | 99.1558 | 14.4069 | 3.564 | -0.0067615
130.4447 | 98.706 | 99.492 | 99.099 | 14.3553 | 3.5619 | -0.0067615
130.8765 | 98.6717 | 99.4985 | 99.0851 | 14.3644 | 3.5598 | -0.0067615
131.3085 | 98.7654 | 99.6183 | 99.1919 | 14.3561 | 3.5577 | -0.0067615
131.7405 | 98.6397 | 99.6262 | 99.133 | 14.3466 | 3.5556 | -0.0067615
132.1724 | 98.6964 | 99.485 | 99.0907 | 14.2821 | 3.5532 | -0.0067615
132.6044 | 98.6918 | 99.5862 | 99.139 | 14.2868 | 3.5511 | -0.0067615
133.0363 | 98.6818 | 99.4791 | 99.0805 | 14.2463 | 3.5489 | -0.0067615
133.4682 | 98.6815 | 99.5751 | 99.1283 | 14.2324 | 3.5468 | -0.0067615
133.9001 | 98.6864 | 99.5991 | 99.1427 | 14.2446 | 3.5447 | -0.0067615
134.3321 | 98.6924 | 99.4674 | 99.0799 | 14.1821 | 3.5425 | -0.0067615
134.764 | 98.649 | 99.5599 | 99.1045 | 14.2021 | 3.5404 | -0.0067615
135.1959 | 98.6523 | 99.4961 | 99.0742 | 14.1507 | 3.5383 | -0.0067615
135.6279 | 98.5687 | 99.4557 | 99.0122 | 14.1166 | 3.5361 | -0.0067615
136.0598 | 98.5878 | 99.4839 | 99.0359 | 14.1151 | 3.5339 | -0.0067615
136.4918 | 98.6184 | 99.4718 | 99.0451 | 14.0718 | 3.5317 | -0.0067615
136.9237 | 98.5657 | 99.4182 | 98.992 | 14.0711 | 3.5298 | -0.0067615
137.3556 | 98.6744 | 99.4213 | 99.0478 | 14.0293 | 3.5276 | -0.0067615
137.7875 | 98.4877 | 99.4012 | 98.9444 | 14.0331 | 3.5256 | -0.0067615
138.2195 | 98.5905 | 99.4716 | 99.0311 | 13.9987 | 3.5233 | -0.0067615
138.6514 | 98.5744 | 99.4799 | 99.0272 | 13.9875 | 3.521 | -0.0067615
139.0834 | 98.6056 | 99.5318 | 99.0687 | 13.9864 | 3.5186 | -0.0067615
139.5153 | 98.6425 | 99.3632 | 99.0029 | 13.9198 | 3.5166 | -0.0067615
139.9472 | 98.5224 | 99.4548 | 98.9886 | 13.9395 | 3.5144 | -0.0067615
140.3792 | 98.5463 | 99.3939 | 98.9701 | 13.8845 | 3.512 | -0.0067615
140.8111 | 98.6525 | 99.4478 | 99.0502 | 13.8698 | 3.5098 | -0.0067615
141.243 | 98.613 | 99.4239 | 99.0184 | 13.841 | 3.5077 | -0.0067615
141.675 | 98.5947 | 99.4328 | 99.0138 | 13.8324 | 3.5056 | -0.0067615
142.1069 | 98.5338 | 99.4075 | 98.9706 | 13.8224 | 3.5035 | -0.0067615
142.5389 | 98.5436 | 99.4575 | 99.0006 | 13.7901 | 3.5015 | -0.0067615
142.9708 | 98.5843 | 99.4192 | 99.0017 | 13.7978 | 3.4998 | -0.0067615
143.4027 | 98.5802 | 99.4909 | 99.0355 | 13.7539 | 3.4979 | -0.0067615
143.8347 | 98.6395 | 99.56 | 99.0998 | 13.7774 | 3.4962 | -0.0067615
144.2666 | 98.6335 | 99.42 | 99.0268 | 13.7366 | 3.4946 | -0.0067615
144.6985 | 98.5878 | 99.43 | 99.0089 | 13.7074 | 3.4933 | -0.0067615
145.1305 | 98.563 | 99.5484 | 99.0557 | 13.7362 | 3.4915 | -0.0067615
145.5624 | 98.7026 | 99.4375 | 99.0701 | 13.6725 | 3.49 | -0.0067615
145.9944 | 98.65 | 99.4565 | 99.0532 | 13.6883 | 3.4886 | -0.0067615
146.4262 | 98.5949 | 99.406 | 99.0005 | 13.6325 | 3.4871 | -0.0067615
146.8582 | 98.5697 | 99.4971 | 99.0334 | 13.6582 | 3.4856 | -0.0067615
147.2902 | 98.5715 | 99.3665 | 98.969 | 13.6068 | 3.4842 | -0.0067615
147.7221 | 98.5684 | 99.4636 | 99.016 | 13.6185 | 3.4826 | -0.0067615
148.154 | 98.5594 | 99.3919 | 98.9757 | 13.6036 | 3.4811 | -0.0067615
148.586 | 98.5213 | 99.4452 | 98.9833 | 13.5746 | 3.4794 | -0.0067615
149.0179 | 98.5371 | 99.4237 | 98.9804 | 13.5707 | 3.4778 | -0.0067615
149.4498 | 98.5668 | 99.3605 | 98.9637 | 13.5246 | 3.4762 | -0.0067615
149.8817 | 98.5317 | 99.3715 | 98.9516 | 13.5381 | 3.4744 | -0.0067615
150.3137 | 98.5893 | 99.4015 | 98.9954 | 13.504 | 3.4726 | -0.0067615
150.7457 | 98.4045 | 99.3812 | 98.8928 | 13.5113 | 3.471 | -0.0067615
151.1776 | 98.486 | 99.3298 | 98.9079 | 13.4829 | 3.4693 | -0.0067615
151.6095 | 98.5043 | 99.2618 | 98.883 | 13.4226 | 3.4675 | -0.0067615
152.0415 | 98.4457 | 99.3058 | 98.8757 | 13.4493 | 3.4656 | -0.0067615
152.4734 | 98.4064 | 99.1774 | 98.7919 | 13.377 | 3.4635 | -0.0067615
152.9053 | 98.2883 | 99.327 | 98.8076 | 13.4326 | 3.4614 | -0.0067615
153.3372 | 98.4129 | 99.2005 | 98.8067 | 13.3587 | 3.4593 | -0.0067615
153.7692 | 98.2893 | 99.2317 | 98.7605 | 13.3701 | 3.4572 | -0.0067615
154.2012 | 98.3109 | 99.1562 | 98.7335 | 13.3335 | 3.4551 | -0.0067615
154.6331 | 98.3605 | 99.1914 | 98.776 | 13.3127 | 3.453 | -0.0067615
155.065 | 98.2406 | 99.1674 | 98.704 | 13.3134 | 3.4508 | -0.0067615
155.497 | 98.2294 | 99.1742 | 98.7018 | 13.2686 | 3.4481 | -0.0067615
155.9289 | 98.2509 | 99.1065 | 98.6787 | 13.2442 | 3.4454 | -0.0067615
156.3608 | 98.2891 | 99.1134 | 98.7012 | 13.1953 | 3.4428 | -0.0067615
156.7928 | 98.2055 | 99.1421 | 98.6738 | 13.1853 | 3.44 | -0.0067615
157.2247 | 98.3536 | 99.0549 | 98.7043 | 13.1293 | 3.4373 | -0.0067615
157.6566 | 98.3545 | 99.0545 | 98.7045 | 13.0972 | 3.4346 | -0.0067615
158.0886 | 98.2761 | 99.1473 | 98.7117 | 13.1255 | 3.4321 | -0.0067615
158.5205 | 98.3074 | 99.141 | 98.7242 | 13.0683 | 3.4297 | -0.0067615
158.9524 | 98.1966 | 99.1242 | 98.6604 | 13.0848 | 3.4273 | -0.0067615
159.3844 | 98.3772 | 99.076 | 98.7266 | 13.0091 | 3.4251 | -0.0067615
159.8163 | 98.304 | 99.144 | 98.724 | 13.0374 | 3.423 | -0.0067615
160.2483 | 98.2645 | 99.1408 | 98.7027 | 12.9973 | 3.4207 | -0.0067615
160.6802 | 98.2613 | 99.1429 | 98.7021 | 12.9917 | 3.4188 | -0.0067615
161.1121 | 98.2545 | 99.1796 | 98.717 | 12.9868 | 3.4167 | -0.0067615
161.544 | 98.3027 | 99.0804 | 98.6916 | 12.9221 | 3.4148 | -0.0067615
161.976 | 98.2041 | 99.1159 | 98.66 | 12.96 | 3.4127 | -0.0067615
162.4078 | 98.2241 | 99.0947 | 98.6594 | 12.8892 | 3.4107 | -0.0067615
162.8399 | 98.3018 | 99.0374 | 98.6696 | 12.8736 | 3.4084 | -0.0067615
163.2718 | 98.2345 | 99.0981 | 98.6663 | 12.8568 | 3.4063 | -0.0067615
163.7037 | 98.2261 | 99.0898 | 98.6579 | 12.8479 | 3.4042 | -0.0067615
164.1357 | 98.2433 | 99.0943 | 98.6688 | 12.8517 | 3.4022 | -0.0067615
164.5676 | 98.3024 | 99.0177 | 98.66 | 12.7768 | 3.4001 | -0.0067615
164.9996 | 98.2524 | 99.0538 | 98.6531 | 12.7842 | 3.3979 | -0.0067615
165.4315 | 98.235 | 99.068 | 98.6515 | 12.7302 | 3.3956 | -0.0067615
165.8634 | 98.172 | 98.9975 | 98.5847 | 12.7295 | 3.3935 | -0.0067615
166.2954 | 98.2987 | 98.9994 | 98.649 | 12.6899 | 3.3914 | -0.0067615
166.7272 | 98.2091 | 99.0621 | 98.6356 | 12.7034 | 3.3892 | -0.0067615
167.1592 | 98.2335 | 99.018 | 98.6257 | 12.66 | 3.387 | -0.0067615
167.5912 | 98.2233 | 98.9882 | 98.6057 | 12.6174 | 3.3849 | -0.0067615
168.0231 | 98.1678 | 98.9381 | 98.553 | 12.6305 | 3.3829 | -0.0067615
168.4551 | 98.2615 | 98.9944 | 98.6279 | 12.5838 | 3.3807 | -0.0067615
168.8871 | 98.1758 | 98.9797 | 98.5778 | 12.6025 | 3.3786 | -0.0067615
169.3189 | 98.1761 | 99.0058 | 98.591 | 12.5675 | 3.3764 | -0.0067615
169.7508 | 98.1757 | 98.9647 | 98.5702 | 12.5415 | 3.3745 | -0.0067615
170.1828 | 98.1773 | 98.9074 | 98.5423 | 12.5222 | 3.3723 | -0.0067615
170.6147 | 98.2617 | 98.9971 | 98.6294 | 12.4964 | 3.3702 | -0.0067615
171.0467 | 98.1926 | 99.0132 | 98.6029 | 12.5323 | 3.3683 | -0.0067615
171.4786 | 98.2563 | 98.9189 | 98.5876 | 12.4416 | 3.3661 | -0.0067615
171.9105 | 98.1816 | 99.0513 | 98.6165 | 12.4905 | 3.3639 | -0.0067615
172.3425 | 98.1937 | 98.9728 | 98.5833 | 12.4409 | 3.3618 | -0.0067615
172.7744 | 98.2073 | 98.9591 | 98.5832 | 12.4198 | 3.3598 | -0.0067615
173.2063 | 98.1314 | 98.8977 | 98.5145 | 12.4105 | 3.3575 | -0.0067615
173.6383 | 98.213 | 98.9834 | 98.5982 | 12.3858 | 3.3555 | -0.0067615
174.0702 | 98.0137 | 98.9869 | 98.5003 | 12.4176 | 3.3536 | -0.0067615
174.5021 | 98.1539 | 98.9222 | 98.5381 | 12.3422 | 3.3512 | -0.0067615
174.934 | 98.0709 | 98.8991 | 98.485 | 12.3566 | 3.3489 | -0.0067615
175.366 | 98.1173 | 98.8949 | 98.5061 | 12.304 | 3.3467 | -0.0067615
175.7979 | 98.1666 | 98.9853 | 98.576 | 12.3211 | 3.3445 | -0.0067615
176.2299 | 98.0282 | 98.8636 | 98.4459 | 12.2951 | 3.3426 | -0.0067615
176.6618 | 98.0474 | 98.9502 | 98.4988 | 12.2717 | 3.3406 | -0.0067615
177.0937 | 98.0423 | 98.9382 | 98.4903 | 12.2959 | 3.3384 | -0.0067615
177.5257 | 98.0256 | 98.8434 | 98.4345 | 12.224 | 3.3363 | -0.0067615
177.9576 | 98.0616 | 98.9799 | 98.5208 | 12.2564 | 3.3341 | -0.0067615
178.3896 | 98.0577 | 98.8546 | 98.4561 | 12.1905 | 3.332 | -0.0067615
178.8214 | 98.0104 | 98.9307 | 98.4705 | 12.2019 | 3.3298 | -0.0067615
179.2534 | 97.9973 | 98.753 | 98.3751 | 12.1542 | 3.3277 | -0.0067615
179.6854 | 98.0423 | 98.8239 | 98.4331 | 12.1396 | 3.3253 | -0.0067615