## R1_rec1
Time [s] | CA left [°] | CA right [°] | CA mean [°] | Volume [μl] | Baseline [mm] | Cradle angle [°]
0 | 102.8169 | 104.4169 | 103.6169 | 21.194 | 3.9518 | 0
0.43201 | 102.8848 | 104.3518 | 103.6183 | 21.1518 | 3.9512 | 0
0.86393 | 102.7935 | 104.3395 | 103.5665 | 21.1632 | 3.9507 | 0
1.2958 | 102.8844 | 104.4688 | 103.6766 | 21.1866 | 3.9503 | 0
1.7277 | 102.8155 | 104.461 | 103.6383 | 21.176 | 3.9498 | 0
2.1598 | 103.0103 | 104.5303 | 103.7703 | 21.19 | 3.9494 | 0
2.5917 | 102.944 | 104.5371 | 103.7405 | 21.1801 | 3.9488 | 0
3.0236 | 102.966 | 104.4103 | 103.6882 | 21.153 | 3.9486 | 0
3.4556 | 102.9888 | 104.4885 | 103.7387 | 21.1411 | 3.9482 | 0
3.8875 | 102.8214 | 104.4682 | 103.6448 | 21.1528 | 3.9476 | 0
4.3194 | 102.7141 | 104.358 | 103.5361 | 21.0986 | 3.9472 | 0
4.7513 | 102.6041 | 104.1998 | 103.402 | 21.065 | 3.9469 | 0
5.1833 | 102.618 | 104.1643 | 103.3912 | 21.0048 | 3.9463 | 0
5.6152 | 102.4923 | 104.0171 | 103.2547 | 21.0122 | 3.9462 | 0
6.0471 | 102.5808 | 104.0377 | 103.3092 | 20.9518 | 3.9452 | 0
6.479 | 102.5346 | 104.1308 | 103.3327 | 20.998 | 3.9451 | 0
6.911 | 102.3807 | 103.9431 | 103.1619 | 20.9223 | 3.9443 | 0
7.3429 | 102.3706 | 104.0122 | 103.1914 | 20.9249 | 3.9437 | 0
7.7748 | 102.2817 | 103.8437 | 103.0627 | 20.8741 | 3.9433 | 0
8.2068 | 102.4566 | 103.9517 | 103.2041 | 20.8879 | 3.9428 | 0
8.6388 | 102.2261 | 103.8335 | 103.0298 | 20.8685 | 3.9421 | 0
9.0707 | 102.3127 | 103.809 | 103.0609 | 20.8279 | 3.9414 | 0
9.5027 | 102.225 | 103.8497 | 103.0374 | 20.8404 | 3.941 | 0
9.9346 | 102.3155 | 103.7866 | 103.0511 | 20.7948 | 3.9402 | 0
10.3665 | 102.0564 | 103.7734 | 102.9149 | 20.8143 | 3.9397 | 0
10.7985 | 102.1947 | 103.7882 | 102.9914 | 20.7848 | 3.9388 | 0
11.2303 | 102.0457 | 103.6851 | 102.8654 | 20.7658 | 3.9384 | 0
11.6623 | 102.0102 | 103.6157 | 102.813 | 20.7193 | 3.9375 | 0
12.0942 | 102.1043 | 103.6182 | 102.8613 | 20.7053 | 3.9367 | 0
12.5261 | 101.9522 | 103.654 | 102.8031 | 20.7108 | 3.9357 | 0
12.9582 | 102.0208 | 103.5052 | 102.763 | 20.6526 | 3.9352 | 0
13.39 | 101.8941 | 103.5275 | 102.7108 | 20.6551 | 3.9343 | 0
13.822 | 101.8688 | 103.4227 | 102.6458 | 20.5998 | 3.9333 | 0
14.2539 | 101.867 | 103.4137 | 102.6404 | 20.6004 | 3.9326 | 0
14.6858 | 101.9029 | 103.4532 | 102.6781 | 20.5918 | 3.9318 | 0
15.1179 | 101.7968 | 103.4019 | 102.5994 | 20.5832 | 3.931 | 0
15.5497 | 101.7711 | 103.3345 | 102.5528 | 20.5369 | 3.93 | 0
15.9817 | 101.6918 | 103.2173 | 102.4545 | 20.5078 | 3.9291 | 0
16.4137 | 101.6887 | 103.2686 | 102.4786 | 20.4996 | 3.9279 | 0
16.8455 | 101.6562 | 103.3443 | 102.5002 | 20.4953 | 3.9266 | 0
17.2775 | 101.5593 | 103.1493 | 102.3543 | 20.4558 | 3.9258 | 0
17.7094 | 101.6769 | 103.2188 | 102.4479 | 20.4359 | 3.9244 | 0
18.1414 | 101.584 | 103.263 | 102.4235 | 20.4404 | 3.9233 | 0
18.5733 | 101.5545 | 103.2344 | 102.3944 | 20.4196 | 3.9222 | 0
19.0053 | 101.5837 | 103.1552 | 102.3694 | 20.3776 | 3.9206 | 0
19.4372 | 101.6853 | 103.2175 | 102.4514 | 20.3716 | 3.9194 | 0
19.8691 | 101.4543 | 103.1545 | 102.3044 | 20.3698 | 3.9182 | 0
20.301 | 101.64 | 103.1539 | 102.397 | 20.3174 | 3.9166 | 0
20.7329 | 101.5325 | 103.1123 | 102.3224 | 20.3175 | 3.9151 | 0
21.165 | 101.5851 | 103.1749 | 102.38 | 20.2941 | 3.9136 | 0
21.5968 | 101.5529 | 103.0786 | 102.3157 | 20.2465 | 3.9119 | 0
22.0288 | 101.5964 | 103.2576 | 102.427 | 20.2793 | 3.9103 | 0
22.4607 | 101.5479 | 103.193 | 102.3705 | 20.223 | 3.9085 | 0
22.8927 | 101.5806 | 103.0554 | 102.318 | 20.1647 | 3.9068 | 0
23.3246 | 101.7042 | 103.1626 | 102.4334 | 20.1648 | 3.9051 | 0
23.7565 | 101.6816 | 103.2638 | 102.4727 | 20.1723 | 3.9029 | 0
24.1884 | 101.682 | 103.1331 | 102.4075 | 20.103 | 3.9011 | 0
24.6204 | 101.61 | 103.2004 | 102.4052 | 20.104 | 3.899 | 0
25.0524 | 101.6802 | 103.2698 | 102.475 | 20.0753 | 3.897 | 0
25.4843 | 101.6438 | 103.1215 | 102.3827 | 20.0318 | 3.8951 | 0
25.9161 | 101.7007 | 103.3391 | 102.5199 | 20.0471 | 3.893 | 0
26.3482 | 101.6605 | 103.3058 | 102.4832 | 20.0325 | 3.8913 | 0
26.7801 | 101.736 | 103.3354 | 102.5357 | 19.9985 | 3.8893 | 0
27.212 | 101.7592 | 103.2034 | 102.4813 | 19.9429 | 3.8874 | 0
27.644 | 101.6461 | 103.2661 | 102.4561 | 19.9409 | 3.8854 | 0
28.0759 | 101.8692 | 103.2734 | 102.5713 | 19.8989 | 3.8832 | 0
28.5078 | 101.8486 | 103.3024 | 102.5755 | 19.8949 | 3.8814 | 0
28.9398 | 101.7457 | 103.3481 | 102.5469 | 19.874 | 3.8794 | 0
29.3718 | 102.5333 | 102.5332 | 102.5332 | 19.1923 | 3.8777 | 0
29.8036 | 101.8874 | 103.3533 | 102.6203 | 19.8214 | 3.8756 | 0
30.2356 | 101.7829 | 103.3583 | 102.5706 | 19.8123 | 3.8737 | 0
30.6675 | 101.8038 | 103.2726 | 102.5382 | 19.7496 | 3.8719 | 0
31.0994 | 101.7785 | 103.2292 | 102.5038 | 19.7349 | 3.8702 | 0
31.5313 | 101.8266 | 103.3435 | 102.5851 | 19.7277 | 3.8681 | 0
31.9633 | 101.8824 | 103.3538 | 102.6181 | 19.703 | 3.8663 | 0
32.3952 | 101.7812 | 103.3185 | 102.5499 | 19.6926 | 3.8647 | 0
32.8272 | 101.8919 | 103.3112 | 102.6016 | 19.6437 | 3.8626 | 0
33.2592 | 101.8907 | 103.3411 | 102.6159 | 19.6401 | 3.8609 | 0
33.6911 | 101.8613 | 103.313 | 102.5871 | 19.5898 | 3.8589 | 0
34.123 | 101.7704 | 103.3345 | 102.5524 | 19.5845 | 3.857 | 0
34.5549 | 101.9551 | 103.3815 | 102.6683 | 19.573 | 3.8553 | 0
34.9869 | 101.8329 | 103.3113 | 102.5721 | 19.5307 | 3.8535 | 0
35.4189 | 101.9466 | 103.4085 | 102.6775 | 19.5228 | 3.8515 | 0
35.8508 | 101.8345 | 103.3093 | 102.5719 | 19.4793 | 3.8499 | 0
36.2827 | 101.8254 | 103.2244 | 102.5249 | 19.4562 | 3.8485 | 0
36.7147 | 101.8575 | 103.3173 | 102.5874 | 19.4253 | 3.8462 | 0
37.1466 | 101.8552 | 103.3948 | 102.625 | 19.4371 | 3.8446 | 0
37.5785 | 101.9519 | 103.2835 | 102.6177 | 19.3738 | 3.8429 | 0
38.0104 | 101.8586 | 103.2897 | 102.5741 | 19.3695 | 3.8412 | 0
38.4424 | 101.9051 | 103.3521 | 102.6286 | 19.3405 | 3.8395 | 0
38.8744 | 101.8651 | 103.3117 | 102.5884 | 19.3588 | 3.8381 | 0
39.3063 | 101.8396 | 103.2747 | 102.5571 | 19.2931 | 3.8363 | 0
39.7382 | 101.8616 | 103.257 | 102.5593 | 19.2661 | 3.8345 | 0
40.1701 | 101.9094 | 103.2812 | 102.5953 | 19.2506 | 3.833 | 0
40.6021 | 102.0562 | 103.4928 | 102.7745 | 19.2722 | 3.8313 | 0
41.034 | 101.9836 | 103.356 | 102.6698 | 19.236 | 3.8298 | 0
41.4659 | 101.9412 | 103.4082 | 102.6747 | 19.2245 | 3.8282 | 0
41.8979 | 101.9983 | 103.395 | 102.6967 | 19.2003 | 3.8266 | 0
42.3297 | 101.9904 | 103.3425 | 102.6664 | 19.1678 | 3.8252 | 0
42.7618 | 101.8305 | 103.2229 | 102.5267 | 19.1431 | 3.8239 | 0
43.1937 | 101.9718 | 103.3919 | 102.6819 | 19.1481 | 3.8219 | 0
43.6256 | 101.9219 | 103.2379 | 102.5799 | 19.1168 | 3.8207 | 0
44.0575 | 99.3008 | 101.1408 | 100.2208 | 20.3143 | 3.8354 | 0
44.4895 | 101.875 | 103.2377 | 102.5564 | 19.0571 | 3.8175 | 0
44.9214 | 101.6858 | 103.1532 | 102.4195 | 19.0689 | 3.8163 | 0
45.3533 | 101.8276 | 103.2814 | 102.5545 | 19.0597 | 3.8149 | 0
45.7853 | 101.7687 | 103.1733 | 102.471 | 19.0318 | 3.8134 | 0
46.2172 | 101.7219 | 103.1921 | 102.457 | 19.0322 | 3.812 | 0
46.6492 | 101.8133 | 103.205 | 102.5091 | 19.0155 | 3.8104 | 0
47.0811 | 101.8405 | 103.2945 | 102.5675 | 19.0125 | 3.8089 | 0
47.513 | 101.8198 | 103.2278 | 102.5238 | 18.9797 | 3.8076 | 0
47.945 | 101.7388 | 103.1419 | 102.4404 | 18.9618 | 3.8064 | 0
48.3769 | 101.7895 | 103.156 | 102.4727 | 18.9398 | 3.8048 | 0
48.8089 | 101.6132 | 103.2461 | 102.4297 | 18.9704 | 3.8034 | 0
49.2408 | 101.7921 | 103.1365 | 102.4643 | 18.9026 | 3.8022 | 0
49.6727 | 101.5966 | 103.1035 | 102.35 | 18.9226 | 3.8009 | 0
50.1046 | 101.7615 | 103.1878 | 102.4747 | 18.9022 | 3.7993 | 0
50.5366 | 101.6458 | 103.178 | 102.4119 | 18.8773 | 3.7978 | 0
50.9686 | 101.5935 | 103.1132 | 102.3534 | 18.8646 | 3.7965 | 0
51.4005 | 101.7614 | 103.2374 | 102.4994 | 18.8673 | 3.7948 | 0
51.8324 | 101.5502 | 103.1472 | 102.3487 | 18.8406 | 3.7933 | 0
52.2644 | 101.6604 | 103.1133 | 102.3869 | 18.7995 | 3.7919 | 0
52.6962 | 101.6383 | 103.1323 | 102.3853 | 18.8146 | 3.7906 | 0
53.1282 | 101.5639 | 103.1218 | 102.3429 | 18.7732 | 3.7889 | 0
53.5602 | 101.6418 | 103.0813 | 102.3616 | 18.7598 | 3.7874 | 0
53.9921 | 101.603 | 103.0904 | 102.3467 | 18.7529 | 3.7863 | 0
54.424 | 101.5932 | 103.0619 | 102.3275 | 18.7335 | 3.7847 | 0
54.8559 | 101.6079 | 103.1429 | 102.3754 | 18.7157 | 3.7832 | 0
55.2879 | 101.604 | 103.1988 | 102.4014 | 18.7223 | 3.7818 | 0
55.7198 | 101.607 | 103.0994 | 102.3532 | 18.679 | 3.7801 | 0
56.1518 | 101.693 | 103.1082 | 102.4006 | 18.6446 | 3.7786 | 0
56.5837 | 101.6723 | 103.1192 | 102.3958 | 18.6436 | 3.7772 | 0
57.0156 | 101.6551 | 103.1778 | 102.4164 | 18.6327 | 3.7758 | 0
57.4475 | 101.5802 | 103.1488 | 102.3645 | 18.6337 | 3.7742 | 0
57.8795 | 101.576 | 103.1008 | 102.3384 | 18.5775 | 3.7728 | 0
58.3114 | 101.51 | 103.1027 | 102.3063 | 18.5715 | 3.7713 | 0
58.7434 | 101.5279 | 103.151 | 102.3394 | 18.579 | 3.7702 | 0
59.1753 | 101.5647 | 103.1837 | 102.3742 | 18.5441 | 3.7682 | 0
59.6073 | 101.5218 | 103.0487 | 102.2853 | 18.5178 | 3.7672 | 0
60.0392 | 101.6432 | 103.102 | 102.3726 | 18.4887 | 3.7654 | 0
60.4712 | 101.5726 | 103.1065 | 102.3395 | 18.4983 | 3.764 | 0
60.9031 | 101.6453 | 103.0679 | 102.3566 | 18.4393 | 3.7623 | 0
61.335 | 101.5189 | 103.1694 | 102.3442 | 18.4646 | 3.7607 | 0
61.7669 | 101.6327 | 103.0779 | 102.3553 | 18.3974 | 3.7592 | 0
62.1988 | 101.6108 | 103.1514 | 102.3811 | 18.4161 | 3.7577 | 0
62.6308 | 101.5826 | 103.0547 | 102.3186 | 18.3658 | 3.7563 | 0
63.0628 | 101.6137 | 103.0695 | 102.3416 | 18.3491 | 3.7548 | 0
63.4947 | 101.5877 | 103.0742 | 102.331 | 18.3602 | 3.7535 | 0
63.9266 | 101.61 | 103.0802 | 102.3451 | 18.3085 | 3.7519 | 0
64.3585 | 101.5949 | 103.1486 | 102.3718 | 18.3249 | 3.7501 | 0
64.7905 | 101.6159 | 103.0907 | 102.3533 | 18.2666 | 3.7487 | 0
65.2224 | 101.5511 | 103.0684 | 102.3097 | 18.2795 | 3.7476 | 0
65.6543 | 101.5939 | 103.1544 | 102.3741 | 18.2674 | 3.7458 | 0
66.0863 | 101.4229 | 103.0355 | 102.2292 | 18.2376 | 3.7445 | 0
66.5182 | 101.5616 | 103.0556 | 102.3086 | 18.2016 | 3.7425 | 0
66.9501 | 101.5442 | 103.0209 | 102.2825 | 18.1893 | 3.741 | 0
67.3822 | 101.5004 | 103.0247 | 102.2625 | 18.154 | 3.7394 | 0
67.814 | 101.6236 | 103.0526 | 102.3381 | 18.1339 | 3.7376 | 0
68.2459 | 101.5297 | 103.02 | 102.2749 | 18.1162 | 3.7359 | 0
68.6779 | 101.5479 | 103.0163 | 102.2821 | 18.0773 | 3.734 | 0
69.1098 | 101.4831 | 103.026 | 102.2546 | 18.0834 | 3.7324 | 0
69.5418 | 101.5637 | 103.1509 | 102.3573 | 18.0727 | 3.7307 | 0
69.9737 | 101.5975 | 103.1244 | 102.361 | 18.0784 | 3.7292 | 0
70.4056 | 101.5652 | 103.0675 | 102.3163 | 18.0128 | 3.7274 | 0
70.8376 | 101.5685 | 103.0696 | 102.3191 | 18.0044 | 3.7256 | 0
71.2695 | 101.654 | 103.1268 | 102.3904 | 17.9725 | 3.7237 | 0
71.7014 | 101.6371 | 103.0098 | 102.3234 | 17.9268 | 3.722 | 0
72.1334 | 101.5845 | 103.1239 | 102.3542 | 17.9413 | 3.7203 | 0
72.5654 | 101.7207 | 103.1737 | 102.4472 | 17.9116 | 3.7185 | 0
72.9973 | 101.5933 | 103.005 | 102.2991 | 17.8698 | 3.7168 | 0
73.4292 | 101.7275 | 103.1335 | 102.4305 | 17.8574 | 3.7152 | 0
73.8611 | 101.6485 | 102.9793 | 102.3139 | 17.8221 | 3.7137 | 0
74.2931 | 101.6169 | 103.11 | 102.3635 | 17.8275 | 3.7122 | 0
74.725 | 101.5221 | 103.0441 | 102.2831 | 17.8006 | 3.7102 | 0
75.157 | 101.5942 | 103.0475 | 102.3208 | 17.7954 | 3.7088 | 0
75.5889 | 101.6495 | 103.0651 | 102.3573 | 17.7584 | 3.7068 | 0
76.0208 | 101.5601 | 102.9996 | 102.2799 | 17.7203 | 3.7051 | 0
76.4528 | 101.6115 | 103.0758 | 102.3437 | 17.7076 | 3.7033 | 0
76.8847 | 101.5184 | 102.9967 | 102.2576 | 17.6631 | 3.7011 | 0
77.3166 | 101.7025 | 103.0734 | 102.388 | 17.6386 | 3.6992 | 0
77.7486 | 101.5584 | 102.9401 | 102.2493 | 17.6197 | 3.6975 | 0
78.1804 | 101.6274 | 102.9632 | 102.2953 | 17.5892 | 3.6958 | 0
78.6124 | 101.6061 | 103.0386 | 102.3223 | 17.5882 | 3.6939 | 0
79.0444 | 101.5412 | 103.0112 | 102.2762 | 17.5771 | 3.6924 | 0
79.4763 | 101.6925 | 102.9996 | 102.3461 | 17.5176 | 3.6902 | 0
79.9082 | 101.5523 | 102.9691 | 102.2607 | 17.5147 | 3.6886 | 0
80.3402 | 101.5344 | 102.9947 | 102.2646 | 17.5008 | 3.687 | 0
80.7721 | 101.4583 | 102.9273 | 102.1928 | 17.4793 | 3.6852 | 0
81.2041 | 101.6311 | 102.9491 | 102.2901 | 17.4445 | 3.6835 | 0
81.636 | 101.4603 | 102.9691 | 102.2147 | 17.4585 | 3.6821 | 0
82.068 | 101.5693 | 103.0506 | 102.31 | 17.4315 | 3.68 | 0
82.4999 | 101.5197 | 102.8572 | 102.1885 | 17.3834 | 3.6783 | 0
82.9318 | 101.4982 | 103.0345 | 102.2663 | 17.4024 | 3.6763 | 0
83.3637 | 101.5367 | 102.9868 | 102.2618 | 17.3403 | 3.6744 | 0
83.7956 | 101.4831 | 102.9326 | 102.2079 | 17.3344 | 3.6726 | 0
84.2276 | 101.5338 | 102.9093 | 102.2216 | 17.291 | 3.6706 | 0
84.6595 | 101.4905 | 103.0309 | 102.2607 | 17.2965 | 3.6685 | 0
85.0915 | 101.5434 | 102.9131 | 102.2283 | 17.2383 | 3.6668 | 0
85.5234 | 101.4351 | 102.9634 | 102.1992 | 17.2364 | 3.665 | 0
85.9553 | 101.517 | 103.0845 | 102.3007 | 17.2481 | 3.6632 | 0
86.3872 | 101.5649 | 103.0511 | 102.308 | 17.219 | 3.6615 | 0
86.8192 | 101.4931 | 103.0813 | 102.2872 | 17.2153 | 3.6597 | 0
87.2511 | 101.4793 | 102.9225 | 102.2009 | 17.133 | 3.6577 | 0
87.6831 | 101.4816 | 103.0124 | 102.247 | 17.1558 | 3.6562 | 0
88.115 | 101.548 | 103.0169 | 102.2824 | 17.1178 | 3.6542 | 0
88.5469 | 101.4804 | 102.9949 | 102.2376 | 17.1036 | 3.6524 | 0
88.9789 | 101.5202 | 102.9307 | 102.2254 | 17.0711 | 3.6508 | 0
89.4108 | 101.5028 | 103.0647 | 102.2838 | 17.0657 | 3.6488 | 0
89.8428 | 101.4832 | 103.0287 | 102.2559 | 17.048 | 3.6469 | 0
90.2747 | 101.481 | 103.033 | 102.257 | 17.0232 | 3.6451 | 0
90.7067 | 101.434 | 102.9131 | 102.1735 | 16.9912 | 3.6433 | 0
91.1385 | 101.4656 | 103.0526 | 102.2591 | 16.9798 | 3.6414 | 0
91.5704 | 101.383 | 102.9315 | 102.1573 | 16.9582 | 3.6396 | 0
92.0025 | 101.4293 | 103.0654 | 102.2474 | 16.9591 | 3.6378 | 0
92.4344 | 101.4597 | 102.9655 | 102.2126 | 16.9219 | 3.6363 | 0
92.8663 | 101.4104 | 102.9874 | 102.1989 | 16.9224 | 3.6342 | 0
93.2983 | 101.4457 | 103.0335 | 102.2396 | 16.8783 | 3.6321 | 0
93.7302 | 101.3334 | 103.0024 | 102.1679 | 16.8691 | 3.63 | 0
94.1621 | 101.468 | 103.056 | 102.262 | 16.8369 | 3.6278 | 0
94.594 | 101.3152 | 103.0038 | 102.1595 | 16.8331 | 3.6262 | 0
95.026 | 101.434 | 103.0055 | 102.2197 | 16.7608 | 3.6236 | 0
95.458 | 101.4842 | 103.0457 | 102.2649 | 16.7685 | 3.6216 | 0
95.8899 | 101.5253 | 103.1245 | 102.3249 | 16.7617 | 3.6199 | 0
96.3218 | 101.4653 | 103.1096 | 102.2874 | 16.7485 | 3.6181 | 0
96.7538 | 101.4061 | 103.0727 | 102.2394 | 16.7278 | 3.6161 | 0
97.1857 | 101.5649 | 103.063 | 102.3139 | 16.678 | 3.6141 | 0
97.6176 | 101.3788 | 103.0815 | 102.2302 | 16.6766 | 3.6121 | 0
98.0496 | 101.4515 | 103.0929 | 102.2722 | 16.6396 | 3.6101 | 0
98.4815 | 101.3811 | 103.1347 | 102.2579 | 16.651 | 3.6083 | 0
98.9134 | 101.4602 | 103.1233 | 102.2917 | 16.6232 | 3.6063 | 0
99.3454 | 101.4392 | 103.0458 | 102.2425 | 16.5752 | 3.6045 | 0
99.7773 | 101.425 | 103.1451 | 102.285 | 16.5776 | 3.6024 | 0
100.2093 | 101.38 | 103.0756 | 102.2278 | 16.5395 | 3.6006 | 0
100.6412 | 101.4015 | 103.1122 | 102.2569 | 16.5464 | 3.5988 | 0
101.0731 | 101.4875 | 103.1886 | 102.338 | 16.499 | 3.5967 | 0
101.5051 | 101.462 | 103.1798 | 102.3209 | 16.5048 | 3.5946 | 0
101.937 | 101.4405 | 103.1226 | 102.2815 | 16.476 | 3.5932 | 0
102.3689 | 101.5686 | 103.1827 | 102.3756 | 16.4334 | 3.5909 | 0
102.8008 | 101.4385 | 103.0928 | 102.2657 | 16.4365 | 3.5896 | 0
103.2328 | 101.4762 | 103.1146 | 102.2954 | 16.3867 | 3.5872 | 0
103.6647 | 101.4654 | 102.9977 | 102.2316 | 16.3529 | 3.5854 | 0
104.0966 | 101.5016 | 103.067 | 102.2843 | 16.3355 | 3.5832 | 0
104.5286 | 101.4153 | 103.073 | 102.2441 | 16.3411 | 3.5815 | 0
104.9605 | 101.5374 | 103.1704 | 102.3539 | 16.3212 | 3.5794 | 0
105.3925 | 101.5039 | 103.1448 | 102.3244 | 16.287 | 3.5774 | 0
105.8243 | 101.4062 | 103.0428 | 102.2245 | 16.244 | 3.5753 | 0
106.2563 | 101.4448 | 103.0901 | 102.2674 | 16.2137 | 3.5734 | 0
106.6883 | 101.3567 | 103.05 | 102.2033 | 16.215 | 3.5714 | 0
107.1202 | 101.5045 | 103.1698 | 102.3372 | 16.1745 | 3.5692 | 0
107.5522 | 101.4313 | 102.9718 | 102.2015 | 16.1416 | 3.5674 | 0
107.9841 | 101.311 | 103.008 | 102.1595 | 16.1321 | 3.5654 | 0
108.416 | 101.4717 | 103.0778 | 102.2747 | 16.103 | 3.5632 | 0
108.848 | 101.3228 | 102.9638 | 102.1433 | 16.0681 | 3.5611 | 0
109.2799 | 101.3792 | 103.0041 | 102.1917 | 16.0347 | 3.5588 | 0
109.7118 | 101.395 | 102.9893 | 102.1921 | 16.035 | 3.5571 | 0
110.1437 | 101.4069 | 102.9764 | 102.1916 | 15.9893 | 3.5547 | 0
110.5757 | 101.3221 | 102.9617 | 102.1419 | 15.9756 | 3.5528 | 0
111.0077 | 101.4805 | 102.9754 | 102.2279 | 15.9248 | 3.5504 | 0
111.4396 | 101.4446 | 102.9496 | 102.1971 | 15.9192 | 3.5486 | 0
111.8715 | 101.4058 | 102.9457 | 102.1758 | 15.9065 | 3.5467 | 0
112.3035 | 101.4627 | 103.0355 | 102.2491 | 15.8548 | 3.5442 | 0
112.7354 | 101.3476 | 102.9775 | 102.1626 | 15.8666 | 3.5424 | 0
113.1673 | 101.4107 | 102.9167 | 102.1637 | 15.7938 | 3.5401 | 0
113.5993 | 101.484 | 103.0111 | 102.2476 | 15.7947 | 3.5379 | 0
114.0312 | 101.3748 | 102.8962 | 102.1355 | 15.7637 | 3.5361 | 0
114.4631 | 101.4541 | 102.9041 | 102.1791 | 15.7348 | 3.5339 | 0
114.8951 | 101.4272 | 103.0186 | 102.2229 | 15.727 | 3.5316 | 0
115.327 | 101.4003 | 102.8728 | 102.1365 | 15.6613 | 3.5294 | 0
115.7589 | 101.4091 | 102.9677 | 102.1884 | 15.672 | 3.5272 | 0
116.1909 | 101.5162 | 102.9744 | 102.2453 | 15.6325 | 3.5248 | 0
116.6228 | 101.418 | 102.9052 | 102.1616 | 15.6144 | 3.5224 | 0
117.0547 | 101.4713 | 102.9405 | 102.2059 | 15.5592 | 3.5202 | 0
117.4867 | 101.3938 | 102.9937 | 102.1938 | 15.5869 | 3.5181 | 0
117.9186 | 101.4167 | 102.9341 | 102.1754 | 15.5266 | 3.5158 | 0
118.3505 | 101.4992 | 102.9213 | 102.2103 | 15.5019 | 3.5138 | 0
118.7825 | 101.441 | 102.8722 | 102.1566 | 15.4723 | 3.5113 | 0
119.2144 | 101.5184 | 102.9802 | 102.2493 | 15.4544 | 3.5093 | 0
119.6464 | 101.4034 | 102.9569 | 102.1801 | 15.4458 | 3.5071 | 0
120.0783 | 101.5384 | 102.9404 | 102.2394 | 15.4022 | 3.5047 | 0
120.5102 | 101.4321 | 103.0198 | 102.226 | 15.4223 | 3.5027 | 0
120.9422 | 101.4951 | 102.9229 | 102.209 | 15.3564 | 3.5003 | 0
121.3741 | 101.4387 | 103.022 | 102.2303 | 15.3845 | 3.4985 | 0
121.806 | 101.5465 | 103.0327 | 102.2896 | 15.3312 | 3.4958 | 0
122.238 | 101.4806 | 103.0389 | 102.2597 | 15.3068 | 3.4937 | 0
122.6699 | 101.4923 | 103.0705 | 102.2814 | 15.3078 | 3.4916 | 0
123.1018 | 101.4784 | 103.0467 | 102.2625 | 15.2679 | 3.4894 | 0
123.5337 | 101.4453 | 102.9962 | 102.2207 | 15.2391 | 3.487 | 0
123.9657 | 101.5075 | 103.0226 | 102.2651 | 15.2168 | 3.4854 | 0
124.3977 | 101.5239 | 103.1514 | 102.3376 | 15.2319 | 3.4831 | 0
124.8296 | 101.5613 | 103.0347 | 102.298 | 15.1646 | 3.4811 | 0
125.2615 | 101.5333 | 103.0216 | 102.2774 | 15.1587 | 3.4789 | 0
125.6935 | 101.673 | 103.0441 | 102.3585 | 15.1197 | 3.4771 | 0
126.1254 | 101.4979 | 102.9967 | 102.2473 | 15.1182 | 3.4751 | 0
126.5573 | 101.6046 | 103.0787 | 102.3416 | 15.1017 | 3.4733 | 0
126.9893 | 101.5084 | 103.1325 | 102.3205 | 15.0965 | 3.4714 | 0
127.4212 | 101.5903 | 103.0373 | 102.3138 | 15.047 | 3.4693 | 0
127.8531 | 101.5423 | 103.114 | 102.3282 | 15.0506 | 3.4677 | 0
128.285 | 101.4977 | 103.082 | 102.2898 | 15.0334 | 3.4657 | 0
128.717 | 101.554 | 103.0854 | 102.3197 | 15.0017 | 3.4638 | 0
129.149 | 101.5075 | 103.1141 | 102.3108 | 15.0011 | 3.4618 | 0
129.5809 | 101.6445 | 103.1264 | 102.3855 | 14.959 | 3.46 | 0
130.0128 | 101.5809 | 103.1198 | 102.3503 | 14.9603 | 3.4582 | 0
130.4448 | 101.6647 | 103.1177 | 102.3912 | 14.929 | 3.4565 | 0
130.8767 | 101.5093 | 103.0837 | 102.2965 | 14.9395 | 3.4548 | 0
131.3086 | 101.5576 | 103.0914 | 102.3245 | 14.8757 | 3.4527 | 0
131.7406 | 101.5018 | 103.0233 | 102.2626 | 14.8858 | 3.4513 | 0
132.1724 | 101.46 | 102.9951 | 102.2276 | 14.8401 | 3.4496 | 0
132.6045 | 101.4616 | 102.9627 | 102.2121 | 14.8288 | 3.4475 | 0
133.0364 | 101.5453 | 103.0417 | 102.2935 | 14.7992 | 3.4451 | 0
133.4683 | 101.411 | 103.0939 | 102.2524 | 14.8101 | 3.4436 | 0
133.9003 | 101.4199 | 102.9811 | 102.2005 | 14.7567 | 3.4418 | 0
134.3322 | 101.4372 | 103.013 | 102.2251 | 14.7322 | 3.4388 | 0
134.7641 | 101.4514 | 102.9687 | 102.21 | 14.6993 | 3.4375 | 0
135.196 | 101.2268 | 102.8434 | 102.0351 | 14.6644 | 3.4351 | 0
135.628 | 101.2723 | 102.8817 | 102.077 | 14.6421 | 3.4329 | 0
136.0599 | 101.2198 | 102.792 | 102.0059 | 14.5992 | 3.4306 | 0
136.4919 | 101.2065 | 102.7265 | 101.9665 | 14.5904 | 3.4284 | 0
136.9238 | 101.3919 | 102.8261 | 102.109 | 14.5354 | 3.4256 | 0
137.3557 | 101.175 | 102.7844 | 101.9797 | 14.543 | 3.4231 | 0
137.7877 | 101.3155 | 102.8259 | 102.0707 | 14.492 | 3.4206 | 0
138.2196 | 101.1978 | 102.756 | 101.9769 | 14.4691 | 3.4179 | 0
138.6516 | 101.2013 | 102.7708 | 101.986 | 14.4285 | 3.4151 | 0
139.0835 | 101.2163 | 102.7549 | 101.9856 | 14.4184 | 3.4125 | 0
139.5154 | 101.2663 | 102.857 | 102.0616 | 14.3843 | 3.4099 | 0
139.9474 | 101.3375 | 102.8667 | 102.1021 | 14.3656 | 3.4067 | 0
140.3793 | 101.4326 | 102.9137 | 102.1731 | 14.3154 | 3.4046 | 0
140.8112 | 101.1392 | 102.7491 | 101.9441 | 14.3253 | 3.4021 | 0
141.2432 | 101.447 | 102.9281 | 102.1876 | 14.2652 | 3.3993 | 0
141.6751 | 101.3802 | 102.7837 | 102.082 | 14.2347 | 3.3969 | 0
142.107 | 101.2614 | 102.7172 | 101.9893 | 14.228 | 3.3947 | 0
142.539 | 101.5471 | 102.8907 | 102.2189 | 14.1855 | 3.3917 | 0
142.9709 | 101.2633 | 102.8351 | 102.0492 | 14.2204 | 3.3894 | 0
143.4029 | 101.4881 | 102.8795 | 102.1838 | 14.1254 | 3.3866 | 0
143.8348 | 101.3921 | 102.8571 | 102.1246 | 14.1611 | 3.3849 | 0
144.2667 | 101.3176 | 102.785 | 102.0513 | 14.1103 | 3.3823 | 0
144.6987 | 101.5223 | 102.8856 | 102.204 | 14.0932 | 3.3799 | 0
145.1305 | 101.5075 | 102.9327 | 102.2201 | 14.0609 | 3.3775 | 0
145.5626 | 101.2899 | 102.8969 | 102.0934 | 14.0914 | 3.3752 | 0
145.9945 | 101.6395 | 103.0222 | 102.3309 | 14.0361 | 3.373 | 0
146.4264 | 101.5068 | 102.8958 | 102.2013 | 14.0009 | 3.3704 | 0
146.8583 | 101.4994 | 102.9379 | 102.2187 | 13.9869 | 3.3684 | 0
147.2902 | 101.5043 | 102.9073 | 102.2058 | 13.951 | 3.3664 | 0
147.7222 | 101.3819 | 102.9356 | 102.1587 | 13.9774 | 3.3639 | 0
148.1541 | 101.6753 | 103.0076 | 102.3414 | 13.9035 | 3.3617 | 0
148.586 | 101.4546 | 102.9079 | 102.1813 | 13.9063 | 3.3595 | 0
149.018 | 101.4861 | 102.9249 | 102.2055 | 13.8556 | 3.3573 | 0
149.4499 | 101.3935 | 102.9313 | 102.1624 | 13.8744 | 3.3556 | 0
149.8819 | 101.515 | 102.8897 | 102.2023 | 13.8123 | 3.3531 | 0
150.3138 | 101.4172 | 102.8033 | 102.1103 | 13.8074 | 3.3514 | 0
150.7458 | 101.628 | 102.9916 | 102.3098 | 13.7663 | 3.3488 | 0
151.1776 | 101.3763 | 102.8404 | 102.1084 | 13.7792 | 3.347 | 0
151.6096 | 101.4225 | 102.7621 | 102.0923 | 13.7356 | 3.3453 | 0
152.0416 | 101.5221 | 102.7827 | 102.1524 | 13.7025 | 3.3431 | 0
152.4735 | 101.4066 | 102.8061 | 102.1063 | 13.6942 | 3.3409 | 0
152.9054 | 101.5597 | 102.9642 | 102.262 | 13.6572 | 3.3386 | 0
153.3373 | 101.2825 | 102.7067 | 101.9946 | 13.6672 | 3.3367 | 0
153.7693 | 101.4628 | 102.8237 | 102.1432 | 13.6179 | 3.3345 | 0
154.2013 | 101.3763 | 102.8251 | 102.1007 | 13.638 | 3.3326 | 0
154.6332 | 101.5052 | 102.7934 | 102.1493 | 13.5785 | 3.3307 | 0
155.0651 | 101.3628 | 102.7494 | 102.0561 | 13.5855 | 3.3283 | 0
155.4971 | 101.5371 | 102.762 | 102.1495 | 13.535 | 3.3264 | 0
155.929 | 101.3237 | 102.7203 | 102.022 | 13.5463 | 3.3244 | 0
156.3609 | 101.522 | 102.8089 | 102.1654 | 13.517 | 3.3225 | 0
156.7928 | 101.324 | 102.7145 | 102.0193 | 13.5173 | 3.3204 | 0
157.2248 | 101.4543 | 102.8122 | 102.1333 | 13.4891 | 3.318 | 0
157.6567 | 101.384 | 102.8218 | 102.1029 | 13.4769 | 3.3161 | 0
158.0887 | 101.3522 | 102.8138 | 102.083 | 13.4533 | 3.3141 | 0
158.5206 | 101.4631 | 102.7369 | 102.1 | 13.4058 | 3.3121 | 0
158.9525 | 101.1981 | 102.6239 | 101.911 | 13.4393 | 3.3103 | 0
159.3845 | 101.5226 | 102.8725 | 102.1976 | 13.3756 | 3.3072 | 0
159.8164 | 101.3062 | 102.745 | 102.0256 | 13.3742 | 3.3053 | 0
160.2484 | 101.5087 | 102.7756 | 102.1421 | 13.3037 | 3.3036 | 0
160.6803 | 101.188 | 102.6388 | 101.9134 | 13.3549 | 3.3015 | 0
161.1122 | 101.4216 | 102.7367 | 102.0792 | 13.2868 | 3.2995 | 0
161.5442 | 101.1944 | 102.7037 | 101.9491 | 13.3223 | 3.2974 | 0
161.9761 | 101.533 | 102.8721 | 102.2025 | 13.2468 | 3.2949 | 0
162.408 | 101.2391 | 102.7292 | 101.9841 | 13.2682 | 3.2927 | 0
162.8399 | 101.3164 | 102.6276 | 101.972 | 13.207 | 3.291 | 0
163.2719 | 101.2417 | 102.7623 | 102.002 | 13.2103 | 3.288 | 0
163.7038 | 101.4932 | 102.9213 | 102.2072 | 13.1888 | 3.2858 | 0
164.1358 | 101.317 | 102.7509 | 102.034 | 13.1451 | 3.2835 | 0
164.5677 | 101.3502 | 102.8068 | 102.0785 | 13.1565 | 3.2812 | 0
164.9997 | 101.3495 | 102.6281 | 101.9888 | 13.1097 | 3.2796 | 0
165.4316 | 101.3613 | 102.802 | 102.0817 | 13.1135 | 3.2774 | 0
165.8635 | 101.4383 | 102.8657 | 102.152 | 13.0658 | 3.2747 | 0
166.2955 | 101.1688 | 102.6298 | 101.8993 | 13.0745 | 3.2727 | 0
166.7274 | 101.3346 | 102.6362 | 101.9854 | 13.0284 | 3.2708 | 0
167.1593 | 101.1568 | 102.6467 | 101.9018 | 13.0422 | 3.2685 | 0
167.5913 | 101.5719 | 102.8881 | 102.23 | 12.9694 | 3.2657 | 0
168.0232 | 101.0938 | 102.5393 | 101.8166 | 12.9792 | 3.264 | 0
168.4551 | 101.3286 | 102.5681 | 101.9483 | 12.9515 | 3.262 | 0
168.8871 | 101.2018 | 102.6508 | 101.9263 | 12.9555 | 3.2597 | 0
169.319 | 101.4905 | 102.8171 | 102.1538 | 12.8856 | 3.2568 | 0
169.7509 | 101.1389 | 102.6422 | 101.8906 | 12.9131 | 3.2554 | 0
170.1829 | 101.7525 | 101.7524 | 101.7524 | 12.0754 | 3.2554 | 0
170.6148 | 101.2589 | 102.6367 | 101.9478 | 12.8553 | 3.2505 | 0
171.0467 | 101.3392 | 102.7491 | 102.0442 | 12.8674 | 3.2492 | 0
171.4787 | 101.2101 | 102.6311 | 101.9206 | 12.8362 | 3.2469 | 0
171.9106 | 101.2016 | 102.6742 | 101.9379 | 12.8225 | 3.2444 | 0
172.3426 | 101.2873 | 102.5514 | 101.9194 | 12.7484 | 3.242 | 0
172.7745 | 101.2333 | 102.6571 | 101.9452 | 12.7618 | 3.2397 | 0
173.2064 | 101.3692 | 102.7151 | 102.0421 | 12.7251 | 3.2375 | 0
173.6384 | 101.2364 | 102.627 | 101.9317 | 12.7511 | 3.236 | 0
174.0703 | 101.1471 | 102.6422 | 101.8946 | 12.727 | 3.2337 | 0
174.5023 | 101.2464 | 102.6603 | 101.9534 | 12.6832 | 3.2312 | 0
174.9342 | 101.3733 | 102.831 | 102.1021 | 12.6605 | 3.2287 | 0
175.3661 | 101.23 | 102.5986 | 101.9143 | 12.6338 | 3.2266 | 0
175.7981 | 101.292 | 102.6506 | 101.9713 | 12.6348 | 3.2245 | 0
176.23 | 101.2189 | 102.5194 | 101.8691 | 12.5958 | 3.2226 | 0
176.6619 | 101.2395 | 102.7023 | 101.9709 | 12.5855 | 3.2204 | 0
177.0938 | 101.3344 | 102.5729 | 101.9537 | 12.5273 | 3.218 | 0
177.5258 | 101.1887 | 102.6191 | 101.9039 | 12.5509 | 3.2164 | 0
177.9577 | 101.209 | 102.5092 | 101.8591 | 12.5078 | 3.2136 | 0
178.3897 | 101.2572 | 102.6919 | 101.9746 | 12.5154 | 3.2114 | 0
178.8216 | 101.389 | 102.7528 | 102.0709 | 12.4673 | 3.209 | 0
179.2535 | 101.1409 | 102.5926 | 101.8667 | 12.4748 | 3.2075 | 0
179.6855 | 101.2036 | 102.5986 | 101.9011 | 12.4336 | 3.2047 | 0