## N1_rec1
Time [s] | CA left [°] | CA right [°] | CA mean [°] | Volume [μl] | Baseline [mm] | Cradle angle [°]
0 | 14.9543 | 15.0897 | 15.022 | 6.8217 | 6.8357 | -0.0067615
0.43199 | 14.848 | 15.0787 | 14.9633 | 6.4433 | 6.8355 | -0.0067615
0.86393 | 14.7578 | 14.9853 | 14.8715 | 6.8288 | 6.8361 | -0.0067615
1.2958 | 14.8657 | 15.0766 | 14.9711 | 6.5783 | 6.8332 | -0.0067615
1.7277 | 14.8102 | 15.0595 | 14.9349 | 6.8479 | 6.8318 | -0.0067615
2.1597 | 14.8293 | 15.0697 | 14.9495 | 6.6389 | 6.8345 | -0.0067615
2.5917 | 14.8943 | 15.0973 | 14.9958 | 6.9743 | 6.8307 | -0.0067615
3.0236 | 14.7315 | 14.8869 | 14.8092 | 7.0668 | 6.8372 | -0.0067615
3.4556 | 14.7718 | 14.9752 | 14.8735 | 6.6828 | 6.8277 | -0.0067615
3.8874 | 14.5427 | 14.805 | 14.6738 | 6.8434 | 6.8292 | -0.0067615
4.3194 | 14.6436 | 14.907 | 14.7753 | 6.3183 | 6.8213 | -0.0067615
4.7514 | 14.4208 | 14.7931 | 14.6069 | 6.5718 | 6.8218 | -0.0067615
5.1832 | 14.4186 | 14.8024 | 14.6105 | 6.4578 | 6.818 | -0.0067615
5.6152 | 14.3394 | 14.6813 | 14.5104 | 6.6515 | 6.8158 | -0.0067615
6.0471 | 14.2669 | 14.6312 | 14.449 | 6.7399 | 6.8105 | -0.0067615
6.4791 | 14.3649 | 14.733 | 14.5489 | 6.5061 | 6.8014 | -0.0067615
6.911 | 14.2844 | 14.7074 | 14.4959 | 6.4974 | 6.7954 | -0.0067615
7.3429 | 14.2673 | 14.736 | 14.5016 | 6.2378 | 6.7908 | -0.0067615
7.7748 | 14.071 | 14.5783 | 14.3246 | 6.5483 | 6.7956 | -0.0067615
8.2067 | 14.0774 | 14.639 | 14.3582 | 6.2957 | 6.786 | -0.0067615
8.6387 | 14.0406 | 14.5602 | 14.3004 | 6.3883 | 6.7858 | -0.0067615
9.0707 | 14.0514 | 14.5709 | 14.3112 | 6.3634 | 6.774 | -0.0067615
9.5026 | 13.9546 | 14.5793 | 14.2669 | 6.2836 | 6.7774 | -0.0067615
9.9345 | 14.0334 | 14.5406 | 14.287 | 6.2984 | 6.7626 | -0.0067615
10.3665 | 13.813 | 14.5056 | 14.1593 | 6.2317 | 6.763 | -0.0067615
10.7985 | 13.8426 | 14.5279 | 14.1853 | 6.0985 | 6.7574 | -0.0067615
11.2303 | 13.8336 | 14.5458 | 14.1897 | 6.0597 | 6.747 | -0.0067615
11.6623 | 13.8536 | 14.5868 | 14.2202 | 5.8935 | 6.7394 | -0.0067615
12.0942 | 13.8035 | 14.6047 | 14.2041 | 5.9946 | 6.7331 | -0.0067615
12.5262 | 13.857 | 14.6305 | 14.2437 | 5.8571 | 6.7257 | -0.0067615
12.9581 | 13.7184 | 14.549 | 14.1337 | 5.9383 | 6.7254 | -0.0067615
13.39 | 13.7226 | 14.6013 | 14.1619 | 5.9075 | 6.7135 | -0.0067615
13.822 | 14.7196 | 15.4876 | 15.1036 | 30.6263 | 6.664 | -0.0067615
14.2539 | 13.54 | 14.4074 | 13.9737 | 6.0524 | 6.7116 | -0.0067615
14.6858 | 14.7876 | 15.5487 | 15.1682 | 30.9219 | 6.6493 | -0.0067615
15.1178 | 13.4412 | 14.3435 | 13.8924 | 6.0211 | 6.7006 | -0.0067615
15.5498 | 13.4912 | 14.3623 | 13.9268 | 6.035 | 6.6918 | -0.0067615
15.9816 | 13.5017 | 14.4409 | 13.9713 | 5.8606 | 6.6865 | -0.0067615
16.4136 | 13.4046 | 14.3088 | 13.8567 | 6.0068 | 6.6826 | -0.0067615
16.8456 | 13.323 | 14.3824 | 13.8527 | 5.8079 | 6.6813 | -0.0067615
17.2774 | 13.3845 | 14.3969 | 13.8907 | 5.8796 | 6.6701 | -0.0067615
17.7094 | 13.5752 | 14.5549 | 14.0651 | 5.6914 | 6.6502 | -0.0067615
18.1413 | 13.3673 | 14.3943 | 13.8808 | 5.7719 | 6.6525 | -0.0067615
18.5732 | 13.3671 | 14.4382 | 13.9027 | 5.7706 | 6.6433 | -0.0067615
19.0052 | 13.4339 | 14.5133 | 13.9736 | 5.5627 | 6.6334 | -0.0067615
19.4372 | 13.504 | 14.575 | 14.0395 | 5.575 | 6.6165 | -0.0067615
19.8691 | 13.3711 | 14.5431 | 13.9571 | 5.5208 | 6.6183 | -0.0067615
20.301 | 13.3772 | 14.5093 | 13.9433 | 5.5718 | 6.6123 | -0.0067615
20.733 | 13.3568 | 14.5783 | 13.9676 | 5.4481 | 6.6044 | -0.0067615
21.1649 | 13.3039 | 14.4816 | 13.8927 | 5.4688 | 6.6031 | -0.0067615
21.5969 | 13.2499 | 14.4008 | 13.8253 | 5.5841 | 6.5994 | -0.0067615
22.0288 | 13.1909 | 14.4481 | 13.8195 | 5.4155 | 6.5956 | -0.0067615
22.4607 | 13.236 | 14.4936 | 13.8648 | 5.3689 | 6.5828 | -0.0067615
22.8926 | 13.3641 | 14.6167 | 13.9904 | 5.2345 | 6.5715 | -0.0067615
23.3246 | 13.4277 | 14.7047 | 14.0662 | 5.1625 | 6.5606 | -0.0067615
23.7565 | 13.3408 | 14.6545 | 13.9976 | 5.1521 | 6.5518 | -0.0067615
24.1884 | 13.3112 | 14.6516 | 13.9814 | 5.1608 | 6.5456 | -0.0067615
24.6204 | 13.0725 | 14.4833 | 13.7779 | 5.2882 | 6.5485 | -0.0067615
25.0523 | 13.3555 | 14.7686 | 14.0621 | 4.9996 | 6.5268 | -0.0067615
25.4843 | 13.1641 | 14.551 | 13.8576 | 5.2017 | 6.5311 | -0.0067615
25.9162 | 13.2805 | 14.6477 | 13.9641 | 5.0743 | 6.5177 | -0.0067615
26.3481 | 13.0577 | 14.5176 | 13.7876 | 5.1429 | 6.5195 | -0.0067615
26.7801 | 13.0125 | 14.5236 | 13.7681 | 5.1422 | 6.5113 | -0.0067615
27.2119 | 13.0143 | 14.618 | 13.8161 | 4.9105 | 6.5016 | -0.0067615
27.644 | 13.153 | 14.7189 | 13.9359 | 4.83 | 6.4848 | -0.0067615
28.0759 | 13.2292 | 14.7801 | 14.0046 | 4.7482 | 6.4756 | -0.0067615
28.5078 | 12.9975 | 14.6407 | 13.8191 | 4.8863 | 6.4779 | -0.0067615
28.9398 | 13.059 | 14.7381 | 13.8985 | 4.7638 | 6.4628 | -0.0067615
29.3717 | 13.1098 | 14.7688 | 13.9393 | 4.7077 | 6.4552 | -0.0067615
29.8036 | 12.9715 | 14.7593 | 13.8654 | 4.6905 | 6.4499 | -0.0067615
30.2356 | 12.9476 | 14.8062 | 13.8769 | 4.5757 | 6.4436 | -0.0067615
30.6675 | 12.9746 | 14.8825 | 13.9285 | 4.5101 | 6.4319 | -0.0067615
31.0994 | 12.9156 | 14.8598 | 13.8877 | 4.5281 | 6.4225 | -0.0067615
31.5314 | 12.8657 | 14.7728 | 13.8193 | 4.6091 | 6.4191 | -0.0067615
31.9632 | 12.7769 | 14.7864 | 13.7817 | 4.5807 | 6.4136 | -0.0067615
32.3953 | 12.7703 | 14.7612 | 13.7657 | 4.5424 | 6.4086 | -0.0067615
32.8272 | 12.7745 | 14.7763 | 13.7754 | 4.5969 | 6.3997 | -0.0067615
33.2591 | 12.7604 | 14.7745 | 13.7674 | 4.5431 | 6.3925 | -0.0067615
33.6911 | 12.7808 | 14.7826 | 13.7817 | 4.5297 | 6.3817 | -0.0067615
34.123 | 12.8267 | 14.8782 | 13.8525 | 4.3725 | 6.3736 | -0.0067615
34.5549 | 12.637 | 14.664 | 13.6505 | 4.6119 | 6.3779 | -0.0067615
34.9869 | 12.7157 | 14.8251 | 13.7704 | 4.4324 | 6.3656 | -0.0067615
35.4187 | 12.416 | 14.6565 | 13.5362 | 4.5719 | 6.3753 | -0.0067615
35.8507 | 12.5107 | 14.688 | 13.5994 | 4.5027 | 6.3617 | -0.0067615
36.2827 | 12.52 | 14.7952 | 13.6576 | 4.3463 | 6.3538 | -0.0067615
36.7146 | 12.4234 | 14.673 | 13.5482 | 4.491 | 6.3518 | -0.0067615
37.1466 | 12.1887 | 14.6261 | 13.4074 | 4.4589 | 6.3583 | -0.0067615
37.5785 | 12.483 | 14.7359 | 13.6094 | 4.4067 | 6.3348 | -0.0067615
38.0104 | 12.0649 | 14.5998 | 13.3324 | 4.4418 | 6.3494 | -0.0067615
38.4423 | 12.2942 | 14.6553 | 13.4747 | 4.4414 | 6.3338 | -0.0067615
38.8743 | 12.5872 | 14.8852 | 13.7362 | 4.2287 | 6.311 | -0.0067615
39.3062 | 12.4926 | 14.8951 | 13.6938 | 4.1401 | 6.3087 | -0.0067615
39.7382 | 11.9211 | 14.5992 | 13.2602 | 4.3792 | 6.3304 | -0.0067615
40.1701 | 12.0883 | 14.7464 | 13.4174 | 4.2287 | 6.3124 | -0.0067615
40.602 | 12.1344 | 14.7135 | 13.4239 | 4.2557 | 6.304 | -0.0067615
41.0339 | 12.1105 | 14.8237 | 13.4671 | 4.1288 | 6.2961 | -0.0067615
41.4659 | 12.0428 | 14.7327 | 13.3878 | 4.1862 | 6.2917 | -0.0067615
41.8978 | 12.0857 | 14.8449 | 13.4653 | 4.0808 | 6.2832 | -0.0067615
42.3298 | 11.8671 | 14.6867 | 13.2769 | 4.1715 | 6.2865 | -0.0067615
42.7617 | 11.9175 | 14.7838 | 13.3507 | 4.0758 | 6.276 | -0.0067615
43.1937 | 11.6504 | 14.6936 | 13.172 | 4.1102 | 6.284 | -0.0067615
43.6255 | 11.9341 | 14.8611 | 13.3976 | 3.9502 | 6.259 | -0.0067615
44.0575 | 12.055 | 15.0034 | 13.5292 | 3.7815 | 6.2447 | -0.0067615
44.4895 | 11.9826 | 13.6767 | 12.8296 | 5.1032 | 6.2759 | -0.0067615
44.9214 | 11.9144 | 13.6636 | 12.789 | 5.0666 | 6.2701 | -0.0067615
45.3534 | 11.6164 | 13.5459 | 12.5812 | 5.0399 | 6.2758 | -0.0067615
45.7852 | 11.8909 | 15.0509 | 13.4709 | 3.6942 | 6.2192 | -0.0067615
46.2172 | 11.8929 | 15.0399 | 13.4664 | 3.6967 | 6.2112 | -0.0067615
46.6492 | 11.8757 | 15.031 | 13.4534 | 3.7195 | 6.2034 | -0.0067615
47.0811 | 11.9602 | 15.0804 | 13.5203 | 3.6674 | 6.1908 | -0.0067615
47.513 | 11.8205 | 13.6767 | 12.7486 | 4.9416 | 6.2227 | -0.0067615
47.9449 | 11.4325 | 14.8566 | 13.1445 | 3.8271 | 6.1989 | -0.0067615
48.3769 | 12.0221 | 13.6927 | 12.8574 | 4.981 | 6.1961 | -0.0067615
48.8089 | 11.7583 | 13.6695 | 12.7139 | 4.8805 | 6.1971 | -0.0067615
49.2407 | 11.9175 | 15.0886 | 13.503 | 3.6904 | 6.1443 | -0.0067615
49.6727 | 12.0619 | 15.2457 | 13.6538 | 3.5491 | 6.1256 | -0.0067615
50.1046 | 12.0478 | 15.181 | 13.6144 | 3.606 | 6.1178 | -0.0067615
50.5365 | 12.2099 | 13.7942 | 13.0021 | 4.8959 | 6.1357 | -0.0067615
50.9685 | 11.9748 | 13.8011 | 12.888 | 4.7933 | 6.1372 | -0.0067615
51.4004 | 11.9146 | 15.0709 | 13.4928 | 3.714 | 6.0947 | -0.0067615
51.8323 | 11.6436 | 13.6741 | 12.6589 | 4.7465 | 6.1366 | -0.0067615
52.2643 | 11.7795 | 13.7352 | 12.7574 | 4.7445 | 6.1203 | -0.0067615
52.6963 | 11.6574 | 13.7212 | 12.6893 | 4.6952 | 6.1191 | -0.0067615
53.1282 | 10.5023 | 13.3336 | 11.9179 | 4.5154 | 6.1908 | -0.0067615
53.5601 | 11.2455 | 13.8516 | 12.5486 | 4.4234 | 6.124 | -0.0067615
53.9921 | 11.8433 | 13.7152 | 12.7792 | 4.7064 | 6.0898 | -0.0067615
54.424 | 11.6868 | 13.7247 | 12.7058 | 4.6374 | 6.0888 | -0.0067615
54.8559 | 11.7808 | 13.6901 | 12.7354 | 4.666 | 6.0807 | -0.0067615
55.2879 | 11.8058 | 13.7437 | 12.7747 | 4.6339 | 6.0683 | -0.0067615
55.7198 | 11.7686 | 13.883 | 12.8258 | 4.5048 | 6.0615 | -0.0067615
56.1517 | 11.6762 | 13.7769 | 12.7266 | 4.5472 | 6.0591 | -0.0067615
56.5837 | 11.7668 | 13.7575 | 12.7622 | 4.5653 | 6.0478 | -0.0067615
57.0156 | 11.8768 | 13.8409 | 12.8589 | 4.5462 | 6.0301 | -0.0067615
57.4475 | 11.8346 | 15.1342 | 13.4844 | 3.5727 | 5.9861 | -0.0067615
57.8795 | 12.0716 | 13.9474 | 13.0095 | 4.5225 | 5.9987 | -0.0067615
58.3113 | 12.0386 | 15.2132 | 13.6259 | 3.5549 | 5.9572 | -0.0067615
58.7433 | 11.9548 | 15.0906 | 13.5227 | 3.6126 | 5.9541 | -0.0067615
59.1753 | 11.9617 | 15.1351 | 13.5484 | 3.6043 | 5.9461 | -0.0067615
59.6072 | 12.0934 | 15.3293 | 13.7114 | 3.3931 | 5.9312 | -0.0067615
60.0392 | 12.0512 | 15.2594 | 13.6553 | 3.4892 | 5.9264 | -0.0067615
60.4711 | 11.9468 | 15.1532 | 13.55 | 3.5517 | 5.9218 | -0.0067615
60.903 | 12.392 | 13.9547 | 13.1734 | 4.5103 | 5.9338 | -0.0067615
61.3349 | 12.3764 | 14.0182 | 13.1973 | 4.4584 | 5.9251 | -0.0067615
61.7669 | 12.4087 | 13.9458 | 13.1772 | 4.4819 | 5.9174 | -0.0067615
62.1988 | 11.8012 | 15.1844 | 13.4928 | 3.4279 | 5.895 | -0.0067615
62.6308 | 11.9135 | 15.2283 | 13.5709 | 3.4383 | 5.8769 | -0.0067615
63.0627 | 12.316 | 13.9182 | 13.1171 | 4.4348 | 5.8908 | -0.0067615
63.4946 | 12.1231 | 13.9166 | 13.0199 | 4.3463 | 5.8848 | -0.0067615
63.9266 | 12.2856 | 13.9234 | 13.1045 | 4.3739 | 5.8691 | -0.0067615
64.3585 | 12.146 | 14.0158 | 13.0809 | 4.269 | 5.861 | -0.0067615
64.7904 | 12.3237 | 13.9881 | 13.1559 | 4.3167 | 5.845 | -0.0067615
65.2224 | 12.2758 | 14.1241 | 13.2 | 4.2042 | 5.8339 | -0.0067615
65.6543 | 12.3964 | 13.9937 | 13.1951 | 4.2981 | 5.8193 | -0.0067615
66.0862 | 12.4189 | 13.887 | 13.1529 | 4.3532 | 5.8086 | -0.0067615
66.5182 | 12.5644 | 13.965 | 13.2647 | 4.3345 | 5.7873 | -0.0067615
66.9502 | 12.5322 | 14.0225 | 13.2774 | 4.2761 | 5.774 | -0.0067615
67.382 | 12.3682 | 14.0083 | 13.1882 | 4.2328 | 5.7638 | -0.0067615
67.814 | 12.6732 | 14.1085 | 13.3909 | 4.2449 | 5.7456 | -0.0067615
68.2459 | 12.6692 | 13.9787 | 13.324 | 4.3008 | 5.7373 | -0.0067615
68.6779 | 12.2967 | 14.0217 | 13.1592 | 4.1436 | 5.7355 | -0.0067615
69.1098 | 12.3286 | 15.2475 | 13.7881 | 3.3824 | 5.6933 | -0.0067615
69.5418 | 12.6346 | 14.0104 | 13.3225 | 4.2107 | 5.7067 | -0.0067615
69.9737 | 12.6368 | 14.0177 | 13.3272 | 4.1889 | 5.697 | -0.0067615
70.4056 | 12.6772 | 13.984 | 13.3306 | 4.1979 | 5.6901 | -0.0067615
70.8375 | 12.4233 | 14.0539 | 13.2386 | 4.0706 | 5.6841 | -0.0067615
71.2695 | 12.4671 | 13.9538 | 13.2104 | 4.1077 | 5.6792 | -0.0067615
71.7015 | 12.3053 | 14.034 | 13.1696 | 4.0058 | 5.671 | -0.0067615
72.1333 | 12.3847 | 13.9485 | 13.1666 | 4.0668 | 5.6594 | -0.0067615
72.5653 | 12.3712 | 13.9822 | 13.1767 | 4.0142 | 5.65 | -0.0067615
72.9972 | 12.2983 | 14.0566 | 13.1775 | 3.942 | 5.636 | -0.0067615
73.4291 | 12.586 | 13.9862 | 13.2861 | 4.0667 | 5.6092 | -0.0067615
73.8612 | 12.747 | 14.0427 | 13.3948 | 4.0733 | 5.5924 | -0.0067615
74.293 | 12.4781 | 13.9551 | 13.2166 | 4.0009 | 5.5944 | -0.0067615
74.725 | 12.4671 | 13.9041 | 13.1856 | 3.9952 | 5.5886 | -0.0067615
75.1569 | 12.9516 | 13.7047 | 13.3282 | 4.2459 | 5.5651 | -0.0067615
75.5889 | 12.7398 | 13.7019 | 13.2209 | 4.1506 | 5.5604 | -0.0067615
76.0208 | 12.6328 | 13.8466 | 13.2397 | 4.0303 | 5.5519 | -0.0067615
76.4527 | 12.9242 | 13.6651 | 13.2946 | 4.1964 | 5.5376 | -0.0067615
76.8847 | 12.9744 | 13.6928 | 13.3336 | 4.183 | 5.525 | -0.0067615
77.3166 | 12.9165 | 13.5963 | 13.2564 | 4.1766 | 5.5197 | -0.0067615
77.7485 | 12.9703 | 13.6829 | 13.3266 | 4.1329 | 5.5054 | -0.0067615
78.1805 | 13.0153 | 13.6583 | 13.3368 | 4.1467 | 5.4956 | -0.0067615
78.6124 | 13.0188 | 13.6347 | 13.3267 | 4.1448 | 5.4906 | -0.0067615
79.0443 | 13.0351 | 13.634 | 13.3345 | 4.131 | 5.4794 | -0.0067615
79.4763 | 13.0674 | 13.6708 | 13.3691 | 4.1066 | 5.4699 | -0.0067615
79.9082 | 13.25 | 13.7276 | 13.4888 | 4.1319 | 5.4546 | -0.0067615
80.3402 | 13.1066 | 13.7086 | 13.4076 | 4.0743 | 5.4473 | -0.0067615
80.7721 | 12.9822 | 13.6639 | 13.3231 | 4.0396 | 5.4416 | -0.0067615
81.204 | 12.9973 | 13.6223 | 13.3098 | 4.036 | 5.4297 | -0.0067615
81.636 | 12.97 | 13.6341 | 13.302 | 4.0058 | 5.4212 | -0.0067615
82.0679 | 13.1759 | 13.7233 | 13.4496 | 4.0129 | 5.4008 | -0.0067615
82.4999 | 13.1613 | 13.7609 | 13.4611 | 3.9792 | 5.3914 | -0.0067615
82.9318 | 13.1845 | 13.7497 | 13.4671 | 3.9744 | 5.3782 | -0.0067615
83.3637 | 13.2407 | 13.7804 | 13.5106 | 3.9555 | 5.3616 | -0.0067615
83.7957 | 13.2917 | 13.8485 | 13.5701 | 3.9258 | 5.3462 | -0.0067615
84.2276 | 13.4 | 13.8872 | 13.6436 | 3.9248 | 5.329 | -0.0067615
84.6595 | 13.31 | 13.8366 | 13.5733 | 3.9031 | 5.3192 | -0.0067615
85.0914 | 13.3956 | 13.8838 | 13.6397 | 3.8872 | 5.3024 | -0.0067615
85.5233 | 13.4711 | 13.9519 | 13.7115 | 3.8632 | 5.2843 | -0.0067615
85.9553 | 13.2956 | 13.8701 | 13.5828 | 3.8235 | 5.2785 | -0.0067615
86.3873 | 13.5322 | 14.001 | 13.7666 | 3.8237 | 5.2578 | -0.0067615
86.8192 | 13.4153 | 13.9263 | 13.6708 | 3.8002 | 5.2517 | -0.0067615
87.2511 | 13.5196 | 13.9782 | 13.7489 | 3.7876 | 5.2367 | -0.0067615
87.6831 | 13.5482 | 13.9965 | 13.7724 | 3.7689 | 5.2251 | -0.0067615
88.115 | 13.6795 | 14.0439 | 13.8617 | 3.7698 | 5.2093 | -0.0067615
88.5469 | 13.3549 | 13.8994 | 13.6272 | 3.7055 | 5.2072 | -0.0067615
88.9788 | 13.5246 | 13.9371 | 13.7309 | 3.7207 | 5.1926 | -0.0067615
89.4108 | 13.7009 | 14.0585 | 13.8797 | 3.7062 | 5.1764 | -0.0067615
89.8428 | 13.5561 | 13.9754 | 13.7658 | 3.6744 | 5.1708 | -0.0067615
90.2747 | 13.5721 | 13.977 | 13.7745 | 3.6608 | 5.16 | -0.0067615
90.7066 | 13.5923 | 13.9891 | 13.7907 | 3.64 | 5.1463 | -0.0067615
91.1385 | 13.4437 | 13.841 | 13.6424 | 3.6243 | 5.139 | -0.0067615
91.5705 | 13.4459 | 13.8736 | 13.6598 | 3.594 | 5.1277 | -0.0067615
92.0024 | 13.4706 | 13.8836 | 13.6771 | 3.5788 | 5.1178 | -0.0067615
92.4344 | 13.5584 | 13.9424 | 13.7504 | 3.5604 | 5.1018 | -0.0067615
92.8663 | 13.5486 | 13.9117 | 13.7302 | 3.551 | 5.0952 | -0.0067615
93.2982 | 13.7634 | 14.0431 | 13.9033 | 3.5446 | 5.0771 | -0.0067615
93.7302 | 13.5673 | 13.9183 | 13.7428 | 3.5136 | 5.0734 | -0.0067615
94.1621 | 13.7143 | 14.0091 | 13.8617 | 3.5085 | 5.0559 | -0.0067615
94.5941 | 13.8538 | 14.1054 | 13.9796 | 3.4926 | 5.036 | -0.0067615
95.026 | 13.8029 | 14.0607 | 13.9318 | 3.4688 | 5.0247 | -0.0067615
95.4579 | 13.8484 | 14.0959 | 13.9721 | 3.4459 | 5.0085 | -0.0067615
95.8898 | 13.8219 | 14.1026 | 13.9622 | 3.4207 | 4.9978 | -0.0067615
96.3218 | 13.9702 | 14.1889 | 14.0796 | 3.4143 | 4.9816 | -0.0067615
96.7537 | 13.9441 | 14.1925 | 14.0683 | 3.3844 | 4.9695 | -0.0067615
97.1858 | 13.8269 | 14.077 | 13.952 | 3.3619 | 4.9594 | -0.0067615
97.6176 | 13.9031 | 14.1193 | 14.0112 | 3.3454 | 4.9431 | -0.0067615
98.0495 | 13.9345 | 14.1706 | 14.0525 | 3.3173 | 4.9288 | -0.0067615
98.4814 | 14.0065 | 14.2048 | 14.1056 | 3.3087 | 4.9145 | -0.0067615
98.9134 | 13.8936 | 14.1598 | 14.0267 | 3.2746 | 4.9044 | -0.0067615
99.3453 | 13.9428 | 14.1564 | 14.0496 | 3.2662 | 4.8914 | -0.0067615
99.7773 | 13.9981 | 14.186 | 14.0921 | 3.2503 | 4.8778 | -0.0067615
100.2092 | 14.0929 | 14.3004 | 14.1966 | 3.2217 | 4.8593 | -0.0067615
100.6412 | 14.092 | 14.2743 | 14.1832 | 3.2114 | 4.8509 | -0.0067615
101.0731 | 13.9636 | 14.157 | 14.0603 | 3.1904 | 4.8426 | -0.0067615
101.505 | 14.1924 | 14.3598 | 14.2761 | 3.1691 | 4.8214 | -0.0067615
101.937 | 14.2077 | 14.3357 | 14.2717 | 3.1578 | 4.8098 | -0.0067615
102.3689 | 14.0851 | 14.2663 | 14.1757 | 3.1262 | 4.801 | -0.0067615
102.8008 | 14.0896 | 14.2431 | 14.1663 | 3.1104 | 4.7882 | -0.0067615
103.2328 | 14.0702 | 14.2866 | 14.1784 | 3.0733 | 4.7709 | -0.0067615
103.6647 | 14.3905 | 14.1469 | 14.2687 | 3.1606 | 4.7566 | -0.0067615
104.0966 | 14.3126 | 14.4544 | 14.3835 | 3.0446 | 4.7378 | -0.0067615
104.5286 | 14.253 | 14.4176 | 14.3353 | 3.0186 | 4.726 | -0.0067615
104.9605 | 14.3438 | 14.458 | 14.4009 | 3.0131 | 4.7139 | -0.0067615
105.3924 | 14.1903 | 14.3483 | 14.2693 | 2.9819 | 4.7022 | -0.0067615
105.8243 | 14.3501 | 14.4842 | 14.4172 | 2.9622 | 4.6841 | -0.0067615
106.2563 | 14.2402 | 14.5721 | 14.4062 | 2.9028 | 4.6756 | -0.0067615
106.6883 | 14.322 | 14.4434 | 14.3827 | 2.9242 | 4.6618 | -0.0067615
107.1202 | 14.2667 | 14.3948 | 14.3307 | 2.9071 | 4.6532 | -0.0067615
107.5522 | 14.3522 | 14.4788 | 14.4155 | 2.8839 | 4.6351 | -0.0067615
107.984 | 14.4403 | 14.524 | 14.4821 | 2.877 | 4.6216 | -0.0067615
108.416 | 14.3552 | 14.4485 | 14.4018 | 2.8608 | 4.6122 | -0.0067615
108.8479 | 14.2653 | 14.3949 | 14.3301 | 2.8348 | 4.6053 | -0.0067615
109.2799 | 14.3757 | 14.4875 | 14.4316 | 2.8129 | 4.5873 | -0.0067615
109.7118 | 14.4614 | 14.5257 | 14.4936 | 2.8027 | 4.5718 | -0.0067615
110.1437 | 14.5877 | 14.6422 | 14.6149 | 2.7793 | 4.551 | -0.0067615
110.5757 | 14.4252 | 14.5345 | 14.4798 | 2.7516 | 4.5416 | -0.0067615
111.0076 | 14.5776 | 14.6587 | 14.6182 | 2.7324 | 4.5193 | -0.0067615
111.4395 | 14.4309 | 14.5416 | 14.4863 | 2.7054 | 4.5087 | -0.0067615
111.8715 | 14.5587 | 14.6684 | 14.6135 | 2.6854 | 4.4901 | -0.0067615
112.3034 | 14.6646 | 14.7278 | 14.6962 | 2.6745 | 4.4735 | -0.0067615
112.7354 | 14.7659 | 14.7992 | 14.7825 | 2.6636 | 4.4598 | -0.0067615
113.1673 | 14.326 | 16.0354 | 15.1807 | 2.3056 | 4.4342 | -0.0067615
113.5993 | 14.8287 | 14.8748 | 14.8518 | 2.6227 | 4.4336 | -0.0067615
114.0311 | 14.69 | 14.7858 | 14.7379 | 2.5978 | 4.4262 | -0.0067615
114.4631 | 14.8505 | 14.8423 | 14.8464 | 2.5966 | 4.4134 | -0.0067615
114.895 | 14.7669 | 14.8028 | 14.7849 | 2.5697 | 4.4007 | -0.0067615
115.327 | 14.84 | 14.872 | 14.856 | 2.5485 | 4.384 | -0.0067615
115.7589 | 14.7806 | 14.8275 | 14.804 | 2.524 | 4.3686 | -0.0067615
116.1908 | 14.7878 | 14.7951 | 14.7915 | 2.5055 | 4.3545 | -0.0067615
116.6228 | 14.8651 | 14.8757 | 14.8704 | 2.4845 | 4.3376 | -0.0067615
117.0547 | 14.9509 | 14.9722 | 14.9615 | 2.462 | 4.3209 | -0.0067615
117.4866 | 14.9085 | 14.884 | 14.8963 | 2.4426 | 4.3071 | -0.0067615
117.9186 | 14.9931 | 14.9498 | 14.9714 | 2.429 | 4.2925 | -0.0067615
118.3505 | 15.003 | 14.9999 | 15.0015 | 2.4001 | 4.2741 | -0.0067615
118.7825 | 14.8078 | 14.8492 | 14.8285 | 2.3783 | 4.2679 | -0.0067615
119.2144 | 15.059 | 15.0805 | 15.0697 | 2.3568 | 4.2408 | -0.0067615
119.6463 | 15.1142 | 15.1179 | 15.116 | 2.3397 | 4.2256 | -0.0067615