## R1_adv1
Time [s] | CA left [°] | CA right [°] | CA mean [°] | Volume [μl] | Baseline [mm] | Cradle angle [°]
0 | 107.4403 | 109.3309 | 108.3856 | 13.1014 | 3.2076 | 0
0.43195 | 107.1724 | 109.22 | 108.1962 | 13.1016 | 3.2078 | 0
0.86389 | 107.3768 | 109.2606 | 108.3187 | 13.0917 | 3.2078 | 0
1.2958 | 107.3572 | 109.2752 | 108.3162 | 13.1069 | 3.2083 | 0
1.7277 | 107.1017 | 109.1058 | 108.1037 | 13.0801 | 3.2077 | 0
2.1597 | 107.3849 | 109.3389 | 108.3619 | 13.1046 | 3.2081 | 0
2.5916 | 107.2927 | 109.1691 | 108.2309 | 13.0851 | 3.2079 | 0
3.0236 | 107.1995 | 109.1657 | 108.1826 | 13.1007 | 3.2086 | 0
3.4555 | 107.3638 | 109.4039 | 108.3839 | 13.138 | 3.2088 | 0
3.8874 | 107.5438 | 109.449 | 108.4964 | 13.1343 | 3.2087 | 0
4.3194 | 107.4478 | 109.412 | 108.4299 | 13.1727 | 3.2108 | 0
4.7513 | 107.6305 | 109.4743 | 108.5524 | 13.1657 | 3.2116 | 0
5.1832 | 107.7425 | 109.5072 | 108.6248 | 13.1925 | 3.2133 | 0
5.6152 | 107.2766 | 109.3839 | 108.3302 | 13.2402 | 3.2159 | 0
6.0471 | 107.7862 | 109.5029 | 108.6446 | 13.24 | 3.2179 | 0
6.4791 | 107.5654 | 109.4856 | 108.5255 | 13.2676 | 3.2196 | 0
6.911 | 107.5573 | 109.4942 | 108.5257 | 13.2981 | 3.2217 | 0
7.3429 | 107.6571 | 109.468 | 108.5626 | 13.3207 | 3.2242 | 0
7.7748 | 107.5259 | 109.4874 | 108.5067 | 13.3444 | 3.2257 | 0
8.2068 | 107.624 | 109.5204 | 108.5722 | 13.3667 | 3.2274 | 0
8.6387 | 107.7493 | 109.5912 | 108.6703 | 13.4102 | 3.2303 | 0
9.0707 | 107.6021 | 109.5007 | 108.5514 | 13.4097 | 3.2324 | 0
9.5026 | 107.6641 | 109.4556 | 108.5598 | 13.4443 | 3.2351 | 0
9.9345 | 107.8674 | 109.4953 | 108.6813 | 13.4585 | 3.2373 | 0
10.3665 | 107.5608 | 109.3718 | 108.4663 | 13.4824 | 3.2394 | 0
10.7984 | 107.6599 | 109.5741 | 108.617 | 13.5185 | 3.2409 | 0
11.2304 | 107.6935 | 109.5012 | 108.5973 | 13.5295 | 3.2428 | 0
11.6622 | 107.6169 | 109.4739 | 108.5454 | 13.5459 | 3.2444 | 0
12.0942 | 107.736 | 109.5557 | 108.6458 | 13.5762 | 3.2467 | 0
12.5262 | 107.608 | 109.5734 | 108.5907 | 13.6239 | 3.2492 | 0
12.958 | 107.6416 | 109.4692 | 108.5554 | 13.6175 | 3.2511 | 0
13.3901 | 104.2077 | 104.503 | 104.3553 | 13.8899 | 3.2814 | 0
13.822 | 107.7304 | 109.5232 | 108.6268 | 13.6652 | 3.2547 | 0
14.2538 | 107.7567 | 109.5356 | 108.6462 | 13.6785 | 3.2558 | 0
14.6859 | 107.8051 | 109.5472 | 108.6761 | 13.712 | 3.2584 | 0
15.1178 | 107.8442 | 109.5323 | 108.6882 | 13.722 | 3.26 | 0
15.5497 | 107.5907 | 109.5161 | 108.5534 | 13.7671 | 3.2621 | 0
15.9817 | 107.8488 | 109.4929 | 108.6708 | 13.7535 | 3.2638 | 0
16.4136 | 107.6655 | 109.4613 | 108.5634 | 13.7786 | 3.2653 | 0
16.8455 | 107.7033 | 109.5851 | 108.6442 | 13.8327 | 3.2676 | 0
17.2775 | 107.8528 | 109.5234 | 108.6881 | 13.8351 | 3.27 | 0
17.7094 | 107.6782 | 109.4566 | 108.5674 | 13.854 | 3.2719 | 0
18.1414 | 107.6114 | 109.4681 | 108.5398 | 13.8776 | 3.2739 | 0
18.5733 | 107.801 | 109.5887 | 108.6948 | 13.8999 | 3.2751 | 0
19.0052 | 107.6753 | 109.5417 | 108.6085 | 13.9167 | 3.2769 | 0
19.4371 | 107.6978 | 109.5488 | 108.6233 | 13.9685 | 3.2797 | 0
19.8691 | 107.7865 | 109.5284 | 108.6574 | 13.9685 | 3.2816 | 0
20.301 | 107.6611 | 109.4509 | 108.556 | 13.9879 | 3.2839 | 0
20.7329 | 107.6101 | 109.4957 | 108.5529 | 14.0084 | 3.2853 | 0
21.1648 | 107.5937 | 109.4858 | 108.5398 | 14.0482 | 3.2878 | 0
21.5967 | 107.7192 | 109.4972 | 108.6082 | 14.047 | 3.2887 | 0
22.0287 | 107.7257 | 109.5591 | 108.6424 | 14.0886 | 3.2908 | 0
22.4606 | 107.6005 | 109.6391 | 108.6198 | 14.1343 | 3.293 | 0
22.8926 | 107.7843 | 109.5648 | 108.6745 | 14.1137 | 3.2943 | 0
23.3245 | 107.7107 | 109.5285 | 108.6196 | 14.1459 | 3.2963 | 0
23.7565 | 107.8172 | 109.6522 | 108.7347 | 14.1738 | 3.2982 | 0
24.1884 | 107.5665 | 109.5769 | 108.5717 | 14.1995 | 3.3003 | 0
24.6203 | 107.6025 | 109.5225 | 108.5625 | 14.2094 | 3.3022 | 0
25.0523 | 107.6908 | 109.5626 | 108.6267 | 14.2321 | 3.3035 | 0
25.4843 | 107.7079 | 109.5906 | 108.6493 | 14.2741 | 3.306 | 0
25.9161 | 107.6698 | 109.6123 | 108.6411 | 14.2778 | 3.3075 | 0
26.3481 | 107.6069 | 109.5421 | 108.5745 | 14.3043 | 3.3099 | 0
26.78 | 107.6569 | 109.5661 | 108.6115 | 14.3246 | 3.3119 | 0
27.212 | 107.5816 | 109.5478 | 108.5647 | 14.3683 | 3.3142 | 0
27.6439 | 107.7473 | 109.5404 | 108.6438 | 14.3725 | 3.316 | 0
28.0758 | 107.611 | 109.4951 | 108.553 | 14.3947 | 3.3178 | 0
28.5078 | 107.7975 | 109.5718 | 108.6847 | 14.4124 | 3.3195 | 0
28.9397 | 107.6792 | 109.4661 | 108.5727 | 14.4376 | 3.3221 | 0
29.3716 | 107.6504 | 109.5086 | 108.5795 | 14.4467 | 3.3231 | 0
29.8036 | 107.7383 | 109.546 | 108.6422 | 14.4749 | 3.3251 | 0
30.2355 | 107.5373 | 109.5426 | 108.5399 | 14.5203 | 3.3273 | 0
30.6676 | 107.5456 | 109.4485 | 108.4971 | 14.5229 | 3.3293 | 0
31.0994 | 107.6049 | 109.6268 | 108.6159 | 14.5443 | 3.3301 | 0
31.5314 | 107.72 | 109.5573 | 108.6386 | 14.5615 | 3.3321 | 0
31.9633 | 107.6227 | 109.5148 | 108.5687 | 14.5841 | 3.3339 | 0
32.3952 | 107.5776 | 109.6084 | 108.593 | 14.6065 | 3.3354 | 0
32.8271 | 107.5992 | 109.4782 | 108.5387 | 14.6086 | 3.3368 | 0
33.2591 | 107.5073 | 109.5737 | 108.5405 | 14.6591 | 3.3389 | 0
33.691 | 107.6839 | 109.6235 | 108.6537 | 14.6703 | 3.3407 | 0
34.123 | 107.5471 | 109.5618 | 108.5545 | 14.7168 | 3.3431 | 0
34.5549 | 107.6401 | 109.5564 | 108.5982 | 14.6998 | 3.3443 | 0
34.9868 | 107.5763 | 109.4656 | 108.521 | 14.7206 | 3.3462 | 0
35.4188 | 107.5325 | 109.5661 | 108.5493 | 14.75 | 3.3472 | 0
35.8507 | 107.5598 | 109.4958 | 108.5278 | 14.7794 | 3.3494 | 0
36.2827 | 107.5891 | 109.614 | 108.6015 | 14.7915 | 3.3505 | 0
36.7146 | 107.5679 | 109.4421 | 108.505 | 14.7884 | 3.3527 | 0
37.1465 | 107.5838 | 109.6284 | 108.6061 | 14.8429 | 3.3539 | 0
37.5784 | 107.7362 | 109.5289 | 108.6325 | 14.8167 | 3.3551 | 0
38.0104 | 107.5499 | 109.4318 | 108.4908 | 14.8397 | 3.3568 | 0
38.4423 | 107.8433 | 109.6162 | 108.7298 | 14.8753 | 3.3581 | 0
38.8743 | 107.5565 | 109.5868 | 108.5716 | 14.9072 | 3.3602 | 0
39.3062 | 107.6553 | 109.5962 | 108.6258 | 14.9316 | 3.3619 | 0
39.7381 | 107.7249 | 109.5566 | 108.6407 | 14.936 | 3.3634 | 0
40.1701 | 107.5102 | 109.4995 | 108.5048 | 14.9517 | 3.3647 | 0
40.602 | 107.6609 | 109.5741 | 108.6175 | 14.9785 | 3.3664 | 0
41.0339 | 107.7552 | 109.7143 | 108.7348 | 15.0067 | 3.3673 | 0
41.4659 | 107.6283 | 109.6106 | 108.6194 | 15.0014 | 3.3689 | 0
41.8978 | 107.7071 | 109.5252 | 108.6161 | 15.0128 | 3.3703 | 0
42.3297 | 107.7587 | 109.7013 | 108.73 | 15.0483 | 3.3717 | 0
42.7617 | 107.6759 | 109.4886 | 108.5822 | 15.053 | 3.374 | 0
43.1936 | 107.6861 | 109.6502 | 108.6681 | 15.1006 | 3.3759 | 0
43.6257 | 107.7221 | 109.6585 | 108.6903 | 15.1027 | 3.3767 | 0
44.0575 | 107.6563 | 109.5069 | 108.5816 | 15.1126 | 3.3785 | 0
44.4895 | 107.8048 | 109.6713 | 108.7381 | 15.1534 | 3.3803 | 0
44.9214 | 107.6603 | 109.5701 | 108.6152 | 15.152 | 3.3819 | 0
45.3533 | 107.7954 | 109.5048 | 108.6501 | 15.1406 | 3.383 | 0
45.7852 | 108.5679 | 108.5679 | 108.5679 | 14.777 | 3.3852 | 0
46.2171 | 107.7693 | 109.5902 | 108.6798 | 15.2089 | 3.3863 | 0
46.6491 | 107.6358 | 109.5488 | 108.5923 | 15.2275 | 3.3876 | 0
47.0811 | 107.7982 | 109.5815 | 108.6898 | 15.2386 | 3.389 | 0
47.513 | 107.7296 | 109.5564 | 108.643 | 15.2597 | 3.3907 | 0
47.9449 | 107.6689 | 109.609 | 108.639 | 15.2748 | 3.3916 | 0
48.3768 | 107.7797 | 109.4921 | 108.6359 | 15.2634 | 3.3932 | 0
48.8088 | 107.824 | 109.4707 | 108.6474 | 15.2866 | 3.3946 | 0
49.2407 | 107.7457 | 109.4916 | 108.6187 | 15.2956 | 3.3959 | 0
49.6727 | 107.7648 | 109.5896 | 108.6772 | 15.3228 | 3.3969 | 0
50.1046 | 107.8593 | 109.5574 | 108.7083 | 15.3335 | 3.3985 | 0
50.5365 | 107.7581 | 109.6151 | 108.6866 | 15.3748 | 3.3999 | 0
50.9685 | 107.9367 | 109.6912 | 108.8139 | 15.3977 | 3.4013 | 0
51.4003 | 107.8942 | 109.5494 | 108.7218 | 15.3958 | 3.4032 | 0
51.8324 | 107.8484 | 109.5519 | 108.7001 | 15.4176 | 3.4044 | 0
52.2643 | 107.9781 | 109.7169 | 108.8475 | 15.4411 | 3.4057 | 0
52.6962 | 107.9129 | 109.6384 | 108.7756 | 15.4608 | 3.4076 | 0
53.1281 | 107.9391 | 109.6628 | 108.801 | 15.4706 | 3.4087 | 0
53.5601 | 107.8994 | 109.5744 | 108.7369 | 15.4805 | 3.4103 | 0
53.9921 | 108.018 | 109.6195 | 108.8187 | 15.5 | 3.4116 | 0
54.424 | 107.8908 | 109.5252 | 108.708 | 15.4998 | 3.4132 | 0
54.8559 | 108.1 | 109.6085 | 108.8543 | 15.5162 | 3.4142 | 0
55.2878 | 108.0936 | 109.6755 | 108.8846 | 15.5431 | 3.4154 | 0
55.7197 | 107.9608 | 109.6261 | 108.7935 | 15.5705 | 3.4175 | 0
56.1517 | 108.171 | 109.7009 | 108.936 | 15.5717 | 3.4183 | 0
56.5836 | 107.971 | 109.6202 | 108.7956 | 15.6036 | 3.4201 | 0
57.0156 | 108.1118 | 109.5706 | 108.8412 | 15.619 | 3.4222 | 0
57.4476 | 108.0289 | 109.7478 | 108.8883 | 15.6545 | 3.423 | 0
57.8795 | 108.1349 | 109.5466 | 108.8407 | 15.6341 | 3.4246 | 0
58.3114 | 108.0444 | 109.6708 | 108.8576 | 15.6699 | 3.426 | 0
58.7434 | 108.134 | 109.6488 | 108.8914 | 15.6776 | 3.4272 | 0
59.1752 | 108.1355 | 109.6952 | 108.9153 | 15.6979 | 3.4284 | 0
59.6072 | 108.2188 | 109.768 | 108.9934 | 15.7428 | 3.4301 | 0
60.0391 | 108.1748 | 109.6269 | 108.9008 | 15.7262 | 3.4318 | 0
60.471 | 108.1222 | 109.5381 | 108.8301 | 15.7411 | 3.4334 | 0
60.903 | 108.3294 | 109.5988 | 108.9641 | 15.7514 | 3.4348 | 0
61.3349 | 108.1143 | 109.5454 | 108.8299 | 15.7718 | 3.4366 | 0
61.7668 | 108.2445 | 109.7264 | 108.9854 | 15.8109 | 3.4376 | 0
62.1988 | 108.264 | 109.7056 | 108.9848 | 15.8151 | 3.4387 | 0
62.6307 | 108.1643 | 109.7524 | 108.9583 | 15.8483 | 3.4403 | 0
63.0627 | 108.2836 | 109.6519 | 108.9678 | 15.85 | 3.4422 | 0
63.4946 | 108.1412 | 109.6199 | 108.8805 | 15.8561 | 3.4433 | 0
63.9265 | 108.3669 | 109.7128 | 109.0398 | 15.8785 | 3.4443 | 0
64.3585 | 108.2702 | 109.7395 | 109.0049 | 15.9129 | 3.4461 | 0
64.7904 | 108.3167 | 109.7132 | 109.015 | 15.9158 | 3.4472 | 0
65.2224 | 108.2892 | 109.6934 | 108.9913 | 15.9435 | 3.4489 | 0
65.6543 | 108.3308 | 109.6623 | 108.9965 | 15.9457 | 3.4502 | 0
66.0863 | 108.3217 | 109.7165 | 109.0191 | 15.9713 | 3.4515 | 0
66.5182 | 108.1806 | 109.6461 | 108.9133 | 15.9773 | 3.453 | 0
66.9501 | 108.3018 | 109.5871 | 108.9444 | 15.9678 | 3.4542 | 0
67.3821 | 108.2447 | 109.7101 | 108.9774 | 16.0252 | 3.4558 | 0
67.814 | 108.3614 | 109.6053 | 108.9833 | 16.0268 | 3.4575 | 0
68.2459 | 108.297 | 109.7133 | 109.0052 | 16.0696 | 3.459 | 0
68.6779 | 108.453 | 109.7146 | 109.0838 | 16.0707 | 3.4604 | 0
69.1097 | 108.2983 | 109.5966 | 108.9474 | 16.0871 | 3.4623 | 0
69.5417 | 108.2703 | 109.6553 | 108.9628 | 16.1007 | 3.4635 | 0
69.9736 | 108.3592 | 109.5838 | 108.9715 | 16.107 | 3.4648 | 0
70.4056 | 108.3545 | 109.6977 | 109.0261 | 16.14 | 3.4661 | 0
70.8375 | 108.4345 | 109.6978 | 109.0661 | 16.1519 | 3.4677 | 0
71.2695 | 108.2496 | 109.7141 | 108.9818 | 16.1963 | 3.4693 | 0
71.7014 | 108.4858 | 109.6484 | 109.0671 | 16.1926 | 3.4709 | 0
72.1333 | 108.2731 | 109.4971 | 108.8851 | 16.2013 | 3.4728 | 0
72.5652 | 108.2837 | 109.6567 | 108.9702 | 16.2415 | 3.4744 | 0
72.9971 | 108.3139 | 109.7481 | 109.031 | 16.2764 | 3.4757 | 0
73.4292 | 108.3359 | 109.6077 | 108.9718 | 16.2475 | 3.4767 | 0
73.861 | 108.4016 | 109.6305 | 109.0161 | 16.268 | 3.4781 | 0
74.293 | 108.3527 | 109.6951 | 109.0239 | 16.3118 | 3.4797 | 0
74.725 | 108.4177 | 109.6961 | 109.0569 | 16.3309 | 3.4813 | 0
75.1569 | 108.3693 | 109.5831 | 108.9762 | 16.34 | 3.4831 | 0
75.5888 | 108.5207 | 109.6195 | 109.0701 | 16.3391 | 3.4843 | 0
76.0207 | 108.3522 | 109.6555 | 109.0038 | 16.3799 | 3.4857 | 0
76.4527 | 108.4528 | 109.7662 | 109.1095 | 16.4081 | 3.4869 | 0
76.8846 | 108.5087 | 109.7506 | 109.1297 | 16.4192 | 3.4886 | 0
77.3166 | 108.4016 | 109.5475 | 108.9745 | 16.4305 | 3.491 | 0
77.7485 | 108.3895 | 109.5829 | 108.9862 | 16.4389 | 3.492 | 0
78.1804 | 108.4612 | 109.6683 | 109.0648 | 16.4678 | 3.4934 | 0
78.6124 | 108.439 | 109.7113 | 109.0751 | 16.4933 | 3.4947 | 0
79.0443 | 108.4425 | 109.6093 | 109.0259 | 16.4974 | 3.4963 | 0
79.4762 | 108.439 | 109.7012 | 109.0701 | 16.5129 | 3.4974 | 0
79.9081 | 108.2939 | 109.5742 | 108.934 | 16.5266 | 3.499 | 0
80.3401 | 108.5178 | 109.6382 | 109.078 | 16.5544 | 3.5005 | 0
80.7721 | 108.5043 | 109.6608 | 109.0826 | 16.5742 | 3.5019 | 0
81.204 | 108.4056 | 109.6048 | 109.0052 | 16.5976 | 3.5037 | 0
81.6359 | 108.5504 | 109.7732 | 109.1618 | 16.631 | 3.5049 | 0
82.0679 | 108.42 | 109.5255 | 108.9727 | 16.6084 | 3.5064 | 0
82.4998 | 108.3576 | 109.7034 | 109.0305 | 16.6508 | 3.5076 | 0
82.9318 | 108.4359 | 109.6733 | 109.0546 | 16.6694 | 3.5089 | 0
83.3637 | 108.364 | 109.6322 | 108.9981 | 16.6824 | 3.5104 | 0
83.7956 | 108.4733 | 109.6985 | 109.0859 | 16.7085 | 3.5119 | 0
84.2275 | 108.4762 | 109.6414 | 109.0588 | 16.7093 | 3.5131 | 0
84.6595 | 108.3435 | 109.685 | 109.0142 | 16.7486 | 3.5149 | 0
85.0914 | 108.3851 | 109.6598 | 109.0224 | 16.7658 | 3.5162 | 0
85.5234 | 108.3816 | 109.659 | 109.0203 | 16.777 | 3.518 | 0
85.9553 | 108.3623 | 109.5814 | 108.9718 | 16.779 | 3.5192 | 0
86.3873 | 108.4783 | 109.5858 | 109.0321 | 16.7888 | 3.5205 | 0
86.8192 | 108.3819 | 109.5782 | 108.9801 | 16.827 | 3.5225 | 0
87.2511 | 108.4882 | 109.6452 | 109.0667 | 16.8542 | 3.5239 | 0
87.683 | 108.5521 | 109.613 | 109.0826 | 16.8593 | 3.5251 | 0
88.115 | 108.3633 | 109.6972 | 109.0302 | 16.8971 | 3.5265 | 0
88.5469 | 108.5493 | 109.7047 | 109.127 | 16.9098 | 3.5276 | 0
88.9789 | 108.3356 | 109.6472 | 108.9914 | 16.9278 | 3.529 | 0
89.4108 | 108.5315 | 109.7404 | 109.1359 | 16.9502 | 3.5302 | 0
89.8427 | 108.4554 | 109.6762 | 109.0658 | 16.9706 | 3.5317 | 0
90.2747 | 108.4794 | 109.6538 | 109.0666 | 16.9563 | 3.5322 | 0
90.7065 | 108.5687 | 109.7529 | 109.1608 | 17.0049 | 3.5338 | 0
91.1385 | 108.5593 | 109.6913 | 109.1253 | 17.0123 | 3.5353 | 0
91.5705 | 108.6363 | 109.7012 | 109.1687 | 17.0228 | 3.5365 | 0
92.0025 | 108.5507 | 109.7079 | 109.1293 | 17.055 | 3.5381 | 0
92.4343 | 108.5858 | 109.6251 | 109.1055 | 17.0507 | 3.5395 | 0
92.8663 | 108.3774 | 109.6015 | 108.9895 | 17.0781 | 3.541 | 0
93.2982 | 108.5585 | 109.5963 | 109.0774 | 17.0898 | 3.5425 | 0
93.7302 | 108.5508 | 109.5693 | 109.06 | 17.098 | 3.5438 | 0
94.1621 | 108.5381 | 109.7995 | 109.1688 | 17.1678 | 3.545 | 0
94.594 | 108.6304 | 109.745 | 109.1877 | 17.1661 | 3.5466 | 0
95.0259 | 108.4277 | 109.5964 | 109.0121 | 17.1782 | 3.5483 | 0
95.4579 | 108.518 | 109.653 | 109.0855 | 17.1972 | 3.5497 | 0
95.8898 | 108.3886 | 109.7268 | 109.0577 | 17.2404 | 3.5512 | 0
96.3218 | 108.5586 | 109.6497 | 109.1041 | 17.2332 | 3.5527 | 0
96.7537 | 108.5318 | 109.6945 | 109.1131 | 17.2585 | 3.5539 | 0
97.1856 | 108.5068 | 109.5883 | 109.0475 | 17.2469 | 3.555 | 0
97.6176 | 108.402 | 109.717 | 109.0595 | 17.3012 | 3.5569 | 0
98.0494 | 108.471 | 109.6131 | 109.042 | 17.3156 | 3.5587 | 0
98.4815 | 108.5156 | 109.6371 | 109.0764 | 17.3223 | 3.56 | 0
98.9134 | 108.4021 | 109.5046 | 108.9533 | 17.3368 | 3.5618 | 0
99.3453 | 108.4224 | 109.5668 | 108.9946 | 17.3568 | 3.563 | 0
99.7772 | 108.4505 | 109.5571 | 109.0038 | 17.3782 | 3.5643 | 0
100.2092 | 108.5556 | 109.6621 | 109.1088 | 17.4049 | 3.5654 | 0
100.6411 | 108.5384 | 109.7175 | 109.128 | 17.4466 | 3.5669 | 0
101.0731 | 108.5105 | 109.5664 | 109.0385 | 17.4285 | 3.5682 | 0
101.505 | 108.5232 | 109.5598 | 109.0415 | 17.4515 | 3.5697 | 0
101.9369 | 108.5645 | 109.6303 | 109.0974 | 17.4795 | 3.571 | 0
102.3688 | 108.5216 | 109.6303 | 109.076 | 17.5017 | 3.5725 | 0
102.8008 | 108.4063 | 109.6194 | 109.0129 | 17.5198 | 3.5742 | 0
103.2328 | 108.6372 | 109.6939 | 109.1655 | 17.5407 | 3.5755 | 0
103.6648 | 108.4956 | 109.6678 | 109.0817 | 17.5842 | 3.5774 | 0
104.0966 | 108.478 | 109.6583 | 109.0682 | 17.5846 | 3.5788 | 0
104.5286 | 108.3938 | 109.5554 | 108.9746 | 17.5986 | 3.5805 | 0
104.9605 | 108.5507 | 109.5851 | 109.0679 | 17.616 | 3.5821 | 0
105.3924 | 108.4541 | 109.5493 | 109.0017 | 17.6223 | 3.5832 | 0
105.8243 | 108.4717 | 109.7387 | 109.1052 | 17.6706 | 3.5842 | 0
106.2563 | 108.5467 | 109.6218 | 109.0843 | 17.6755 | 3.5859 | 0
106.6883 | 108.523 | 109.6916 | 109.1073 | 17.702 | 3.5872 | 0
107.1201 | 108.5088 | 109.6507 | 109.0797 | 17.7145 | 3.5885 | 0
107.5521 | 108.5156 | 109.6271 | 109.0713 | 17.7321 | 3.5901 | 0
107.984 | 108.548 | 109.6188 | 109.0834 | 17.7334 | 3.591 | 0
108.416 | 108.3831 | 109.5637 | 108.9734 | 17.7549 | 3.5924 | 0
108.8479 | 108.6113 | 109.6274 | 109.1193 | 17.7821 | 3.5938 | 0
109.2799 | 108.5182 | 109.7442 | 109.1312 | 17.8279 | 3.5953 | 0
109.7118 | 108.5953 | 109.6553 | 109.1253 | 17.8247 | 3.597 | 0
110.1437 | 108.4969 | 109.727 | 109.1119 | 17.8646 | 3.5982 | 0
110.5756 | 108.4775 | 109.5558 | 109.0166 | 17.8299 | 3.5995 | 0
111.0076 | 108.4837 | 109.6085 | 109.0461 | 17.8755 | 3.6011 | 0
111.4395 | 108.5844 | 109.6358 | 109.1101 | 17.8969 | 3.6024 | 0
111.8715 | 108.4546 | 109.579 | 109.0168 | 17.9061 | 3.6039 | 0
112.3034 | 108.6016 | 109.6755 | 109.1385 | 17.9361 | 3.6053 | 0
112.7353 | 108.4621 | 109.7402 | 109.1011 | 17.9705 | 3.6066 | 0
113.1673 | 108.5949 | 109.6136 | 109.1043 | 17.9622 | 3.608 | 0
113.5992 | 109.0354 | 109.0354 | 109.0354 | 17.6887 | 3.6094 | 0
114.0311 | 108.5272 | 109.6591 | 109.0931 | 18.0084 | 3.6109 | 0
114.4631 | 108.5194 | 109.6324 | 109.0759 | 18.0333 | 3.6129 | 0
114.8949 | 108.3736 | 109.69 | 109.0318 | 18.0729 | 3.6145 | 0
115.327 | 108.5521 | 109.5413 | 109.0467 | 18.0412 | 3.6158 | 0
115.7588 | 108.4096 | 109.522 | 108.9658 | 18.0777 | 3.6175 | 0
116.1908 | 108.5858 | 109.7255 | 109.1556 | 18.1107 | 3.6181 | 0
116.6228 | 108.4668 | 109.5786 | 109.0227 | 18.1286 | 3.6203 | 0
117.0547 | 108.5969 | 109.767 | 109.1819 | 18.1722 | 3.6218 | 0
117.4866 | 108.408 | 109.712 | 109.06 | 18.1955 | 3.6235 | 0
117.9186 | 108.636 | 109.6166 | 109.1263 | 18.1746 | 3.6248 | 0
118.3506 | 108.585 | 109.6877 | 109.1363 | 18.2132 | 3.6263 | 0
118.7824 | 108.5851 | 109.718 | 109.1516 | 18.2405 | 3.6276 | 0
119.2144 | 108.5518 | 109.6848 | 109.1183 | 18.2542 | 3.6291 | 0
119.6463 | 108.4673 | 109.5871 | 109.0272 | 18.2531 | 3.6305 | 0
120.0783 | 108.4719 | 109.7315 | 109.1017 | 18.3102 | 3.6323 | 0
120.5101 | 108.4971 | 109.635 | 109.066 | 18.2994 | 3.6336 | 0
120.9421 | 108.4244 | 109.5557 | 108.99 | 18.3111 | 3.6353 | 0
121.3741 | 108.5482 | 109.6411 | 109.0947 | 18.3398 | 3.6364 | 0
121.806 | 108.5308 | 109.5961 | 109.0634 | 18.3465 | 3.6381 | 0
122.2379 | 108.5722 | 109.6175 | 109.0948 | 18.3808 | 3.6395 | 0
122.6698 | 108.6138 | 109.6633 | 109.1386 | 18.4023 | 3.6409 | 0
123.1018 | 108.4779 | 109.7441 | 109.111 | 18.4358 | 3.6421 | 0
123.5337 | 108.5959 | 109.6679 | 109.1319 | 18.4343 | 3.6435 | 0
123.9657 | 108.6121 | 109.7855 | 109.1988 | 18.4741 | 3.6448 | 0
124.3976 | 108.6146 | 109.6114 | 109.113 | 18.4753 | 3.6466 | 0
124.8296 | 108.4592 | 109.6483 | 109.0538 | 18.4918 | 3.6478 | 0
125.2615 | 108.6394 | 109.7982 | 109.2188 | 18.5459 | 3.6494 | 0
125.6933 | 108.6138 | 109.7247 | 109.1693 | 18.5492 | 3.6507 | 0
126.1253 | 108.534 | 109.6773 | 109.1056 | 18.5649 | 3.6525 | 0
126.5573 | 108.5518 | 109.6214 | 109.0866 | 18.5717 | 3.654 | 0
126.9892 | 108.4701 | 109.5463 | 109.0082 | 18.5806 | 3.6552 | 0
127.4212 | 108.6682 | 109.7425 | 109.2054 | 18.622 | 3.6562 | 0
127.8531 | 108.4618 | 109.7506 | 109.1062 | 18.6589 | 3.658 | 0
128.285 | 108.5274 | 109.7666 | 109.147 | 18.6716 | 3.6594 | 0
128.7169 | 108.5437 | 109.5989 | 109.0713 | 18.6666 | 3.6612 | 0
129.1489 | 108.5298 | 109.6311 | 109.0804 | 18.6746 | 3.6622 | 0
129.5808 | 108.6198 | 109.6757 | 109.1478 | 18.7241 | 3.6643 | 0
130.0127 | 108.6584 | 109.6058 | 109.1321 | 18.7166 | 3.6656 | 0
130.4447 | 108.4651 | 109.6634 | 109.0643 | 18.765 | 3.6673 | 0
130.8766 | 108.496 | 109.5873 | 109.0416 | 18.7582 | 3.6685 | 0
131.3086 | 108.6363 | 109.6922 | 109.1643 | 18.7978 | 3.6698 | 0
131.7405 | 108.5627 | 109.6388 | 109.1007 | 18.8232 | 3.6715 | 0
132.1724 | 108.6034 | 109.7627 | 109.1831 | 18.8401 | 3.6722 | 0
132.6044 | 108.4641 | 109.6361 | 109.0501 | 18.8484 | 3.6738 | 0
133.0363 | 108.6747 | 109.7746 | 109.2247 | 18.8845 | 3.6747 | 0
133.4682 | 108.5745 | 109.733 | 109.1537 | 18.908 | 3.6764 | 0
133.9002 | 108.5634 | 109.7255 | 109.1444 | 18.9125 | 3.6775 | 0
134.3321 | 108.537 | 109.5985 | 109.0678 | 18.9146 | 3.679 | 0
134.7641 | 108.5504 | 109.6639 | 109.1071 | 18.9459 | 3.6804 | 0
135.196 | 108.4543 | 109.6295 | 109.0419 | 18.9608 | 3.6818 | 0
135.6279 | 108.5616 | 109.6671 | 109.1144 | 18.9744 | 3.6828 | 0
136.0599 | 108.4695 | 109.7109 | 109.0902 | 19.0082 | 3.6842 | 0
136.4918 | 108.5537 | 109.6725 | 109.1131 | 19.0182 | 3.6856 | 0
136.9237 | 108.5571 | 109.7434 | 109.1502 | 19.045 | 3.6868 | 0
137.3557 | 108.4696 | 109.6577 | 109.0636 | 19.0562 | 3.6883 | 0
137.7876 | 108.5626 | 109.6717 | 109.1172 | 19.0769 | 3.6897 | 0
138.2195 | 108.5382 | 109.6448 | 109.0915 | 19.0802 | 3.6909 | 0
138.6515 | 108.5871 | 109.6523 | 109.1197 | 19.1101 | 3.6923 | 0
139.0834 | 108.5256 | 109.6377 | 109.0817 | 19.1249 | 3.6938 | 0
139.5154 | 108.5117 | 109.652 | 109.0819 | 19.1521 | 3.6953 | 0
139.9473 | 108.5737 | 109.6823 | 109.128 | 19.1729 | 3.6964 | 0
140.3792 | 108.6539 | 109.624 | 109.139 | 19.1732 | 3.6977 | 0
140.8112 | 108.4497 | 109.5778 | 109.0137 | 19.1899 | 3.6995 | 0
141.2431 | 108.5266 | 109.7104 | 109.1185 | 19.2395 | 3.7005 | 0
141.675 | 108.679 | 109.7562 | 109.2176 | 19.2547 | 3.7017 | 0
142.107 | 108.5787 | 109.7285 | 109.1536 | 19.2838 | 3.7034 | 0
142.5389 | 108.6524 | 109.647 | 109.1497 | 19.2782 | 3.7046 | 0
142.9708 | 108.4608 | 109.6741 | 109.0675 | 19.3191 | 3.7064 | 0
143.4028 | 108.6897 | 109.7241 | 109.2069 | 19.3158 | 3.7072 | 0
143.8348 | 108.5249 | 109.5963 | 109.0606 | 19.3282 | 3.709 | 0
144.2667 | 108.5125 | 109.6998 | 109.1061 | 19.3707 | 3.7105 | 0
144.6986 | 108.6828 | 109.7943 | 109.2385 | 19.4074 | 3.7117 | 0
145.1305 | 108.4983 | 109.6074 | 109.0529 | 19.4008 | 3.7137 | 0
145.5625 | 108.5483 | 109.7481 | 109.1482 | 19.4504 | 3.7152 | 0
145.9944 | 108.4575 | 109.679 | 109.0683 | 19.4534 | 3.7164 | 0
146.4263 | 108.6836 | 109.7938 | 109.2387 | 19.483 | 3.7177 | 0
146.8583 | 108.4876 | 109.6938 | 109.0907 | 19.4987 | 3.7192 | 0
147.2902 | 108.6297 | 109.7297 | 109.1797 | 19.512 | 3.7206 | 0
147.7222 | 108.5521 | 109.6236 | 109.0879 | 19.5191 | 3.7221 | 0
148.1541 | 108.4922 | 109.6389 | 109.0655 | 19.5392 | 3.7236 | 0
148.586 | 108.6355 | 109.6493 | 109.1424 | 19.5575 | 3.7246 | 0
149.0179 | 108.5001 | 109.6674 | 109.0837 | 19.5837 | 3.7262 | 0
149.4499 | 108.5678 | 109.638 | 109.1029 | 19.5843 | 3.7273 | 0
149.8818 | 108.6038 | 109.6962 | 109.15 | 19.6346 | 3.729 | 0
150.3138 | 108.6573 | 109.764 | 109.2107 | 19.6487 | 3.7302 | 0
150.7457 | 108.5535 | 109.6968 | 109.1251 | 19.6692 | 3.7318 | 0
151.1776 | 108.6027 | 109.7805 | 109.1916 | 19.6949 | 3.7329 | 0
151.6095 | 108.6355 | 109.6682 | 109.1518 | 19.6866 | 3.7341 | 0
152.0415 | 108.612 | 109.6427 | 109.1273 | 19.7088 | 3.7357 | 0
152.4734 | 108.6271 | 109.6303 | 109.1287 | 19.7261 | 3.7369 | 0
152.9054 | 108.5903 | 109.6352 | 109.1127 | 19.7299 | 3.7381 | 0
153.3373 | 108.5968 | 109.6944 | 109.1456 | 19.7648 | 3.7396 | 0
153.7692 | 108.5239 | 109.6572 | 109.0905 | 19.789 | 3.741 | 0
154.2012 | 108.5649 | 109.7497 | 109.1573 | 19.8121 | 3.7423 | 0
154.6331 | 108.542 | 109.6955 | 109.1187 | 19.8359 | 3.7437 | 0
155.065 | 108.655 | 109.7718 | 109.2134 | 19.8643 | 3.7452 | 0
155.4969 | 108.5683 | 109.5932 | 109.0808 | 19.8524 | 3.7467 | 0
155.9289 | 108.608 | 109.6936 | 109.1508 | 19.8849 | 3.7477 | 0
156.3608 | 108.5983 | 109.758 | 109.1781 | 19.9199 | 3.7491 | 0
156.7928 | 108.539 | 109.6923 | 109.1156 | 19.9381 | 3.7506 | 0
157.2248 | 108.6232 | 109.7533 | 109.1883 | 19.9617 | 3.7518 | 0
157.6567 | 108.4983 | 109.6708 | 109.0846 | 19.9659 | 3.7532 | 0
158.0886 | 108.5202 | 109.6946 | 109.1074 | 19.9807 | 3.7544 | 0
158.5205 | 108.5897 | 109.6855 | 109.1376 | 19.9936 | 3.7554 | 0
158.9525 | 108.6842 | 109.7165 | 109.2004 | 20.0059 | 3.7565 | 0
159.3845 | 108.7027 | 109.6446 | 109.1737 | 20.0195 | 3.7579 | 0
159.8164 | 108.6733 | 109.6434 | 109.1584 | 20.0487 | 3.7597 | 0
160.2483 | 108.6266 | 109.6553 | 109.1409 | 20.0674 | 3.7609 | 0
160.6802 | 108.5332 | 109.6267 | 109.08 | 20.0744 | 3.762 | 0
161.1122 | 108.6619 | 109.7882 | 109.225 | 20.1153 | 3.7633 | 0
161.5441 | 108.6374 | 109.6967 | 109.1671 | 20.1278 | 3.7647 | 0
161.9761 | 108.6249 | 109.6142 | 109.1195 | 20.1233 | 3.7661 | 0
162.408 | 108.6161 | 109.6854 | 109.1507 | 20.1705 | 3.7674 | 0
162.8399 | 108.6343 | 109.6811 | 109.1577 | 20.1779 | 3.7688 | 0
163.2719 | 108.6884 | 109.6534 | 109.1709 | 20.1981 | 3.7704 | 0
163.7038 | 108.6717 | 109.6211 | 109.1464 | 20.2086 | 3.7715 | 0
164.1358 | 108.6266 | 109.5848 | 109.1057 | 20.2188 | 3.7729 | 0
164.5677 | 108.7131 | 109.6826 | 109.1979 | 20.2583 | 3.774 | 0
164.9996 | 108.6938 | 109.7414 | 109.2176 | 20.2921 | 3.7755 | 0
165.4316 | 108.5282 | 109.7697 | 109.149 | 20.323 | 3.7766 | 0
165.8635 | 108.605 | 109.8099 | 109.2075 | 20.3391 | 3.7778 | 0
166.2954 | 108.4927 | 109.7447 | 109.1187 | 20.3539 | 3.7791 | 0
166.7274 | 108.5431 | 109.728 | 109.1356 | 20.3649 | 3.7805 | 0
167.1592 | 108.5645 | 109.7532 | 109.1588 | 20.3819 | 3.7816 | 0
167.5912 | 108.6228 | 109.6226 | 109.1227 | 20.3627 | 3.7827 | 0
168.0232 | 108.6311 | 109.61 | 109.1205 | 20.376 | 3.7839 | 0
168.4551 | 108.6338 | 109.7072 | 109.1705 | 20.4226 | 3.7854 | 0
168.8871 | 108.5948 | 109.5975 | 109.0961 | 20.417 | 3.7868 | 0
169.3189 | 108.6249 | 109.5948 | 109.1099 | 20.4402 | 3.7881 | 0
169.7509 | 108.6064 | 109.6931 | 109.1498 | 20.4752 | 3.7893 | 0
170.1829 | 108.5804 | 109.6573 | 109.1189 | 20.505 | 3.7908 | 0
170.6148 | 108.7063 | 109.7622 | 109.2342 | 20.5166 | 3.7919 | 0
171.0467 | 108.6071 | 109.618 | 109.1125 | 20.5209 | 3.7932 | 0
171.4787 | 108.7314 | 109.7054 | 109.2184 | 20.5401 | 3.7943 | 0
171.9106 | 108.5807 | 109.7722 | 109.1764 | 20.5844 | 3.7955 | 0
172.3425 | 108.5866 | 109.6179 | 109.1023 | 20.5642 | 3.7968 | 0
172.7744 | 108.6462 | 109.6972 | 109.1717 | 20.5977 | 3.798 | 0
173.2064 | 108.6038 | 109.6931 | 109.1484 | 20.6217 | 3.7994 | 0
173.6383 | 108.5376 | 109.6041 | 109.0708 | 20.6253 | 3.8009 | 0
174.0703 | 108.667 | 109.6507 | 109.1589 | 20.6564 | 3.8022 | 0
174.5022 | 108.6704 | 109.7662 | 109.2183 | 20.6968 | 3.8035 | 0
174.9341 | 108.6011 | 109.5949 | 109.098 | 20.6813 | 3.8046 | 0
175.366 | 108.6714 | 109.6492 | 109.1603 | 20.6991 | 3.8057 | 0
175.798 | 108.5819 | 109.7357 | 109.1588 | 20.7554 | 3.807 | 0
176.23 | 108.6036 | 109.712 | 109.1578 | 20.7522 | 3.808 | 0
176.6619 | 108.5296 | 109.6037 | 109.0667 | 20.7526 | 3.8095 | 0
177.0938 | 108.6224 | 109.7151 | 109.1688 | 20.7941 | 3.8107 | 0
177.5258 | 108.6113 | 109.678 | 109.1446 | 20.7915 | 3.8115 | 0
177.9577 | 108.5437 | 109.7645 | 109.1541 | 20.8358 | 3.8128 | 0
178.3896 | 108.6974 | 109.6774 | 109.1874 | 20.8225 | 3.814 | 0
178.8216 | 108.5986 | 109.7979 | 109.1982 | 20.8772 | 3.815 | 0
179.2535 | 108.7226 | 109.7252 | 109.2239 | 20.8728 | 3.8162 | 0
179.6854 | 108.5864 | 109.7817 | 109.1841 | 20.9122 | 3.8175 | 0