## Q1 adv1
Time [s] | CA left [°] | CA right [°] | CA mean [°] | Volume [μl] | Baseline [mm] | Cradle angle [°]
0 | 19.2722 | 19.2722 | 19.2722 | 2.3666 | 4.0631 | 0.3185
0.43196 | 19.2718 | 19.2718 | 19.2718 | 2.364 | 4.0642 | 0.3185
0.86387 | 19.1753 | 19.1753 | 19.1753 | 2.3771 | 4.0675 | 0.3185
1.2958 | 19.1204 | 19.1204 | 19.1204 | 2.3446 | 4.0678 | 0.3185
1.7278 | 19.0086 | 19.0086 | 19.0086 | 2.3583 | 4.0723 | 0.3185
2.1597 | 19.0704 | 19.0704 | 19.0704 | 2.3801 | 4.0747 | 0.3185
2.5917 | 19.3219 | 19.3219 | 19.3219 | 2.3594 | 4.0738 | 0.3185
3.0235 | 19.5492 | 19.5492 | 19.5492 | 2.4208 | 4.0784 | 0.3185
3.4555 | 19.8012 | 19.8012 | 19.8012 | 2.4312 | 4.0793 | 0.3185
3.8874 | 20.0295 | 20.0295 | 20.0295 | 2.4768 | 4.0811 | 0.3185
4.3194 | 20.2054 | 20.2054 | 20.2054 | 2.4949 | 4.0846 | 0.3185
4.7513 | 20.4037 | 20.4037 | 20.4037 | 2.5162 | 4.0865 | 0.3185
5.1832 | 20.438 | 20.438 | 20.438 | 2.5066 | 4.0921 | 0.3185
5.6152 | 20.7912 | 20.7912 | 20.7912 | 2.5206 | 4.0914 | 0.3185
6.0471 | 20.9553 | 20.9553 | 20.9553 | 2.5792 | 4.0973 | 0.3185
6.479 | 21.1048 | 21.1048 | 21.1048 | 2.5777 | 4.0998 | 0.3185
6.911 | 21.1545 | 21.1545 | 21.1545 | 2.5881 | 4.1059 | 0.3185
7.3429 | 21.2971 | 21.2971 | 21.2971 | 2.6076 | 4.1096 | 0.3185
7.7748 | 21.576 | 21.576 | 21.576 | 2.6534 | 4.113 | 0.3185
8.2068 | 21.6377 | 21.6377 | 21.6377 | 2.6652 | 4.1178 | 0.3185
8.6387 | 21.7609 | 21.7609 | 21.7609 | 2.678 | 4.1218 | 0.3185
9.0706 | 21.9966 | 21.9966 | 21.9966 | 2.7358 | 4.1264 | 0.3185
9.5026 | 22.1966 | 22.1966 | 22.1966 | 2.748 | 4.1284 | 0.3185
9.9345 | 22.0975 | 22.0975 | 22.0975 | 2.7294 | 4.1359 | 0.3185
10.3665 | 22.2951 | 22.2951 | 22.2951 | 2.7683 | 4.1399 | 0.3185
10.7984 | 22.3729 | 22.3729 | 22.3729 | 2.8168 | 4.1462 | 0.3185
11.2303 | 22.511 | 22.511 | 22.511 | 2.8365 | 4.1513 | 0.3185
11.6623 | 22.6264 | 22.6264 | 22.6264 | 2.8422 | 4.1568 | 0.3185
12.0942 | 22.7475 | 22.7475 | 22.7475 | 2.8915 | 4.163 | 0.3185
12.5261 | 22.7985 | 22.7985 | 22.7985 | 2.8586 | 4.1661 | 0.3185
12.9581 | 22.8159 | 22.8159 | 22.8159 | 2.8824 | 4.1735 | 0.3185
13.39 | 23.0707 | 23.0707 | 23.0707 | 2.9155 | 4.1777 | 0.3185
13.8219 | 23.0796 | 23.0796 | 23.0796 | 2.9577 | 4.185 | 0.3185
14.2539 | 23.0888 | 23.0888 | 23.0888 | 2.9825 | 4.1928 | 0.3185
14.6858 | 23.2322 | 23.2322 | 23.2322 | 3.0051 | 4.1982 | 0.3185
15.1178 | 23.1251 | 23.1251 | 23.1251 | 2.981 | 4.2061 | 0.3185
15.5497 | 23.1406 | 23.1406 | 23.1406 | 3.0269 | 4.214 | 0.3185
15.9817 | 23.1429 | 23.1429 | 23.1429 | 3.078 | 4.2226 | 0.3185
16.4136 | 23.2976 | 23.2976 | 23.2976 | 3.0979 | 4.2273 | 0.3185
16.8455 | 23.2958 | 23.2958 | 23.2958 | 3.1142 | 4.2344 | 0.3185
17.2775 | 23.151 | 23.151 | 23.151 | 3.0875 | 4.243 | 0.3185
17.7093 | 23.3138 | 23.3138 | 23.3138 | 3.1223 | 4.2482 | 0.3185
18.1413 | 23.4652 | 23.4652 | 23.4652 | 3.1729 | 4.2558 | 0.3185
18.5733 | 23.287 | 23.287 | 23.287 | 3.1491 | 4.2651 | 0.3185
19.0052 | 23.2798 | 23.2798 | 23.2798 | 3.1612 | 4.2734 | 0.3185
19.4372 | 23.2461 | 23.2461 | 23.2461 | 3.2262 | 4.2834 | 0.3185
19.8691 | 23.4094 | 23.4094 | 23.4094 | 3.2208 | 4.2886 | 0.3185
20.301 | 23.4705 | 23.4705 | 23.4705 | 3.267 | 4.2956 | 0.3185
20.7329 | 23.4873 | 23.4873 | 23.4873 | 3.2774 | 4.303 | 0.3185
21.1649 | 23.2783 | 23.2783 | 23.2783 | 3.2626 | 4.313 | 0.3185
21.5968 | 23.5138 | 23.5138 | 23.5138 | 3.3151 | 4.3182 | 0.3185
22.0288 | 23.4065 | 23.4065 | 23.4065 | 3.2926 | 4.3272 | 0.3185
22.4607 | 23.4389 | 23.4389 | 23.4389 | 3.3404 | 4.3355 | 0.3185
22.8926 | 23.5916 | 23.5916 | 23.5916 | 3.3941 | 4.3419 | 0.3185
23.3246 | 23.5562 | 23.5562 | 23.5562 | 3.3914 | 4.3502 | 0.3185
23.7565 | 23.4624 | 23.4624 | 23.4624 | 3.377 | 4.3592 | 0.3185
24.1884 | 23.7749 | 23.7749 | 23.7749 | 3.4012 | 4.3625 | 0.3185
24.6203 | 23.4865 | 23.4865 | 23.4865 | 3.4481 | 4.3765 | 0.3185
25.0523 | 23.4094 | 23.4094 | 23.4094 | 3.4574 | 4.3856 | 0.3185
25.4842 | 24.7445 | 22.9067 | 23.8256 | 1.3456 | 4.3873 | 0.3185
25.9162 | 23.3711 | 23.3711 | 23.3711 | 3.4697 | 4.402 | 0.3185
26.3481 | 24.6109 | 22.7693 | 23.6901 | 0.92059 | 4.4062 | 0.3185
26.78 | 23.3546 | 23.3546 | 23.3546 | 3.5235 | 4.4181 | 0.3185
27.212 | 24.5171 | 22.7363 | 23.6267 | 0.75716 | 4.4224 | 0.3185
27.6439 | 23.5079 | 23.5079 | 23.5079 | 3.5867 | 4.4328 | 0.3185
28.0758 | 24.6816 | 22.7469 | 23.7143 | 1.19 | 4.437 | 0.3185
28.5078 | 23.4918 | 23.4918 | 23.4918 | 3.6322 | 4.45 | 0.3185
28.9397 | 24.6577 | 22.6864 | 23.672 | 1.0266 | 4.4534 | 0.3185
29.3717 | 23.5327 | 23.5327 | 23.5327 | 3.6513 | 4.4642 | 0.3185
29.8035 | 24.6637 | 22.7926 | 23.7282 | 1.349 | 4.4683 | 0.3185
30.2355 | 23.2911 | 23.2911 | 23.2911 | 3.6553 | 4.4828 | 0.3185
30.6675 | 24.6725 | 22.6814 | 23.677 | 1.1301 | 4.4843 | 0.3185
31.0993 | 23.3776 | 23.3776 | 23.3776 | 3.697 | 4.4972 | 0.3185
31.5313 | 24.6654 | 22.6068 | 23.6361 | 0.89984 | 4.5008 | 0.3185
31.9633 | 23.3885 | 23.3885 | 23.3885 | 3.7626 | 4.513 | 0.3185
32.3952 | 24.7627 | 22.6929 | 23.7278 | 1.2756 | 4.5155 | 0.3185
32.8271 | 23.2802 | 23.2802 | 23.2802 | 3.7703 | 4.5292 | 0.3185
33.2591 | 24.6051 | 22.6508 | 23.628 | 1.3004 | 4.5304 | 0.3185
33.691 | 23.3927 | 23.3927 | 23.3927 | 3.8562 | 4.5419 | 0.3185
34.123 | 24.5924 | 22.6446 | 23.6185 | 1.1973 | 4.5451 | 0.3185
34.5549 | 23.4809 | 23.4809 | 23.4809 | 3.8318 | 4.5543 | 0.3185
34.9868 | 24.5913 | 22.6573 | 23.6243 | 1.3578 | 4.5597 | 0.3185
35.4187 | 23.3495 | 23.3495 | 23.3495 | 3.8793 | 4.5716 | 0.3185
35.8507 | 24.6538 | 22.5933 | 23.6235 | 1.192 | 4.5749 | 0.3185
36.2826 | 23.2487 | 23.2487 | 23.2487 | 3.9546 | 4.5891 | 0.3185
36.7146 | 24.6901 | 22.5237 | 23.6069 | 1.2986 | 4.5892 | 0.3185
37.1465 | 23.1999 | 23.1999 | 23.1999 | 3.9504 | 4.6031 | 0.3185
37.5784 | 24.6045 | 22.6103 | 23.6074 | 1.4758 | 4.6029 | 0.3185
38.0104 | 23.3226 | 23.3226 | 23.3226 | 3.9735 | 4.6142 | 0.3185
38.4423 | 24.672 | 22.4464 | 23.5592 | 1.2397 | 4.6173 | 0.3185
38.8743 | 23.3204 | 23.3204 | 23.3204 | 4.0626 | 4.6294 | 0.3185
39.3062 | 24.6543 | 22.4181 | 23.5362 | 1.2627 | 4.6308 | 0.3185
39.7381 | 23.3858 | 23.3858 | 23.3858 | 4.0691 | 4.6418 | 0.3185
40.17 | 24.7975 | 22.5085 | 23.653 | 1.5107 | 4.6438 | 0.3185
40.602 | 23.4619 | 23.4619 | 23.4619 | 4.1197 | 4.6544 | 0.3185
41.0338 | 24.8879 | 22.4944 | 23.6911 | 1.6111 | 4.6566 | 0.3185
41.4658 | 23.0175 | 23.0175 | 23.0175 | 4.1283 | 4.6743 | 0.3185
41.8978 | 24.7541 | 22.3952 | 23.5746 | 1.3149 | 4.6717 | 0.3185
42.3297 | 23.2359 | 23.2359 | 23.2359 | 4.1408 | 4.6842 | 0.3185
42.7617 | 24.6862 | 22.3554 | 23.5208 | 1.3597 | 4.6852 | 0.3185
43.1936 | 23.1615 | 23.1615 | 23.1615 | 4.1675 | 4.6985 | 0.3185
43.6255 | 24.6998 | 22.3352 | 23.5175 | 1.3152 | 4.6985 | 0.3185
44.0574 | 23.0961 | 23.0961 | 23.0961 | 4.2185 | 4.7131 | 0.3185
44.4894 | 24.7662 | 22.3448 | 23.5555 | 1.4276 | 4.7117 | 0.3185
44.9213 | 23.1392 | 23.1392 | 23.1392 | 4.2496 | 4.7246 | 0.3185
45.3533 | 24.8214 | 22.3484 | 23.5849 | 1.6361 | 4.7235 | 0.3185
45.7852 | 23.2146 | 23.2146 | 23.2146 | 4.2631 | 4.7356 | 0.3185
46.2172 | 24.7842 | 22.3425 | 23.5634 | 1.5845 | 4.7364 | 0.3185
46.6491 | 23.127 | 23.127 | 23.127 | 4.3183 | 4.7506 | 0.3185
47.081 | 24.7567 | 22.4684 | 23.6126 | 1.832 | 4.7471 | 0.3185
47.513 | 23.4077 | 23.4077 | 23.4077 | 4.3792 | 4.7588 | 0.3185
47.9449 | 24.7925 | 22.3328 | 23.5626 | 1.8175 | 4.76 | 0.3185
48.3768 | 23.1196 | 23.1196 | 23.1196 | 4.3654 | 4.7733 | 0.3185
48.8088 | 24.7564 | 22.3049 | 23.5307 | 1.822 | 4.7711 | 0.3185
49.2407 | 23.1018 | 23.1018 | 23.1018 | 4.3658 | 4.7838 | 0.3185
49.6726 | 24.6815 | 22.265 | 23.4733 | 1.7461 | 4.7832 | 0.3185
50.1046 | 23.3096 | 23.3096 | 23.3096 | 4.4514 | 4.7944 | 0.3185
50.5366 | 24.6993 | 22.2971 | 23.4982 | 1.7221 | 4.7966 | 0.3185
50.9684 | 23.1492 | 23.1492 | 23.1492 | 4.4722 | 4.8087 | 0.3185
51.4004 | 24.8172 | 22.2559 | 23.5366 | 1.7475 | 4.8083 | 0.3185
51.8323 | 23.2175 | 23.2175 | 23.2175 | 4.4959 | 4.8207 | 0.3185
52.2642 | 24.6219 | 22.1849 | 23.4034 | 1.4605 | 4.8216 | 0.3185
52.6962 | 23.1248 | 23.1248 | 23.1248 | 4.5417 | 4.8351 | 0.3185
53.1281 | 24.861 | 22.2524 | 23.5567 | 1.7937 | 4.8336 | 0.3185
53.56 | 23.4417 | 23.4417 | 23.4417 | 4.5843 | 4.8409 | 0.3185
53.992 | 24.6411 | 22.143 | 23.3921 | 1.5325 | 4.8472 | 0.3185
54.4239 | 23.3097 | 23.3097 | 23.3097 | 4.6044 | 4.8552 | 0.3185
54.8559 | 24.8203 | 22.3749 | 23.5976 | 2.1519 | 4.8556 | 0.3185
55.2878 | 23.1856 | 23.1856 | 23.1856 | 4.6496 | 4.8701 | 0.3185
55.7197 | 24.6997 | 22.2061 | 23.4529 | 1.8408 | 4.871 | 0.3185
56.1516 | 23.0896 | 23.0896 | 23.0896 | 4.6705 | 4.8842 | 0.3185
56.5836 | 24.7159 | 22.2825 | 23.4992 | 2.0946 | 4.8812 | 0.3185
57.0155 | 23.1866 | 23.1866 | 23.1866 | 4.7184 | 4.8952 | 0.3185
57.4475 | 24.8444 | 22.239 | 23.5417 | 2.0592 | 4.8939 | 0.3185
57.8794 | 23.1033 | 23.1033 | 23.1033 | 4.7246 | 4.9084 | 0.3185
58.3114 | 24.7028 | 22.2395 | 23.4711 | 1.8919 | 4.9089 | 0.3185
58.7433 | 22.9542 | 22.9542 | 22.9542 | 4.7242 | 4.922 | 0.3185
59.1753 | 24.6699 | 22.156 | 23.4129 | 1.9918 | 4.92 | 0.3185
59.6071 | 23.0141 | 23.0141 | 23.0141 | 4.7549 | 4.9329 | 0.3185
60.0391 | 24.645 | 22.136 | 23.3905 | 1.8296 | 4.9337 | 0.3185
60.471 | 23.0323 | 23.0323 | 23.0323 | 4.7945 | 4.9444 | 0.3185
60.903 | 24.7338 | 22.2779 | 23.5059 | 2.18 | 4.9441 | 0.3185
61.3349 | 23.2054 | 23.2054 | 23.2054 | 4.8743 | 4.9539 | 0.3185
61.7668 | 24.705 | 22.2826 | 23.4938 | 2.2562 | 4.9556 | 0.3185
62.1988 | 23.5865 | 23.5865 | 23.5865 | 4.8637 | 4.9599 | 0.3185
62.6307 | 24.7881 | 22.3318 | 23.5599 | 2.4491 | 4.9657 | 0.3185
63.0627 | 22.9482 | 22.9482 | 22.9482 | 4.8684 | 4.98 | 0.3185
63.4946 | 24.5666 | 22.2108 | 23.3887 | 2.4001 | 4.9792 | 0.3185
63.9266 | 23.0663 | 23.0663 | 23.0663 | 4.8942 | 4.9911 | 0.3185
64.3585 | 24.5734 | 22.1638 | 23.3686 | 2.2026 | 4.9911 | 0.3185
64.7905 | 22.9653 | 22.9653 | 22.9653 | 4.9365 | 5.0052 | 0.3185
65.2223 | 24.5982 | 22.1598 | 23.379 | 2.3904 | 5.0035 | 0.3185
65.6543 | 23.0285 | 23.0285 | 23.0285 | 4.9791 | 5.0162 | 0.3185
66.0862 | 24.6901 | 22.2017 | 23.4459 | 2.4291 | 5.0154 | 0.3185
66.5182 | 22.9913 | 22.9913 | 22.9913 | 5.0187 | 5.0274 | 0.3185
66.9501 | 24.6491 | 22.2825 | 23.4658 | 2.6368 | 5.0265 | 0.3185
67.382 | 23.0884 | 23.0884 | 23.0884 | 5.0425 | 5.0375 | 0.3185
67.814 | 24.5473 | 22.1178 | 23.3325 | 2.3287 | 5.0382 | 0.3185
68.2459 | 23.1925 | 23.1925 | 23.1925 | 5.049 | 5.0461 | 0.3185
68.6778 | 24.664 | 22.2952 | 23.4796 | 2.8598 | 5.048 | 0.3185
69.1097 | 23.0613 | 23.0613 | 23.0613 | 5.1343 | 5.0597 | 0.3185
69.5417 | 24.4863 | 22.1193 | 23.3028 | 2.5493 | 5.0623 | 0.3185
69.9736 | 23.0902 | 23.0902 | 23.0902 | 5.1807 | 5.0722 | 0.3185
70.4056 | 24.3822 | 22.0728 | 23.2275 | 2.4989 | 5.0736 | 0.3185
70.8375 | 23.0356 | 23.0356 | 23.0356 | 5.2213 | 5.0846 | 0.3185
71.2694 | 24.407 | 22.1543 | 23.2807 | 2.5897 | 5.0844 | 0.3185
71.7014 | 22.7647 | 22.7647 | 22.7647 | 5.2141 | 5.0988 | 0.3185
72.1333 | 24.4275 | 22.1135 | 23.2705 | 2.5466 | 5.0949 | 0.3185
72.5652 | 22.8706 | 22.8706 | 22.8706 | 5.2481 | 5.1078 | 0.3185
72.9972 | 24.5027 | 22.0769 | 23.2898 | 2.692 | 5.105 | 0.3185
73.4291 | 23.3825 | 23.3825 | 23.3825 | 5.2436 | 5.1087 | 0.3185
73.861 | 24.2889 | 22.0718 | 23.1804 | 2.583 | 5.1186 | 0.3185
74.293 | 22.7222 | 22.7222 | 22.7222 | 5.3102 | 5.1319 | 0.3185
74.7249 | 24.2446 | 22.0329 | 23.1388 | 2.5243 | 5.1297 | 0.3185
75.1568 | 22.8518 | 22.8518 | 22.8518 | 5.3053 | 5.1397 | 0.3185
75.5888 | 24.2033 | 21.9027 | 23.053 | 2.3684 | 5.1418 | 0.3185
76.0207 | 22.7412 | 22.7412 | 22.7412 | 5.3793 | 5.1541 | 0.3185
76.4527 | 24.2857 | 22.0959 | 23.1908 | 3.1154 | 5.1499 | 0.3185
76.8846 | 22.5831 | 22.5831 | 22.5831 | 5.4546 | 5.1665 | 0.3185
77.3166 | 24.2477 | 21.9182 | 23.0829 | 2.5289 | 5.1619 | 0.3185
77.7484 | 22.489 | 22.489 | 22.489 | 5.3899 | 5.1761 | 0.3185
78.1804 | 24.0942 | 21.7262 | 22.9102 | 2.2128 | 5.1724 | 0.3185
78.6123 | 22.5499 | 22.5499 | 22.5499 | 5.4585 | 5.187 | 0.3185
79.0443 | 24.1106 | 21.8102 | 22.9604 | 2.6585 | 5.1833 | 0.3185
79.4762 | 22.6893 | 22.6893 | 22.6893 | 5.429 | 5.1911 | 0.3185
79.9081 | 23.9906 | 21.6932 | 22.8419 | 2.2445 | 5.1959 | 0.3185
80.34 | 22.6972 | 22.6972 | 22.6972 | 5.4232 | 5.2012 | 0.3185
80.7721 | 23.9735 | 21.6184 | 22.796 | 1.903 | 5.2054 | 0.3185
81.204 | 22.8247 | 22.8247 | 22.8247 | 5.563 | 5.211 | 0.3185
81.636 | 23.9477 | 21.6197 | 22.7837 | 2.0727 | 5.2152 | 0.3185
82.0678 | 22.684 | 22.684 | 22.684 | 5.5585 | 5.2233 | 0.3185
82.4997 | 23.9029 | 21.515 | 22.709 | 1.9022 | 5.2284 | 0.3185
82.9317 | 22.8646 | 22.8646 | 22.8646 | 5.5662 | 5.2297 | 0.3185
83.3636 | 23.7873 | 21.5565 | 22.6719 | 1.9643 | 5.2381 | 0.3185
83.7956 | 22.5113 | 22.5113 | 22.5113 | 5.5958 | 5.2451 | 0.3185
84.2276 | 23.8886 | 21.6035 | 22.7461 | 2.1192 | 5.2468 | 0.3185
84.6594 | 22.505 | 22.505 | 22.505 | 5.6331 | 5.2546 | 0.3185
85.0913 | 23.77 | 21.5804 | 22.6752 | 2.2133 | 5.2567 | 0.3185
85.5233 | 22.3779 | 22.3779 | 22.3779 | 5.6896 | 5.2667 | 0.3185
85.9552 | 23.6349 | 21.6385 | 22.6367 | 2.2177 | 5.2665 | 0.3185
86.3872 | 22.499 | 22.499 | 22.499 | 5.6967 | 5.2736 | 0.3185
86.8191 | 23.7921 | 21.546 | 22.6691 | 2.0739 | 5.2729 | 0.3185
87.2511 | 22.5275 | 22.5275 | 22.5275 | 5.6652 | 5.2821 | 0.3185
87.683 | 23.8517 | 21.7537 | 22.8027 | 2.9311 | 5.2804 | 0.3185
88.1149 | 22.4096 | 22.4096 | 22.4096 | 5.7018 | 5.2936 | 0.3185
88.5468 | 23.7022 | 21.7589 | 22.7305 | 2.889 | 5.2931 | 0.3185
89.131 | 22.4126 | 22.4126 | 22.4126 | 5.7923 | 5.3052 | 0.3185
89.563 | 23.841 | 21.7093 | 22.7752 | 3.0029 | 5.303 | 0.3185
89.995 | 22.327 | 22.327 | 22.327 | 5.8456 | 5.3165 | 0.3185
90.4268 | 23.7507 | 21.5387 | 22.6447 | 2.6136 | 5.3136 | 0.3185
90.8587 | 22.5846 | 22.5846 | 22.5846 | 5.7927 | 5.3193 | 0.3185
91.2907 | 23.8686 | 21.7915 | 22.83 | 3.2187 | 5.3203 | 0.3185
91.7226 | 22.6454 | 22.6454 | 22.6454 | 5.8685 | 5.3272 | 0.3185
92.1546 | 23.6737 | 21.6767 | 22.6752 | 3.0943 | 5.3321 | 0.3185
92.5865 | 22.2687 | 22.2687 | 22.2687 | 5.9483 | 5.3436 | 0.3185
93.0184 | 23.715 | 21.6034 | 22.6592 | 2.843 | 5.3401 | 0.3185
93.4504 | 22.3493 | 22.3493 | 22.3493 | 5.9051 | 5.3497 | 0.3185
93.8823 | 23.5729 | 21.581 | 22.577 | 2.7592 | 5.3497 | 0.3185
94.3142 | 22.0997 | 22.0997 | 22.0997 | 5.9536 | 5.3634 | 0.3185
94.7462 | 23.5743 | 21.4069 | 22.4906 | 2.4632 | 5.3586 | 0.3185
95.1781 | 22.1494 | 22.1494 | 22.1494 | 5.8967 | 5.3682 | 0.3185
95.61 | 23.44 | 21.4524 | 22.4462 | 2.482 | 5.3695 | 0.3185
96.042 | 21.8632 | 21.8632 | 21.8632 | 5.9859 | 5.3838 | 0.3185
96.4739 | 23.5285 | 21.4347 | 22.4816 | 2.4421 | 5.3768 | 0.3185
96.9059 | 21.9115 | 21.9115 | 21.9115 | 5.9575 | 5.3888 | 0.3185
97.3378 | 23.6199 | 21.4716 | 22.5458 | 3.0802 | 5.3817 | 0.3185
97.7697 | 22.0573 | 22.0573 | 22.0573 | 6.0272 | 5.3938 | 0.3185
98.2017 | 23.6106 | 21.5665 | 22.5885 | 3.2153 | 5.3898 | 0.3185
98.6336 | 22.1358 | 22.1358 | 22.1358 | 5.9895 | 5.4 | 0.3185
99.0656 | 23.427 | 21.3319 | 22.3795 | 2.4081 | 5.3986 | 0.3185
99.4975 | 21.9188 | 21.9188 | 21.9188 | 6.1251 | 5.4128 | 0.3185
99.9294 | 23.5393 | 21.4382 | 22.4887 | 2.8712 | 5.406 | 0.3185
100.3614 | 21.9126 | 21.9126 | 21.9126 | 6.1472 | 5.4202 | 0.3185
100.7933 | 23.3826 | 21.3303 | 22.3565 | 2.4052 | 5.4157 | 0.3185
101.2252 | 22.0742 | 22.0742 | 22.0742 | 6.1027 | 5.4247 | 0.3185
101.6572 | 23.3871 | 21.5243 | 22.4557 | 3.1661 | 5.4224 | 0.3185
102.0891 | 21.9866 | 21.9866 | 21.9866 | 6.138 | 5.4358 | 0.3185
102.521 | 23.3479 | 21.3585 | 22.3532 | 3.0665 | 5.4328 | 0.3185
102.9529 | 22.3685 | 22.3685 | 22.3685 | 6.1276 | 5.4369 | 0.3185
103.3848 | 23.4404 | 21.5124 | 22.4764 | 3.3181 | 5.4412 | 0.3185
103.8169 | 22.0755 | 22.0755 | 22.0755 | 6.1515 | 5.4499 | 0.3185
104.2488 | 23.3202 | 21.3336 | 22.3269 | 3.0117 | 5.4506 | 0.3185
104.6807 | 23.4172 | 21.3314 | 22.3743 | 2.8514 | 5.4537 | 0.3185
105.1127 | 23.342 | 21.3028 | 22.3224 | 2.9582 | 5.4603 | 0.3185
105.5446 | 23.182 | 21.2904 | 22.2362 | 3.0372 | 5.4655 | 0.3185
105.9765 | 23.3877 | 21.3685 | 22.3781 | 3.0822 | 5.4688 | 0.3185
106.4085 | 23.1922 | 21.2594 | 22.2258 | 2.705 | 5.475 | 0.3185
106.9326 | 23.3384 | 21.4367 | 22.3876 | 3.4193 | 5.4765 | 0.3185
107.3125 | 23.1409 | 21.1686 | 22.1548 | 2.6704 | 5.4838 | 0.3185
107.7043 | 23.0643 | 21.1175 | 22.0909 | 2.206 | 5.4892 | 0.3185
108.1362 | 23.2379 | 21.0958 | 22.1669 | 2.2746 | 5.4918 | 0.3185
108.5682 | 23.2404 | 21.0666 | 22.1535 | 2.2686 | 5.4973 | 0.3185
109 | 23.2819 | 21.1249 | 22.2034 | 2.8117 | 5.5009 | 0.3185
109.4321 | 23.1085 | 21.1496 | 22.129 | 2.486 | 5.5061 | 0.3185
109.864 | 23.0696 | 21.1531 | 22.1113 | 2.687 | 5.5126 | 0.3185
110.2959 | 23.1659 | 21.0277 | 22.0968 | 2.3385 | 5.5157 | 0.3185
110.7278 | 22.9666 | 20.9262 | 21.9464 | 1.7942 | 5.5233 | 0.3185
111.1597 | 23.1861 | 20.9524 | 22.0693 | 1.8711 | 5.5257 | 0.3185
111.5917 | 23.0766 | 21.032 | 22.0543 | 2.1337 | 5.5286 | 0.3185
112.0236 | 22.9982 | 20.9842 | 21.9912 | 2.1765 | 5.5359 | 0.3185
112.4556 | 22.9363 | 20.9161 | 21.9262 | 2.1386 | 5.5385 | 0.3185
112.8875 | 23.2996 | 21.1179 | 22.2088 | 3.0144 | 5.5384 | 0.3185
113.3195 | 23.1212 | 20.9001 | 22.0106 | 2.2816 | 5.5464 | 0.3185
113.7514 | 22.9814 | 20.9453 | 21.9634 | 2.3932 | 5.5509 | 0.3185
114.1834 | 23.0019 | 20.8842 | 21.9431 | 2.2684 | 5.5566 | 0.3185
114.6153 | 23.0377 | 20.9334 | 21.9856 | 2.6001 | 5.5601 | 0.3185
115.0472 | 22.9741 | 21.0598 | 22.017 | 2.9127 | 5.5611 | 0.3185
115.4791 | 23.2328 | 21.1492 | 22.191 | 3.0134 | 5.5591 | 0.3185
115.911 | 23.1705 | 21.1208 | 22.1457 | 3.2424 | 5.5665 | 0.3185
116.343 | 23.0011 | 21.2293 | 22.1152 | 3.6975 | 5.5717 | 0.3185
116.7749 | 23.1829 | 20.9449 | 22.0639 | 2.5153 | 5.5755 | 0.3185
117.2068 | 23.0856 | 21.0565 | 22.0711 | 3.1958 | 5.5787 | 0.3185
117.6388 | 22.9914 | 20.9597 | 21.9755 | 2.8135 | 5.5842 | 0.3185
118.0707 | 22.8519 | 20.9002 | 21.8761 | 2.3845 | 5.5896 | 0.3185
118.5027 | 23.2383 | 21.2473 | 22.2428 | 3.8229 | 5.5859 | 0.3185
118.9346 | 22.7194 | 20.8145 | 21.7669 | 2.1723 | 5.6028 | 0.3185
119.3665 | 22.681 | 20.9097 | 21.7953 | 2.2601 | 5.601 | 0.3185
119.7985 | 22.8502 | 20.8642 | 21.8572 | 2.3971 | 5.6026 | 0.3185