## P1_rec1
Time [s] | CA left [°] | CA right [°] | CA mean [°] | Volume [μl] | Baseline [mm] | Cradle angle [°]
0 | 44.1648 | 44.3002 | 44.2325 | 15.2871 | 5.2729 | -0.0067615
0.43192 | 44.0352 | 44.2485 | 44.1419 | 15.5631 | 5.2732 | -0.0067615
0.86385 | 44.0291 | 44.3022 | 44.1657 | 15.6225 | 5.2725 | -0.0067615
1.2958 | 44.1086 | 44.2633 | 44.1859 | 15.2607 | 5.272 | -0.0067615
1.7278 | 44.033 | 44.2314 | 44.1322 | 15.2325 | 5.2719 | -0.0067615
2.1596 | 44.0684 | 44.3515 | 44.21 | 15.803 | 5.2715 | -0.0067615
2.5916 | 44.1073 | 44.2777 | 44.1925 | 15.4404 | 5.2714 | -0.0067615
3.0235 | 44.1145 | 44.2808 | 44.1977 | 15.3452 | 5.2706 | -0.0067615
3.4555 | 44.0099 | 44.2304 | 44.1201 | 15.7627 | 5.2699 | -0.0067615
3.8875 | 43.9418 | 44.0944 | 44.0181 | 15.9454 | 5.2689 | -0.0067615
4.3194 | 43.8468 | 43.9882 | 43.9175 | 16.4163 | 5.2672 | -0.0067615
4.7513 | 43.7945 | 43.9773 | 43.8859 | 16.3137 | 5.2658 | -0.0067615
5.1832 | 43.812 | 43.957 | 43.8845 | 17.2093 | 5.2638 | -0.0067615
5.6152 | 43.7308 | 43.9581 | 43.8444 | 16.888 | 5.2613 | -0.0067615
6.0471 | 43.775 | 43.9312 | 43.8531 | 19.1512 | 5.2584 | -0.0067615
6.479 | 43.5841 | 43.7205 | 43.6523 | 8.3219 | 5.2575 | -0.0067615
6.911 | 43.6551 | 43.6749 | 43.665 | 9.636 | 5.2545 | -0.0067615
7.3429 | 43.737 | 43.9177 | 43.8273 | 17.4233 | 5.2497 | -0.0067615
7.7749 | 43.5797 | 43.6872 | 43.6334 | 8.4935 | 5.2494 | -0.0067615
8.2068 | 43.7708 | 43.8957 | 43.8332 | 17.2145 | 5.2438 | -0.0067615
8.6387 | 43.5066 | 43.7125 | 43.6095 | 8.2394 | 5.2434 | -0.0067615
9.0707 | 43.7382 | 43.6882 | 43.7132 | 12.134 | 5.2387 | -0.0067615
9.5025 | 43.5515 | 43.6637 | 43.6076 | 8.1043 | 5.2373 | -0.0067615
9.9345 | 43.5358 | 43.6416 | 43.5887 | 9.5439 | 5.2344 | -0.0067615
10.3664 | 43.5412 | 43.7169 | 43.6291 | 9.1167 | 5.2302 | -0.0067615
10.7983 | 43.5884 | 43.6142 | 43.6013 | 10.2553 | 5.2274 | -0.0067615
11.2303 | 43.6407 | 43.6208 | 43.6308 | 10.249 | 5.2242 | -0.0067615
11.6623 | 43.5602 | 43.608 | 43.5841 | 9.8629 | 5.2213 | -0.0067615
12.0942 | 43.5096 | 43.5178 | 43.5137 | 11.3443 | 5.2187 | -0.0067615
12.5262 | 43.5913 | 43.6206 | 43.6059 | 10.6721 | 5.2142 | -0.0067615
12.958 | 43.5144 | 43.5953 | 43.5548 | 11.7069 | 5.2119 | -0.0067615
13.39 | 43.5933 | 43.6823 | 43.6378 | 10.6454 | 5.2073 | -0.0067615
13.8219 | 43.5236 | 43.6225 | 43.5731 | 11.551 | 5.2054 | -0.0067615
14.2539 | 43.5341 | 43.5723 | 43.5532 | 12.0472 | 5.2023 | -0.0067615
14.6858 | 43.5593 | 43.5886 | 43.574 | 11.3516 | 5.1989 | -0.0067615
15.1178 | 43.6068 | 43.511 | 43.5589 | 11.6177 | 5.1955 | -0.0067615
15.5497 | 43.5516 | 43.5012 | 43.5264 | 11.5109 | 5.1924 | -0.0067615
15.9817 | 43.5507 | 43.5453 | 43.548 | 11.5851 | 5.1891 | -0.0067615
16.4136 | 43.5167 | 43.4719 | 43.4943 | 12.2102 | 5.1858 | -0.0067615
16.8456 | 43.4795 | 43.4546 | 43.467 | 11.9367 | 5.1831 | -0.0067615
17.2775 | 43.5705 | 43.4728 | 43.5217 | 12.1467 | 5.1792 | -0.0067615
17.7094 | 43.4964 | 43.4973 | 43.4969 | 11.538 | 5.1766 | -0.0067615
18.1413 | 43.4838 | 43.425 | 43.4544 | 12.088 | 5.1735 | -0.0067615
18.5733 | 43.572 | 43.5806 | 43.5763 | 11.5215 | 5.1691 | -0.0067615
19.0052 | 43.5502 | 43.5079 | 43.5291 | 12.1012 | 5.1655 | -0.0067615
19.4371 | 43.5568 | 43.5103 | 43.5336 | 12.2881 | 5.1601 | -0.0067615
19.8691 | 43.581 | 43.5184 | 43.5497 | 12.0897 | 5.1578 | -0.0067615
20.301 | 43.5367 | 43.5157 | 43.5262 | 12.2315 | 5.1548 | -0.0067615
20.733 | 43.4574 | 43.4525 | 43.455 | 11.6498 | 5.1515 | -0.0067615
21.1649 | 43.4949 | 43.3791 | 43.437 | 11.8976 | 5.1485 | -0.0067615
21.5968 | 43.5322 | 43.4688 | 43.5005 | 11.6897 | 5.1451 | -0.0067615
22.0287 | 43.4877 | 43.4234 | 43.4556 | 11.9713 | 5.1425 | -0.0067615
22.4607 | 43.4916 | 43.4729 | 43.4823 | 11.8322 | 5.1387 | -0.0067615
22.8926 | 43.4629 | 43.3866 | 43.4247 | 11.66 | 5.1369 | -0.0067615
23.3246 | 43.4461 | 43.319 | 43.3826 | 11.589 | 5.1346 | -0.0067615
23.7565 | 43.4377 | 43.4098 | 43.4237 | 11.4724 | 5.1303 | -0.0067615
24.1884 | 43.42 | 43.2819 | 43.351 | 11.9056 | 5.1287 | -0.0067615
24.6203 | 43.4348 | 43.3344 | 43.3846 | 11.5755 | 5.124 | -0.0067615
25.0523 | 43.385 | 43.3366 | 43.3608 | 11.5657 | 5.1206 | -0.0067615
25.4843 | 43.4411 | 43.3807 | 43.4109 | 11.3831 | 5.1157 | -0.0067615
25.9162 | 43.3269 | 43.224 | 43.2754 | 11.5287 | 5.1134 | -0.0067615
26.3481 | 43.3103 | 43.2249 | 43.2676 | 11.7204 | 5.1105 | -0.0067615
26.7801 | 43.3524 | 43.2069 | 43.2797 | 11.5221 | 5.107 | -0.0067615
27.212 | 43.3674 | 43.1578 | 43.2626 | 11.552 | 5.1031 | -0.0067615
27.6439 | 43.2473 | 43.2048 | 43.226 | 11.2497 | 5.0987 | -0.0067615
28.0758 | 43.2825 | 43.2336 | 43.2581 | 11.137 | 5.095 | -0.0067615
28.5078 | 43.2676 | 43.2828 | 43.2752 | 11.2195 | 5.0912 | -0.0067615
28.9397 | 43.2447 | 43.192 | 43.2183 | 11.1572 | 5.0878 | -0.0067615
29.3716 | 43.2995 | 43.2195 | 43.2595 | 11.295 | 5.0837 | -0.0067615
29.8037 | 43.2971 | 43.3242 | 43.3107 | 10.863 | 5.0792 | -0.0067615
30.2355 | 43.2349 | 43.2292 | 43.2321 | 10.9151 | 5.076 | -0.0067615
30.6675 | 43.2708 | 43.2846 | 43.2777 | 10.8879 | 5.072 | -0.0067615
31.0994 | 43.2549 | 43.2092 | 43.2321 | 10.9091 | 5.0685 | -0.0067615
31.5313 | 43.2885 | 43.1514 | 43.22 | 11.1579 | 5.0657 | -0.0067615
31.9633 | 43.2387 | 43.1519 | 43.1953 | 11.2314 | 5.0617 | -0.0067615
32.3952 | 43.3161 | 43.1263 | 43.2212 | 11.2737 | 5.0584 | -0.0067615
32.8272 | 43.2355 | 43.0451 | 43.1403 | 11.1596 | 5.0554 | -0.0067615
33.2591 | 43.2235 | 43.1003 | 43.1619 | 11.0846 | 5.0517 | -0.0067615
33.6911 | 43.143 | 43.0759 | 43.1095 | 11.0053 | 5.0481 | -0.0067615
34.123 | 43.1358 | 43.0037 | 43.0698 | 10.9392 | 5.0436 | -0.0067615
34.5549 | 43.1107 | 43.0475 | 43.0791 | 10.9764 | 5.0397 | -0.0067615
34.9868 | 43.1111 | 42.9877 | 43.0494 | 10.8568 | 5.0361 | -0.0067615
35.4188 | 43.1634 | 42.9665 | 43.0649 | 10.9157 | 5.0325 | -0.0067615
35.8507 | 43.1874 | 42.9787 | 43.0831 | 10.9202 | 5.028 | -0.0067615
36.2827 | 43.1723 | 43.0426 | 43.1074 | 10.9591 | 5.0239 | -0.0067615
36.7146 | 43.2099 | 43.014 | 43.112 | 10.9021 | 5.0201 | -0.0067615
37.1466 | 43.1533 | 42.9929 | 43.0731 | 10.7831 | 5.0168 | -0.0067615
37.5784 | 43.1391 | 43.0045 | 43.0718 | 10.8653 | 5.0143 | -0.0067615
38.0104 | 43.1464 | 43.0131 | 43.0798 | 10.7024 | 5.0101 | -0.0067615
38.4423 | 43.1241 | 42.9842 | 43.0541 | 10.7916 | 5.0073 | -0.0067615
38.8743 | 43.1044 | 42.9048 | 43.0046 | 10.7526 | 5.0029 | -0.0067615
39.3062 | 43.0845 | 42.929 | 43.0068 | 10.7131 | 4.9997 | -0.0067615
39.7381 | 43.042 | 42.9537 | 42.9979 | 10.6477 | 4.9954 | -0.0067615
40.1701 | 43.0514 | 42.914 | 42.9827 | 10.5795 | 4.9923 | -0.0067615
40.602 | 43.0404 | 42.9094 | 42.9749 | 10.5807 | 4.9887 | -0.0067615
41.0339 | 43.0499 | 42.9208 | 42.9853 | 10.449 | 4.9835 | -0.0067615
41.4658 | 43.0887 | 42.8895 | 42.9891 | 10.5047 | 4.9804 | -0.0067615
41.8978 | 43.0635 | 42.9893 | 43.0264 | 10.3032 | 4.9754 | -0.0067615
42.3298 | 42.9726 | 42.9407 | 42.9566 | 10.3543 | 4.9729 | -0.0067615
42.7617 | 43.0043 | 42.9748 | 42.9896 | 10.3235 | 4.9682 | -0.0067615
43.1936 | 42.9367 | 42.8999 | 42.9183 | 10.2818 | 4.9661 | -0.0067615
43.6255 | 43.0084 | 42.9837 | 42.9961 | 10.2591 | 4.9622 | -0.0067615
44.0574 | 43.0794 | 42.9743 | 43.0268 | 10.2915 | 4.96 | -0.0067615
44.4895 | 43.134 | 42.9326 | 43.0333 | 10.3847 | 4.9566 | -0.0067615
44.9214 | 43.0492 | 42.8635 | 42.9564 | 10.3286 | 4.9548 | -0.0067615
45.3534 | 43.0448 | 42.8348 | 42.9398 | 10.3712 | 4.9518 | -0.0067615
45.7852 | 43.036 | 42.7986 | 42.9173 | 10.3531 | 4.9485 | -0.0067615
46.2172 | 43.0109 | 42.8054 | 42.9081 | 10.4286 | 4.9449 | -0.0067615
46.6491 | 42.984 | 42.8242 | 42.9041 | 10.4151 | 4.9414 | -0.0067615
47.0811 | 42.9886 | 42.8201 | 42.9043 | 10.3941 | 4.9375 | -0.0067615
47.5131 | 43.0171 | 42.7138 | 42.8655 | 10.4558 | 4.9339 | -0.0067615
47.9449 | 42.9393 | 42.6515 | 42.7954 | 10.3441 | 4.9307 | -0.0067615
48.3768 | 42.9297 | 42.6811 | 42.8054 | 10.3146 | 4.9263 | -0.0067615
48.8088 | 42.9365 | 42.82 | 42.8782 | 10.1789 | 4.9212 | -0.0067615
49.2408 | 42.9849 | 42.7816 | 42.8832 | 10.2272 | 4.9178 | -0.0067615
49.6727 | 42.9558 | 42.7663 | 42.861 | 10.148 | 4.9138 | -0.0067615
50.1046 | 42.9042 | 42.6631 | 42.7837 | 10.1395 | 4.912 | -0.0067615
50.5366 | 42.917 | 42.6754 | 42.7962 | 10.117 | 4.9082 | -0.0067615
50.9685 | 42.9907 | 42.775 | 42.8829 | 10.0434 | 4.9035 | -0.0067615
51.4004 | 42.8505 | 42.6356 | 42.7431 | 10.1364 | 4.9006 | -0.0067615
51.8323 | 42.9059 | 42.7882 | 42.8471 | 9.9908 | 4.8957 | -0.0067615
52.2643 | 42.8327 | 42.6188 | 42.7257 | 10.0642 | 4.893 | -0.0067615
52.6962 | 42.9218 | 42.7169 | 42.8194 | 9.9378 | 4.887 | -0.0067615
53.1282 | 42.9085 | 42.7564 | 42.8324 | 9.8268 | 4.8826 | -0.0067615
53.5601 | 42.9254 | 42.7222 | 42.8238 | 9.8188 | 4.8789 | -0.0067615
53.992 | 42.8202 | 42.7008 | 42.7605 | 9.7983 | 4.8763 | -0.0067615
54.424 | 42.8371 | 42.6873 | 42.7622 | 9.7864 | 4.8728 | -0.0067615
54.8559 | 42.8116 | 42.6856 | 42.7486 | 9.6846 | 4.8698 | -0.0067615
55.2879 | 42.76 | 42.5686 | 42.6643 | 9.7085 | 4.8674 | -0.0067615
55.7198 | 42.7876 | 42.6647 | 42.7262 | 9.6454 | 4.8632 | -0.0067615
56.1517 | 42.7618 | 42.6312 | 42.6965 | 9.6727 | 4.8593 | -0.0067615
56.5837 | 42.7871 | 42.5417 | 42.6644 | 9.7263 | 4.8556 | -0.0067615
57.0155 | 42.7454 | 42.5916 | 42.6685 | 9.6822 | 4.8519 | -0.0067615
57.4475 | 42.8019 | 42.552 | 42.6769 | 9.7578 | 4.8487 | -0.0067615
57.8795 | 42.7592 | 42.5708 | 42.665 | 9.6657 | 4.8441 | -0.0067615
58.3114 | 42.7247 | 42.4605 | 42.5926 | 9.7794 | 4.8415 | -0.0067615
58.7433 | 42.6313 | 42.384 | 42.5076 | 9.6985 | 4.8378 | -0.0067615
59.1752 | 42.7175 | 42.3714 | 42.5444 | 9.7066 | 4.8346 | -0.0067615
59.6073 | 42.6573 | 42.3859 | 42.5216 | 9.6615 | 4.8305 | -0.0067615
60.0391 | 42.6328 | 42.4026 | 42.5177 | 9.6531 | 4.8272 | -0.0067615
60.4711 | 42.6437 | 42.412 | 42.5278 | 9.6052 | 4.8229 | -0.0067615
60.903 | 42.5376 | 42.3257 | 42.4317 | 9.5373 | 4.8209 | -0.0067615
61.335 | 42.5709 | 42.276 | 42.4234 | 9.6008 | 4.8177 | -0.0067615
61.7669 | 42.6034 | 42.3049 | 42.4542 | 9.5373 | 4.8137 | -0.0067615
62.1988 | 42.5879 | 42.2737 | 42.4308 | 9.5871 | 4.8096 | -0.0067615
62.6308 | 42.6614 | 42.3789 | 42.5201 | 9.5367 | 4.8058 | -0.0067615
63.0627 | 42.6654 | 42.3237 | 42.4945 | 9.5761 | 4.8022 | -0.0067615
63.4946 | 42.6215 | 42.2276 | 42.4246 | 9.651 | 4.7988 | -0.0067615
63.9266 | 42.6599 | 42.2178 | 42.4388 | 9.638 | 4.7955 | -0.0067615
64.3585 | 42.6576 | 42.2086 | 42.4331 | 9.6414 | 4.791 | -0.0067615
64.7904 | 42.5832 | 42.2517 | 42.4174 | 9.5207 | 4.7875 | -0.0067615
65.2223 | 42.5898 | 42.1322 | 42.361 | 9.5704 | 4.7852 | -0.0067615
65.6543 | 42.4647 | 42.1122 | 42.2884 | 9.4288 | 4.7805 | -0.0067615
66.0863 | 42.546 | 42.1299 | 42.3379 | 9.4411 | 4.7758 | -0.0067615
66.5182 | 42.4357 | 42.1262 | 42.281 | 9.3221 | 4.771 | -0.0067615
66.9501 | 42.5098 | 42.163 | 42.3364 | 9.2908 | 4.7663 | -0.0067615
67.382 | 42.4118 | 42.1041 | 42.2579 | 9.2502 | 4.7628 | -0.0067615
67.814 | 42.403 | 42.0689 | 42.2359 | 9.1931 | 4.7599 | -0.0067615
68.2459 | 42.421 | 42.0816 | 42.2513 | 9.1922 | 4.755 | -0.0067615
68.6779 | 42.3022 | 42.0864 | 42.1943 | 9.1189 | 4.752 | -0.0067615
69.1098 | 42.3975 | 42.0855 | 42.2415 | 9.1389 | 4.7481 | -0.0067615
69.5417 | 42.3459 | 42.0806 | 42.2132 | 9.0639 | 4.7432 | -0.0067615
69.9736 | 42.355 | 42.0319 | 42.1934 | 9.1327 | 4.7399 | -0.0067615
70.4057 | 42.3816 | 42.0901 | 42.2358 | 9.1054 | 4.7361 | -0.0067615
70.8375 | 42.4262 | 42.0794 | 42.2528 | 9.0746 | 4.7309 | -0.0067615
71.2695 | 42.4079 | 42.0164 | 42.2122 | 9.1003 | 4.7272 | -0.0067615
71.7014 | 42.3461 | 42.0075 | 42.1768 | 9.0625 | 4.7243 | -0.0067615
72.1333 | 42.4628 | 42.1163 | 42.2895 | 9.0463 | 4.7187 | -0.0067615
72.5653 | 42.3252 | 42.0193 | 42.1722 | 8.9745 | 4.7162 | -0.0067615
72.9973 | 42.3194 | 41.9553 | 42.1373 | 9.0024 | 4.7133 | -0.0067615
73.4291 | 42.3545 | 42.0446 | 42.1995 | 8.9271 | 4.7087 | -0.0067615
73.8611 | 42.2729 | 41.8817 | 42.0773 | 8.9435 | 4.7057 | -0.0067615
74.2929 | 42.2325 | 41.879 | 42.0558 | 8.8706 | 4.7019 | -0.0067615
74.7249 | 42.1344 | 41.9172 | 42.0258 | 8.7564 | 4.6977 | -0.0067615
75.1568 | 42.1504 | 41.9542 | 42.0523 | 8.7063 | 4.6937 | -0.0067615
75.5888 | 42.1166 | 42.0251 | 42.0709 | 8.6084 | 4.6895 | -0.0067615
76.0207 | 42.07 | 41.8841 | 41.9771 | 8.6793 | 4.6867 | -0.0067615
76.4526 | 42.1332 | 41.948 | 42.0406 | 8.5861 | 4.6817 | -0.0067615
76.8846 | 42.0577 | 41.8819 | 41.9698 | 8.5962 | 4.678 | -0.0067615
77.3165 | 42.0952 | 41.8868 | 41.991 | 8.5792 | 4.673 | -0.0067615
77.7484 | 42.0363 | 41.8463 | 41.9413 | 8.5504 | 4.6698 | -0.0067615
78.1804 | 42.0336 | 41.8629 | 41.9482 | 8.5398 | 4.6649 | -0.0067615
78.6124 | 42.0648 | 41.9326 | 41.9987 | 8.4563 | 4.6599 | -0.0067615
79.0443 | 42.0162 | 41.7975 | 41.9068 | 8.5224 | 4.657 | -0.0067615
79.4763 | 41.9633 | 41.8084 | 41.8859 | 8.4626 | 4.6525 | -0.0067615
79.9082 | 42.0179 | 41.7647 | 41.8913 | 8.4676 | 4.6485 | -0.0067615
80.3402 | 41.9524 | 41.7114 | 41.8319 | 8.4202 | 4.6455 | -0.0067615
80.7721 | 42.0189 | 41.7253 | 41.8721 | 8.4491 | 4.6419 | -0.0067615
81.204 | 42.0081 | 41.7098 | 41.8589 | 8.4379 | 4.6369 | -0.0067615
81.636 | 41.9469 | 41.7632 | 41.8551 | 8.3381 | 4.6325 | -0.0067615
82.0679 | 41.9347 | 41.762 | 41.8483 | 8.3482 | 4.6281 | -0.0067615
82.4999 | 41.9572 | 41.7218 | 41.8395 | 8.2688 | 4.6237 | -0.0067615
82.9317 | 41.8808 | 41.7103 | 41.7955 | 8.2623 | 4.6194 | -0.0067615
83.3636 | 41.9419 | 41.7651 | 41.8535 | 8.1723 | 4.6142 | -0.0067615
83.7956 | 41.8108 | 41.6242 | 41.7175 | 8.2312 | 4.6114 | -0.0067615
84.2275 | 41.8289 | 41.6796 | 41.7542 | 8.1505 | 4.6066 | -0.0067615
84.6596 | 41.8081 | 41.6586 | 41.7333 | 8.1079 | 4.6027 | -0.0067615
85.0914 | 41.8091 | 41.6767 | 41.7429 | 8.0844 | 4.5986 | -0.0067615
85.5234 | 41.7575 | 41.6436 | 41.7006 | 8.0079 | 4.5941 | -0.0067615
85.9553 | 41.7177 | 41.5521 | 41.6349 | 8.058 | 4.5903 | -0.0067615
86.3872 | 41.6743 | 41.6107 | 41.6425 | 7.9784 | 4.5851 | -0.0067615
86.8191 | 41.6702 | 41.6525 | 41.6613 | 7.9298 | 4.5802 | -0.0067615
87.2511 | 41.6598 | 41.6009 | 41.6303 | 7.9018 | 4.5758 | -0.0067615
87.683 | 41.6468 | 41.5909 | 41.6188 | 7.8796 | 4.5721 | -0.0067615
88.1149 | 41.6746 | 41.6583 | 41.6664 | 7.829 | 4.5653 | -0.0067615
88.5469 | 41.6849 | 41.6029 | 41.6439 | 7.8401 | 4.5623 | -0.0067615
88.9788 | 41.6831 | 41.616 | 41.6495 | 7.8487 | 4.5578 | -0.0067615
89.4108 | 41.622 | 41.6024 | 41.6122 | 7.7846 | 4.5544 | -0.0067615
89.8427 | 41.5915 | 41.4691 | 41.5303 | 7.8339 | 4.5515 | -0.0067615
90.2747 | 41.6085 | 41.5101 | 41.5593 | 7.7597 | 4.5461 | -0.0067615
90.7066 | 41.5177 | 41.4402 | 41.479 | 7.7354 | 4.5429 | -0.0067615
91.1385 | 41.4693 | 41.3583 | 41.4138 | 7.716 | 4.539 | -0.0067615
91.5704 | 41.4881 | 41.4186 | 41.4533 | 7.6732 | 4.5338 | -0.0067615
92.0024 | 41.4702 | 41.4388 | 41.4545 | 7.6663 | 4.5285 | -0.0067615
92.4344 | 41.4637 | 41.4755 | 41.4696 | 7.593 | 4.5241 | -0.0067615
92.8663 | 41.4198 | 41.2831 | 41.3514 | 7.6412 | 4.5201 | -0.0067615
93.2982 | 41.3146 | 41.2865 | 41.3005 | 7.5801 | 4.5154 | -0.0067615
93.7302 | 41.4209 | 41.3984 | 41.4096 | 7.5558 | 4.5087 | -0.0067615
94.1621 | 41.3613 | 41.3522 | 41.3568 | 7.4964 | 4.5034 | -0.0067615
94.594 | 41.4128 | 41.2648 | 41.3388 | 7.5725 | 4.4994 | -0.0067615
95.0259 | 41.3861 | 41.2831 | 41.3346 | 7.5277 | 4.4938 | -0.0067615
95.4579 | 41.3163 | 41.1924 | 41.2544 | 7.5064 | 4.4898 | -0.0067615
95.8898 | 41.3081 | 41.1493 | 41.2287 | 7.5049 | 4.4859 | -0.0067615
96.3218 | 41.1893 | 41.0745 | 41.1319 | 7.4424 | 4.4813 | -0.0067615
96.7537 | 41.2947 | 41.0419 | 41.1683 | 7.476 | 4.4758 | -0.0067615
97.1857 | 41.1876 | 41.0209 | 41.1043 | 7.4292 | 4.4713 | -0.0067615
97.6176 | 41.1985 | 41.0369 | 41.1177 | 7.4356 | 4.4662 | -0.0067615
98.0494 | 41.1808 | 41.0837 | 41.1323 | 7.3606 | 4.4609 | -0.0067615
98.4814 | 41.1274 | 40.9826 | 41.055 | 7.3506 | 4.4578 | -0.0067615
98.9135 | 41.1481 | 41.0197 | 41.0839 | 7.3114 | 4.453 | -0.0067615
99.3453 | 41.1559 | 41.0626 | 41.1092 | 7.2681 | 4.447 | -0.0067615
99.7773 | 41.1448 | 40.9706 | 41.0577 | 7.2999 | 4.4431 | -0.0067615
100.2092 | 41.1265 | 40.9943 | 41.0604 | 7.283 | 4.4387 | -0.0067615
100.6412 | 41.162 | 40.9022 | 41.0321 | 7.2966 | 4.4342 | -0.0067615
101.0731 | 41.0529 | 40.8567 | 40.9548 | 7.2333 | 4.4301 | -0.0067615
101.505 | 41.1167 | 40.9098 | 41.0133 | 7.2293 | 4.4253 | -0.0067615
101.937 | 41.0413 | 40.9075 | 40.9744 | 7.1911 | 4.4213 | -0.0067615
102.3688 | 41.0484 | 40.8859 | 40.9671 | 7.1532 | 4.4168 | -0.0067615
102.8008 | 41.0346 | 40.9771 | 41.0059 | 7.0981 | 4.4119 | -0.0067615
103.2328 | 40.9923 | 40.9946 | 40.9935 | 7.0324 | 4.4085 | -0.0067615
103.6647 | 41.0483 | 40.9559 | 41.0021 | 7.0373 | 4.403 | -0.0067615
104.0966 | 40.9922 | 40.9877 | 40.9899 | 6.9765 | 4.3985 | -0.0067615
104.5285 | 40.9287 | 40.9187 | 40.9237 | 6.9828 | 4.3956 | -0.0067615
104.9605 | 41.0057 | 41.0329 | 41.0193 | 6.9162 | 4.3886 | -0.0067615
105.3924 | 40.9167 | 40.9384 | 40.9275 | 6.9079 | 4.3855 | -0.0067615
105.8243 | 40.8976 | 40.9203 | 40.9089 | 6.9085 | 4.3801 | -0.0067615
106.2563 | 40.8701 | 40.881 | 40.8755 | 6.8538 | 4.3753 | -0.0067615
106.6883 | 40.8424 | 40.8502 | 40.8463 | 6.8561 | 4.3711 | -0.0067615
107.1202 | 40.8071 | 40.8793 | 40.8432 | 6.8078 | 4.3654 | -0.0067615
107.5521 | 40.8462 | 40.8823 | 40.8642 | 6.7917 | 4.3591 | -0.0067615
107.9841 | 40.7985 | 40.7921 | 40.7953 | 6.7796 | 4.3557 | -0.0067615
108.416 | 40.6824 | 40.678 | 40.6802 | 6.7657 | 4.3521 | -0.0067615
108.8479 | 40.7479 | 40.7497 | 40.7488 | 6.7532 | 4.3458 | -0.0067615
109.2799 | 40.5967 | 40.6725 | 40.6346 | 6.7017 | 4.342 | -0.0067615
109.7118 | 40.7071 | 40.6092 | 40.6581 | 6.7357 | 4.3372 | -0.0067615
110.1437 | 40.608 | 40.6523 | 40.6302 | 6.6516 | 4.3317 | -0.0067615
110.5756 | 40.591 | 40.49 | 40.5405 | 6.6927 | 4.3288 | -0.0067615
111.0076 | 40.509 | 40.461 | 40.485 | 6.651 | 4.3248 | -0.0067615
111.4395 | 40.5686 | 40.6457 | 40.6072 | 6.5888 | 4.318 | -0.0067615
111.8715 | 40.4781 | 40.4791 | 40.4786 | 6.6028 | 4.3155 | -0.0067615
112.3034 | 40.4005 | 40.4025 | 40.4015 | 6.56 | 4.3115 | -0.0067615
112.7353 | 40.4796 | 40.4401 | 40.4599 | 6.5684 | 4.3059 | -0.0067615
113.1672 | 40.3614 | 40.33 | 40.3457 | 6.5366 | 4.303 | -0.0067615
113.5992 | 40.4203 | 40.2696 | 40.3449 | 6.5691 | 4.2986 | -0.0067615
114.0311 | 40.441 | 40.4068 | 40.4239 | 6.5165 | 4.2925 | -0.0067615
114.4631 | 40.3728 | 40.2285 | 40.3007 | 6.524 | 4.2901 | -0.0067615
114.895 | 40.3842 | 40.2343 | 40.3092 | 6.5239 | 4.2852 | -0.0067615
115.3269 | 40.4166 | 40.2164 | 40.3165 | 6.5029 | 4.2803 | -0.0067615
115.7588 | 40.3523 | 40.0509 | 40.2016 | 6.5267 | 4.2772 | -0.0067615
116.1908 | 40.2438 | 40.0919 | 40.1679 | 6.4447 | 4.2733 | -0.0067615
116.6228 | 40.2233 | 39.9387 | 40.081 | 6.4676 | 4.2707 | -0.0067615
117.0547 | 40.1878 | 39.9966 | 40.0922 | 6.4121 | 4.2654 | -0.0067615
117.4866 | 40.1527 | 40.0326 | 40.0927 | 6.3602 | 4.2599 | -0.0067615
117.9186 | 40.0356 | 39.9314 | 39.9835 | 6.3488 | 4.2557 | -0.0067615
118.3505 | 40.0501 | 39.9972 | 40.0236 | 6.3042 | 4.251 | -0.0067615
118.7824 | 40.0095 | 39.8003 | 39.9049 | 6.3308 | 4.247 | -0.0067615
119.2143 | 40.0059 | 39.9519 | 39.9789 | 6.2666 | 4.2409 | -0.0067615
119.6463 | 39.9509 | 39.8035 | 39.8772 | 6.2783 | 4.238 | -0.0067615