## S1_adv1
Time [s] | CA left [°] | CA right [°] | CA mean [°] | Volume [μl] | Baseline [mm] | Cradle angle [°]
0 | 103.0053 | 104.1327 | 103.569 | 13.5161 | 3.4225 | -0.0067615
0.4319 | 102.9767 | 104.08 | 103.5283 | 13.4965 | 3.4225 | -0.0067615
0.86389 | 103.0188 | 104.0988 | 103.5588 | 13.5138 | 3.4228 | -0.0067615
1.2958 | 102.9236 | 103.9612 | 103.4424 | 13.4804 | 3.4227 | -0.0067615
1.7277 | 102.9773 | 103.9852 | 103.4813 | 13.4849 | 3.4228 | -0.0067615
2.1597 | 102.9582 | 104.0635 | 103.5108 | 13.5063 | 3.4229 | -0.0067615
2.5916 | 102.951 | 104.0714 | 103.5112 | 13.4986 | 3.423 | -0.0067615
3.0235 | 103.1021 | 104.2169 | 103.6595 | 13.5388 | 3.423 | -0.0067615
3.4555 | 103.1788 | 104.1259 | 103.6523 | 13.5282 | 3.4236 | -0.0067615
3.8874 | 103.1039 | 104.319 | 103.7114 | 13.579 | 3.4244 | -0.0067615
4.3193 | 103.1378 | 104.2394 | 103.6886 | 13.588 | 3.4257 | -0.0067615
4.7513 | 103.3183 | 104.3035 | 103.8109 | 13.6017 | 3.4271 | -0.0067615
5.1832 | 103.3154 | 104.2986 | 103.807 | 13.6216 | 3.4286 | -0.0067615
5.6151 | 103.2299 | 104.2858 | 103.7578 | 13.6388 | 3.4304 | -0.0067615
6.0471 | 103.2994 | 104.2831 | 103.7912 | 13.6595 | 3.4322 | -0.0067615
6.4791 | 103.1831 | 104.3595 | 103.7713 | 13.6892 | 3.4339 | -0.0067615
6.911 | 103.2917 | 104.3803 | 103.836 | 13.7104 | 3.4357 | -0.0067615
7.3429 | 103.2224 | 104.3928 | 103.8076 | 13.7374 | 3.4377 | -0.0067615
7.7748 | 103.3213 | 104.358 | 103.8397 | 13.7395 | 3.4395 | -0.0067615
8.2068 | 103.2616 | 104.2819 | 103.7717 | 13.7516 | 3.4412 | -0.0067615
8.6388 | 103.275 | 104.4144 | 103.8447 | 13.7906 | 3.4431 | -0.0067615
9.0707 | 103.2009 | 104.3507 | 103.7758 | 13.8012 | 3.4451 | -0.0067615
9.5026 | 103.1542 | 104.3197 | 103.7369 | 13.8207 | 3.4468 | -0.0067615
9.9345 | 103.2824 | 104.3588 | 103.8206 | 13.8331 | 3.4486 | -0.0067615
10.3664 | 103.1669 | 104.2619 | 103.7144 | 13.8405 | 3.4504 | -0.0067615
10.7985 | 103.3571 | 104.4034 | 103.8802 | 13.8774 | 3.4519 | -0.0067615
11.2303 | 103.3256 | 104.3262 | 103.8259 | 13.8918 | 3.454 | -0.0067615
11.6622 | 103.2813 | 104.3302 | 103.8057 | 13.9141 | 3.4557 | -0.0067615
12.0942 | 103.2398 | 104.295 | 103.7674 | 13.9187 | 3.4576 | -0.0067615
12.5261 | 103.2274 | 104.3675 | 103.7975 | 13.962 | 3.4595 | -0.0067615
12.9581 | 103.2897 | 104.292 | 103.7908 | 13.964 | 3.4614 | -0.0067615
13.39 | 103.2754 | 104.28 | 103.7777 | 13.9821 | 3.4634 | -0.0067615
13.822 | 103.2119 | 104.3107 | 103.7613 | 14.0109 | 3.4652 | -0.0067615
14.2539 | 103.3386 | 104.384 | 103.8613 | 14.0427 | 3.4672 | -0.0067615
14.6859 | 103.2078 | 104.2821 | 103.7449 | 14.052 | 3.4691 | -0.0067615
15.1177 | 103.2258 | 104.2827 | 103.7543 | 14.0571 | 3.4707 | -0.0067615
15.5497 | 103.2798 | 104.3093 | 103.7946 | 14.0821 | 3.4724 | -0.0067615
15.9817 | 103.2764 | 104.3145 | 103.7954 | 14.1033 | 3.4741 | -0.0067615
16.4136 | 103.2285 | 104.3783 | 103.8034 | 14.1314 | 3.476 | -0.0067615
16.8455 | 103.2785 | 104.2887 | 103.7836 | 14.1382 | 3.4775 | -0.0067615
17.2774 | 103.2653 | 104.3086 | 103.7869 | 14.1477 | 3.4792 | -0.0067615
17.7093 | 103.3165 | 104.4094 | 103.8629 | 14.1926 | 3.4808 | -0.0067615
18.1413 | 103.3883 | 104.3203 | 103.8543 | 14.1872 | 3.4821 | -0.0067615
18.5732 | 103.3673 | 104.3065 | 103.8369 | 14.2022 | 3.484 | -0.0067615
19.0052 | 103.3269 | 104.3083 | 103.8176 | 14.2263 | 3.4857 | -0.0067615
19.4372 | 103.3325 | 104.2864 | 103.8095 | 14.2265 | 3.4871 | -0.0067615
19.869 | 103.3828 | 104.3974 | 103.8901 | 14.2778 | 3.4889 | -0.0067615
20.301 | 103.3286 | 104.3902 | 103.8594 | 14.2968 | 3.4908 | -0.0067615
20.733 | 103.3152 | 104.2781 | 103.7966 | 14.2887 | 3.4925 | -0.0067615
21.1648 | 103.3766 | 104.4083 | 103.8925 | 14.3379 | 3.494 | -0.0067615
21.5968 | 103.3435 | 104.3903 | 103.8669 | 14.3438 | 3.4958 | -0.0067615
22.0288 | 103.2411 | 104.2704 | 103.7557 | 14.3496 | 3.4977 | -0.0067615
22.4607 | 103.2686 | 104.4024 | 103.8355 | 14.3894 | 3.4994 | -0.0067615
22.8926 | 103.2743 | 104.3851 | 103.8297 | 14.4114 | 3.5014 | -0.0067615
23.3245 | 103.3418 | 104.4252 | 103.8835 | 14.4349 | 3.5029 | -0.0067615
23.7565 | 103.2538 | 104.3015 | 103.7776 | 14.4231 | 3.5046 | -0.0067615
24.1885 | 103.384 | 104.4529 | 103.9185 | 14.4816 | 3.5065 | -0.0067615
24.6203 | 103.2734 | 104.2862 | 103.7798 | 14.4621 | 3.5081 | -0.0067615
25.0522 | 103.2379 | 104.3047 | 103.7713 | 14.4858 | 3.5097 | -0.0067615
25.4842 | 103.3622 | 104.3383 | 103.8502 | 14.5123 | 3.5115 | -0.0067615
25.9161 | 103.3332 | 104.3383 | 103.8358 | 14.5308 | 3.5132 | -0.0067615
26.3481 | 103.3037 | 104.39 | 103.8469 | 14.5601 | 3.5147 | -0.0067615
26.78 | 103.4113 | 104.3569 | 103.8841 | 14.5625 | 3.5165 | -0.0067615
27.212 | 103.3273 | 104.4128 | 103.87 | 14.6039 | 3.5182 | -0.0067615
27.6439 | 103.3752 | 104.4599 | 103.9175 | 14.6199 | 3.5198 | -0.0067615
28.0758 | 103.3172 | 104.3219 | 103.8196 | 14.6237 | 3.522 | -0.0067615
28.5079 | 103.3496 | 104.3917 | 103.8706 | 14.6542 | 3.5237 | -0.0067615
28.9397 | 103.3053 | 104.2847 | 103.795 | 14.6463 | 3.5255 | -0.0067615
29.3716 | 103.4137 | 104.4074 | 103.9106 | 14.7021 | 3.5274 | -0.0067615
29.8036 | 103.3008 | 104.2993 | 103.8 | 14.6944 | 3.5294 | -0.0067615
30.2355 | 103.2591 | 104.2962 | 103.7777 | 14.7169 | 3.5311 | -0.0067615
30.6675 | 103.4522 | 104.4296 | 103.9409 | 14.7551 | 3.5327 | -0.0067615
31.0994 | 103.401 | 104.3901 | 103.8955 | 14.7726 | 3.5347 | -0.0067615
31.5314 | 103.3287 | 104.395 | 103.8619 | 14.7934 | 3.5363 | -0.0067615
31.9632 | 103.2958 | 104.2955 | 103.7957 | 14.7868 | 3.5381 | -0.0067615
32.3952 | 103.3336 | 104.3797 | 103.8567 | 14.8316 | 3.5397 | -0.0067615
32.8271 | 103.4714 | 104.4007 | 103.9361 | 14.8405 | 3.5413 | -0.0067615
33.2591 | 103.3883 | 104.3268 | 103.8576 | 14.8543 | 3.5431 | -0.0067615
33.6911 | 103.3636 | 104.357 | 103.8603 | 14.8768 | 3.5447 | -0.0067615
34.123 | 103.3069 | 104.2856 | 103.7962 | 14.8868 | 3.5465 | -0.0067615
34.5549 | 103.3983 | 104.3201 | 103.8592 | 14.9092 | 3.5479 | -0.0067615
34.9868 | 103.4017 | 104.3442 | 103.873 | 14.9195 | 3.5494 | -0.0067615
35.4187 | 103.3956 | 104.4031 | 103.8993 | 14.9616 | 3.5512 | -0.0067615
35.8508 | 103.3723 | 104.3529 | 103.8626 | 14.9578 | 3.5527 | -0.0067615
36.2827 | 103.3313 | 104.4421 | 103.8867 | 15.0072 | 3.5543 | -0.0067615
36.7146 | 103.4549 | 104.4018 | 103.9284 | 15.0098 | 3.5561 | -0.0067615
37.1465 | 103.4029 | 104.277 | 103.84 | 15.0129 | 3.5581 | -0.0067615
37.5784 | 103.3363 | 104.4158 | 103.876 | 15.0509 | 3.5594 | -0.0067615
38.0104 | 103.3265 | 104.393 | 103.8598 | 15.0676 | 3.561 | -0.0067615
38.4424 | 103.4266 | 104.2897 | 103.8581 | 15.0604 | 3.5626 | -0.0067615
38.8742 | 103.4306 | 104.4129 | 103.9217 | 15.1001 | 3.5644 | -0.0067615
39.3062 | 103.4442 | 104.3293 | 103.8868 | 15.1076 | 3.5661 | -0.0067615
39.7382 | 103.4388 | 104.2832 | 103.861 | 15.1109 | 3.5679 | -0.0067615
40.1701 | 103.3733 | 104.3425 | 103.8579 | 15.1552 | 3.5697 | -0.0067615
40.602 | 103.4833 | 104.4425 | 103.9629 | 15.1895 | 3.5714 | -0.0067615
41.0339 | 103.3884 | 104.4428 | 103.9156 | 15.2142 | 3.5733 | -0.0067615
41.4659 | 103.4259 | 104.3496 | 103.8878 | 15.205 | 3.5748 | -0.0067615
41.8978 | 103.3604 | 104.3508 | 103.8556 | 15.2236 | 3.5764 | -0.0067615
42.3298 | 103.3237 | 104.3984 | 103.861 | 15.2505 | 3.5778 | -0.0067615
42.7617 | 103.4482 | 104.3036 | 103.8759 | 15.2455 | 3.5796 | -0.0067615
43.1936 | 103.3633 | 104.4347 | 103.899 | 15.3007 | 3.5814 | -0.0067615
43.6256 | 103.4578 | 104.3756 | 103.9167 | 15.2951 | 3.583 | -0.0067615
44.0575 | 103.3693 | 104.4526 | 103.911 | 15.3432 | 3.5847 | -0.0067615
44.4894 | 103.4718 | 104.3374 | 103.9046 | 15.3304 | 3.5864 | -0.0067615
44.9214 | 103.4005 | 104.3578 | 103.8791 | 15.3574 | 3.5881 | -0.0067615
45.3533 | 103.3949 | 104.3865 | 103.8907 | 15.3805 | 3.5896 | -0.0067615
45.7852 | 103.3555 | 104.386 | 103.8708 | 15.4008 | 3.5913 | -0.0067615
46.2172 | 103.4522 | 104.3793 | 103.9158 | 15.4205 | 3.5929 | -0.0067615
46.6492 | 103.3539 | 104.4205 | 103.8872 | 15.4435 | 3.5945 | -0.0067615
47.0811 | 103.2999 | 104.356 | 103.8279 | 15.4576 | 3.596 | -0.0067615
47.5129 | 103.4137 | 104.4193 | 103.9165 | 15.4832 | 3.5976 | -0.0067615
47.9449 | 103.3641 | 104.3186 | 103.8414 | 15.4871 | 3.5992 | -0.0067615
48.3768 | 103.4612 | 104.342 | 103.9016 | 15.4973 | 3.6007 | -0.0067615
48.8088 | 103.4733 | 104.3144 | 103.8939 | 15.5104 | 3.6021 | -0.0067615
49.2407 | 103.3507 | 104.3934 | 103.872 | 15.543 | 3.6037 | -0.0067615
49.6726 | 103.3158 | 104.3228 | 103.8193 | 15.5514 | 3.6053 | -0.0067615
50.1046 | 103.3692 | 104.3677 | 103.8684 | 15.5786 | 3.6069 | -0.0067615
50.5365 | 103.3063 | 104.3845 | 103.8454 | 15.5951 | 3.6082 | -0.0067615
50.9685 | 103.4079 | 104.3545 | 103.8812 | 15.6122 | 3.6096 | -0.0067615
51.4004 | 103.3669 | 104.306 | 103.8364 | 15.6104 | 3.6112 | -0.0067615
51.8324 | 103.4003 | 104.4077 | 103.904 | 15.6627 | 3.6129 | -0.0067615
52.2643 | 103.3703 | 104.3347 | 103.8525 | 15.656 | 3.6144 | -0.0067615
52.6962 | 103.448 | 104.2933 | 103.8706 | 15.6694 | 3.6159 | -0.0067615
53.1282 | 103.4706 | 104.3882 | 103.9294 | 15.7045 | 3.6175 | -0.0067615
53.5601 | 103.4152 | 104.3195 | 103.8674 | 15.7158 | 3.6194 | -0.0067615
53.992 | 103.4768 | 104.3669 | 103.9219 | 15.7411 | 3.6208 | -0.0067615
54.424 | 103.3962 | 104.385 | 103.8906 | 15.7627 | 3.6224 | -0.0067615
54.8559 | 103.3296 | 104.3445 | 103.837 | 15.7818 | 3.6242 | -0.0067615
55.2879 | 103.4117 | 104.2379 | 103.8248 | 15.7695 | 3.6258 | -0.0067615
55.7198 | 103.3604 | 104.3264 | 103.8434 | 15.823 | 3.6276 | -0.0067615
56.1517 | 103.4633 | 104.3216 | 103.8924 | 15.8218 | 3.629 | -0.0067615
56.5836 | 103.3358 | 104.3944 | 103.8651 | 15.8676 | 3.6306 | -0.0067615
57.0156 | 103.3234 | 104.3237 | 103.8235 | 15.8623 | 3.6322 | -0.0067615
57.4475 | 103.3603 | 104.3164 | 103.8384 | 15.8848 | 3.6338 | -0.0067615
57.8795 | 103.4203 | 104.3524 | 103.8864 | 15.9117 | 3.6356 | -0.0067615
58.3114 | 103.3445 | 104.3551 | 103.8498 | 15.9293 | 3.6373 | -0.0067615
58.7433 | 103.4593 | 104.3876 | 103.9235 | 15.9572 | 3.6387 | -0.0067615
59.1753 | 103.323 | 104.2453 | 103.7841 | 15.9355 | 3.6402 | -0.0067615
59.6072 | 103.4205 | 104.3963 | 103.9084 | 15.9969 | 3.6419 | -0.0067615
60.0391 | 103.4251 | 104.3233 | 103.8742 | 15.9907 | 3.6434 | -0.0067615
60.4711 | 103.3081 | 104.2534 | 103.7808 | 16.0006 | 3.645 | -0.0067615
60.903 | 103.4865 | 104.3676 | 103.9271 | 16.0364 | 3.6464 | -0.0067615
61.3349 | 103.3439 | 104.3399 | 103.8419 | 16.0525 | 3.648 | -0.0067615
61.7668 | 103.3626 | 104.371 | 103.8668 | 16.0768 | 3.6495 | -0.0067615
62.1988 | 103.3565 | 104.2704 | 103.8134 | 16.0645 | 3.6509 | -0.0067615
62.6308 | 103.4532 | 104.3968 | 103.925 | 16.1202 | 3.6525 | -0.0067615
63.0627 | 103.3931 | 104.3363 | 103.8647 | 16.1154 | 3.6541 | -0.0067615
63.4946 | 103.3997 | 104.4061 | 103.9029 | 16.1608 | 3.6556 | -0.0067615
63.9266 | 103.4337 | 104.3858 | 103.9098 | 16.1647 | 3.6572 | -0.0067615
64.3585 | 103.3541 | 104.2742 | 103.8142 | 16.1701 | 3.6592 | -0.0067615
64.7904 | 103.4494 | 104.3555 | 103.9025 | 16.2025 | 3.6606 | -0.0067615
65.2223 | 103.4096 | 104.3926 | 103.9011 | 16.2266 | 3.6621 | -0.0067615
65.6543 | 103.3709 | 104.3793 | 103.8751 | 16.2447 | 3.6636 | -0.0067615
66.0862 | 103.4758 | 104.2716 | 103.8737 | 16.2305 | 3.6649 | -0.0067615
66.5181 | 103.4876 | 104.3627 | 103.9252 | 16.2795 | 3.6665 | -0.0067615
66.9501 | 103.3914 | 104.3686 | 103.88 | 16.2835 | 3.6679 | -0.0067615
67.382 | 103.5126 | 104.285 | 103.8988 | 16.2932 | 3.6696 | -0.0067615
67.814 | 103.4573 | 104.3508 | 103.9041 | 16.324 | 3.671 | -0.0067615
68.2459 | 103.4267 | 104.3421 | 103.8844 | 16.3398 | 3.6726 | -0.0067615
68.6778 | 103.4715 | 104.2972 | 103.8844 | 16.3554 | 3.6742 | -0.0067615
69.1098 | 103.4667 | 104.4284 | 103.9475 | 16.3888 | 3.6753 | -0.0067615
69.5418 | 103.4473 | 104.3608 | 103.904 | 16.398 | 3.6768 | -0.0067615
69.9737 | 103.4632 | 104.3075 | 103.8853 | 16.3926 | 3.6782 | -0.0067615
70.4056 | 103.4571 | 104.3721 | 103.9146 | 16.44 | 3.6799 | -0.0067615
70.8375 | 103.3805 | 104.4267 | 103.9036 | 16.4687 | 3.6813 | -0.0067615
71.2695 | 103.4961 | 104.2552 | 103.8757 | 16.4467 | 3.683 | -0.0067615
71.7014 | 103.4011 | 104.4184 | 103.9098 | 16.5088 | 3.6846 | -0.0067615
72.1333 | 103.5471 | 104.4089 | 103.978 | 16.5096 | 3.686 | -0.0067615
72.5652 | 103.4276 | 104.3403 | 103.884 | 16.5191 | 3.6874 | -0.0067615
72.9972 | 103.449 | 104.391 | 103.92 | 16.5453 | 3.6889 | -0.0067615
73.4292 | 103.4368 | 104.3523 | 103.8945 | 16.5591 | 3.6905 | -0.0067615
73.8611 | 103.4694 | 104.3341 | 103.9017 | 16.5804 | 3.6922 | -0.0067615
74.293 | 103.473 | 104.3218 | 103.8974 | 16.5794 | 3.6935 | -0.0067615
74.725 | 103.4856 | 104.2718 | 103.8787 | 16.5931 | 3.695 | -0.0067615
75.1569 | 103.5069 | 104.395 | 103.9509 | 16.6299 | 3.6965 | -0.0067615
75.5888 | 103.3618 | 104.4246 | 103.8932 | 16.6702 | 3.6981 | -0.0067615
76.0208 | 103.4613 | 104.3232 | 103.8923 | 16.6627 | 3.6995 | -0.0067615
76.4527 | 103.414 | 104.3003 | 103.8571 | 16.6765 | 3.701 | -0.0067615
76.8846 | 103.416 | 104.2983 | 103.8571 | 16.6965 | 3.7026 | -0.0067615
77.3166 | 103.4206 | 104.2635 | 103.842 | 16.6923 | 3.704 | -0.0067615
77.7485 | 103.4304 | 104.3151 | 103.8727 | 16.7328 | 3.7052 | -0.0067615
78.1804 | 103.4618 | 104.4468 | 103.9543 | 16.7759 | 3.7069 | -0.0067615
78.6124 | 103.446 | 104.3398 | 103.8929 | 16.7772 | 3.7083 | -0.0067615
79.0443 | 103.3786 | 104.4289 | 103.9037 | 16.8121 | 3.7097 | -0.0067615
79.4762 | 103.4598 | 104.2742 | 103.867 | 16.788 | 3.7112 | -0.0067615
79.9082 | 103.3454 | 104.4472 | 103.8963 | 16.8518 | 3.7127 | -0.0067615
80.3401 | 103.494 | 104.3189 | 103.9064 | 16.836 | 3.7143 | -0.0067615
80.7721 | 103.3599 | 104.4092 | 103.8846 | 16.8844 | 3.7156 | -0.0067615
81.2039 | 103.419 | 104.4275 | 103.9233 | 16.8914 | 3.717 | -0.0067615
81.6359 | 103.3835 | 104.2747 | 103.8291 | 16.8908 | 3.7188 | -0.0067615
82.0679 | 103.3876 | 104.318 | 103.8528 | 16.9152 | 3.7203 | -0.0067615
82.4998 | 103.3923 | 104.4092 | 103.9007 | 16.9503 | 3.7217 | -0.0067615
82.9317 | 103.4233 | 104.3699 | 103.8966 | 16.9641 | 3.7232 | -0.0067615
83.3637 | 103.3891 | 104.2592 | 103.8242 | 16.9473 | 3.7246 | -0.0067615
83.7955 | 103.4292 | 104.306 | 103.8676 | 16.9939 | 3.7263 | -0.0067615
84.2275 | 103.5091 | 104.3431 | 103.9261 | 17.002 | 3.7275 | -0.0067615
84.6595 | 103.4769 | 104.2895 | 103.8832 | 17.0123 | 3.729 | -0.0067615
85.0914 | 103.4854 | 104.3131 | 103.8993 | 17.0345 | 3.7305 | -0.0067615
85.5234 | 103.4707 | 104.3263 | 103.8985 | 17.057 | 3.732 | -0.0067615
85.9553 | 103.3615 | 104.274 | 103.8177 | 17.0683 | 3.7334 | -0.0067615
86.3872 | 103.5055 | 104.3787 | 103.9421 | 17.1 | 3.7346 | -0.0067615
86.8192 | 103.379 | 104.3098 | 103.8444 | 17.1089 | 3.7361 | -0.0067615
87.2511 | 103.5198 | 104.4183 | 103.9691 | 17.1456 | 3.7376 | -0.0067615
87.683 | 103.3994 | 104.4309 | 103.9151 | 17.1664 | 3.7389 | -0.0067615
88.115 | 103.475 | 104.3428 | 103.9089 | 17.1536 | 3.7401 | -0.0067615
88.5469 | 103.3325 | 104.3676 | 103.8501 | 17.1905 | 3.7418 | -0.0067615
88.9788 | 103.4436 | 104.4271 | 103.9353 | 17.2171 | 3.7428 | -0.0067615
89.4108 | 103.4214 | 104.3244 | 103.8729 | 17.2048 | 3.7444 | -0.0067615
89.8427 | 103.4413 | 104.3912 | 103.9163 | 17.2497 | 3.7458 | -0.0067615
90.2747 | 103.4683 | 104.4037 | 103.936 | 17.2547 | 3.7471 | -0.0067615
90.7066 | 103.4342 | 104.3075 | 103.8709 | 17.2575 | 3.7485 | -0.0067615
91.1385 | 103.351 | 104.4039 | 103.8775 | 17.2903 | 3.7497 | -0.0067615
91.5705 | 103.3401 | 104.3855 | 103.8628 | 17.3027 | 3.7511 | -0.0067615
92.0024 | 103.4008 | 104.2727 | 103.8367 | 17.2884 | 3.7523 | -0.0067615
92.4343 | 103.3897 | 104.327 | 103.8584 | 17.3156 | 3.7537 | -0.0067615
92.8663 | 103.3712 | 104.4143 | 103.8928 | 17.3652 | 3.7552 | -0.0067615
93.2982 | 103.4064 | 104.4016 | 103.904 | 17.3657 | 3.7565 | -0.0067615
93.7301 | 103.4171 | 104.2648 | 103.841 | 17.362 | 3.758 | -0.0067615
94.1621 | 103.4546 | 104.3722 | 103.9134 | 17.399 | 3.7593 | -0.0067615
94.594 | 103.4422 | 104.3163 | 103.8793 | 17.41 | 3.7608 | -0.0067615
95.0259 | 103.4948 | 104.4291 | 103.962 | 17.4453 | 3.7621 | -0.0067615
95.4579 | 103.4587 | 104.4175 | 103.9381 | 17.4636 | 3.7636 | -0.0067615
95.8898 | 103.5363 | 104.2871 | 103.9117 | 17.4485 | 3.765 | -0.0067615
96.3218 | 103.5168 | 104.3125 | 103.9146 | 17.4751 | 3.7666 | -0.0067615
96.7537 | 103.4999 | 104.3791 | 103.9395 | 17.5217 | 3.7683 | -0.0067615
97.1856 | 103.5405 | 104.3449 | 103.9427 | 17.5214 | 3.7698 | -0.0067615
97.6176 | 103.3785 | 104.4055 | 103.892 | 17.5702 | 3.7715 | -0.0067615
98.0495 | 103.3864 | 104.3795 | 103.883 | 17.5688 | 3.773 | -0.0067615
98.4814 | 103.3685 | 104.2653 | 103.8169 | 17.573 | 3.7747 | -0.0067615
98.9133 | 103.4857 | 104.4062 | 103.9459 | 17.6154 | 3.776 | -0.0067615
99.3453 | 103.4272 | 104.3106 | 103.8689 | 17.62 | 3.7776 | -0.0067615
99.7772 | 103.3815 | 104.4088 | 103.8952 | 17.6591 | 3.7791 | -0.0067615
100.2092 | 103.4667 | 104.2577 | 103.8622 | 17.6368 | 3.7807 | -0.0067615
100.6411 | 103.3551 | 104.4235 | 103.8893 | 17.6997 | 3.7821 | -0.0067615
101.0731 | 103.3567 | 104.2961 | 103.8264 | 17.6836 | 3.7836 | -0.0067615
101.505 | 103.3915 | 104.4536 | 103.9225 | 17.7449 | 3.785 | -0.0067615
101.9369 | 103.4712 | 104.3358 | 103.9035 | 17.7293 | 3.7863 | -0.0067615
102.3689 | 103.4454 | 104.4405 | 103.9429 | 17.7822 | 3.7879 | -0.0067615
102.8009 | 103.4727 | 104.4241 | 103.9484 | 17.7795 | 3.789 | -0.0067615
103.2327 | 103.5055 | 104.4145 | 103.96 | 17.8 | 3.7905 | -0.0067615
103.6647 | 103.5815 | 104.3583 | 103.9699 | 17.7941 | 3.7919 | -0.0067615
104.0966 | 103.5073 | 104.3151 | 103.9112 | 17.808 | 3.7937 | -0.0067615
104.5285 | 103.3823 | 104.4419 | 103.9121 | 17.8613 | 3.7949 | -0.0067615
104.9604 | 103.4906 | 104.3462 | 103.9184 | 17.845 | 3.7961 | -0.0067615
105.3924 | 103.4023 | 104.4696 | 103.9359 | 17.9043 | 3.7976 | -0.0067615
105.8243 | 103.4218 | 104.4088 | 103.9153 | 17.8947 | 3.7988 | -0.0067615
106.2563 | 103.334 | 104.2643 | 103.7991 | 17.8934 | 3.8006 | -0.0067615
106.6882 | 103.5355 | 104.4155 | 103.9755 | 17.9347 | 3.8019 | -0.0067615
107.1201 | 103.414 | 104.3684 | 103.8912 | 17.947 | 3.8033 | -0.0067615
107.5521 | 103.4405 | 104.4026 | 103.9216 | 17.9743 | 3.8048 | -0.0067615
107.984 | 103.4226 | 104.2623 | 103.8425 | 17.95 | 3.8061 | -0.0067615
108.416 | 103.4832 | 104.3963 | 103.9398 | 18.0091 | 3.8074 | -0.0067615
108.8479 | 103.4961 | 104.3701 | 103.9331 | 18.0057 | 3.8087 | -0.0067615
109.2798 | 103.3683 | 104.4603 | 103.9143 | 18.0586 | 3.8101 | -0.0067615
109.7118 | 103.5095 | 104.3557 | 103.9326 | 18.0427 | 3.8115 | -0.0067615
110.1437 | 103.3573 | 104.2824 | 103.8199 | 18.0446 | 3.8127 | -0.0067615
110.5757 | 103.4381 | 104.4471 | 103.9426 | 18.0916 | 3.8139 | -0.0067615
111.0076 | 103.3755 | 104.3362 | 103.8558 | 18.0876 | 3.815 | -0.0067615
111.4395 | 103.4374 | 104.3594 | 103.8984 | 18.1111 | 3.8163 | -0.0067615
111.8714 | 103.477 | 104.3356 | 103.9063 | 18.1099 | 3.8178 | -0.0067615
112.3034 | 103.4069 | 104.3225 | 103.8647 | 18.1446 | 3.8193 | -0.0067615
112.7353 | 103.4838 | 104.3703 | 103.927 | 18.1519 | 3.8204 | -0.0067615
113.1673 | 103.4159 | 104.3834 | 103.8996 | 18.1886 | 3.8219 | -0.0067615
113.5992 | 103.5332 | 104.4806 | 104.0069 | 18.2267 | 3.8232 | -0.0067615
114.0311 | 103.4772 | 104.296 | 103.8866 | 18.1964 | 3.8246 | -0.0067615
114.463 | 103.5061 | 104.3104 | 103.9082 | 18.2211 | 3.8261 | -0.0067615
114.895 | 103.4957 | 104.3607 | 103.9282 | 18.2454 | 3.8275 | -0.0067615
115.3269 | 103.4115 | 104.3308 | 103.8711 | 18.2599 | 3.8286 | -0.0067615
115.7589 | 103.5198 | 104.3854 | 103.9526 | 18.2894 | 3.8303 | -0.0067615
116.1907 | 103.4254 | 104.3958 | 103.9106 | 18.3088 | 3.8314 | -0.0067615
116.6228 | 103.4079 | 104.408 | 103.908 | 18.3319 | 3.8329 | -0.0067615
117.0547 | 103.3956 | 104.3901 | 103.8928 | 18.3464 | 3.8342 | -0.0067615
117.4866 | 103.4299 | 104.333 | 103.8815 | 18.3593 | 3.8358 | -0.0067615
117.9186 | 103.4632 | 104.3506 | 103.9069 | 18.3632 | 3.837 | -0.0067615
118.3505 | 103.462 | 104.3988 | 103.9304 | 18.4074 | 3.8384 | -0.0067615
118.7824 | 103.5435 | 104.3434 | 103.9434 | 18.4027 | 3.8397 | -0.0067615
119.2144 | 103.397 | 104.3684 | 103.8827 | 18.44 | 3.8413 | -0.0067615
119.6463 | 103.3595 | 104.4678 | 103.9136 | 18.4778 | 3.8425 | -0.0067615
120.0782 | 103.4612 | 104.3213 | 103.8913 | 18.4548 | 3.844 | -0.0067615
120.5102 | 103.8985 | 103.8985 | 103.8985 | 18.2278 | 3.8454 | -0.0067615
120.9421 | 103.5747 | 104.4599 | 104.0173 | 18.5169 | 3.8465 | -0.0067615
121.3741 | 103.5098 | 104.2942 | 103.902 | 18.5104 | 3.8483 | -0.0067615
121.806 | 103.4244 | 104.4077 | 103.9161 | 18.5506 | 3.8496 | -0.0067615
122.2379 | 103.3825 | 104.427 | 103.9048 | 18.569 | 3.8509 | -0.0067615
122.6699 | 103.3849 | 104.3261 | 103.8555 | 18.5736 | 3.8525 | -0.0067615
123.1018 | 103.4266 | 104.3525 | 103.8896 | 18.5835 | 3.8539 | -0.0067615
123.5337 | 103.3293 | 104.327 | 103.8281 | 18.6114 | 3.8554 | -0.0067615
123.9656 | 103.4652 | 104.3379 | 103.9015 | 18.6159 | 3.8565 | -0.0067615
124.3976 | 103.4514 | 104.3314 | 103.8914 | 18.6381 | 3.858 | -0.0067615
124.8296 | 103.4203 | 104.4691 | 103.9447 | 18.6791 | 3.8591 | -0.0067615
125.2615 | 103.4895 | 104.4324 | 103.9609 | 18.6873 | 3.8604 | -0.0067615
125.6934 | 103.4883 | 104.3348 | 103.9115 | 18.6948 | 3.8621 | -0.0067615
126.1253 | 103.3842 | 104.4287 | 103.9065 | 18.727 | 3.8632 | -0.0067615
126.5573 | 103.4862 | 104.3422 | 103.9142 | 18.7325 | 3.8647 | -0.0067615
126.9892 | 103.4537 | 104.4727 | 103.9632 | 18.7742 | 3.8658 | -0.0067615
127.4212 | 103.5069 | 104.4345 | 103.9707 | 18.7826 | 3.8672 | -0.0067615
127.8531 | 103.4667 | 104.4676 | 103.9672 | 18.8083 | 3.8684 | -0.0067615
128.2851 | 103.4169 | 104.3332 | 103.875 | 18.7902 | 3.87 | -0.0067615
128.717 | 103.4366 | 104.4775 | 103.9571 | 18.8509 | 3.8714 | -0.0067615
129.1489 | 103.4713 | 104.4188 | 103.9451 | 18.8409 | 3.8725 | -0.0067615
129.5808 | 103.3826 | 104.2763 | 103.8295 | 18.8368 | 3.8742 | -0.0067615
130.0128 | 103.4814 | 104.477 | 103.9792 | 18.9121 | 3.8756 | -0.0067615
130.4447 | 103.4957 | 104.4017 | 103.9487 | 18.8937 | 3.8765 | -0.0067615
130.8766 | 103.3657 | 104.379 | 103.8723 | 18.9116 | 3.878 | -0.0067615
131.3087 | 103.5278 | 104.2902 | 103.909 | 18.8955 | 3.8794 | -0.0067615
131.7405 | 103.4931 | 104.4129 | 103.953 | 18.9569 | 3.8809 | -0.0067615
132.1723 | 103.4215 | 104.3861 | 103.9038 | 18.9529 | 3.8821 | -0.0067615
132.6044 | 103.5393 | 104.2793 | 103.9093 | 18.9527 | 3.8835 | -0.0067615
133.0363 | 103.426 | 104.464 | 103.945 | 19.0217 | 3.8847 | -0.0067615
133.4683 | 103.4391 | 104.3682 | 103.9036 | 19.0049 | 3.8861 | -0.0067615
133.9002 | 103.4493 | 104.4684 | 103.9589 | 19.0599 | 3.8874 | -0.0067615
134.3321 | 103.4716 | 104.4058 | 103.9387 | 19.048 | 3.8886 | -0.0067615
134.7641 | 103.4471 | 104.298 | 103.8725 | 19.0468 | 3.8899 | -0.0067615
135.196 | 103.4681 | 104.3686 | 103.9183 | 19.0817 | 3.8914 | -0.0067615
135.6279 | 103.4962 | 104.4224 | 103.9593 | 19.1056 | 3.8925 | -0.0067615
136.0599 | 103.5462 | 104.4219 | 103.9841 | 19.1288 | 3.8939 | -0.0067615
136.4918 | 103.4989 | 104.4581 | 103.9785 | 19.1528 | 3.8953 | -0.0067615
136.9237 | 103.4042 | 104.4231 | 103.9137 | 19.1661 | 3.8966 | -0.0067615
137.3557 | 103.3841 | 104.3164 | 103.8503 | 19.1497 | 3.8981 | -0.0067615
137.7876 | 103.5096 | 104.4165 | 103.963 | 19.1999 | 3.8994 | -0.0067615
138.2196 | 103.4089 | 104.3627 | 103.8858 | 19.1947 | 3.9006 | -0.0067615
138.6515 | 103.3952 | 104.3615 | 103.8783 | 19.2143 | 3.902 | -0.0067615
139.0834 | 103.4494 | 104.3522 | 103.9008 | 19.2328 | 3.9034 | -0.0067615
139.5154 | 103.4673 | 104.4394 | 103.9534 | 19.2643 | 3.9046 | -0.0067615
139.9473 | 103.5456 | 104.4195 | 103.9826 | 19.2788 | 3.9057 | -0.0067615
140.3792 | 103.5018 | 104.4713 | 103.9866 | 19.3079 | 3.9071 | -0.0067615
140.8112 | 103.5457 | 104.4531 | 103.9994 | 19.3204 | 3.9082 | -0.0067615
141.2431 | 103.436 | 104.4259 | 103.931 | 19.3192 | 3.9095 | -0.0067615
141.675 | 103.3926 | 104.4744 | 103.9335 | 19.3661 | 3.9111 | -0.0067615
142.107 | 103.4357 | 104.3686 | 103.9022 | 19.3485 | 3.9123 | -0.0067615
142.5389 | 103.589 | 104.3966 | 103.9928 | 19.3731 | 3.9137 | -0.0067615
142.9708 | 103.5083 | 104.445 | 103.9767 | 19.3942 | 3.9146 | -0.0067615
143.4028 | 103.4021 | 104.3864 | 103.8943 | 19.4044 | 3.9161 | -0.0067615
143.8347 | 103.4672 | 104.3881 | 103.9277 | 19.4253 | 3.9173 | -0.0067615
144.2667 | 103.4595 | 104.4652 | 103.9623 | 19.4576 | 3.9187 | -0.0067615
144.6985 | 103.4429 | 104.3593 | 103.9011 | 19.4572 | 3.92 | -0.0067615
145.1305 | 103.5756 | 104.3646 | 103.9701 | 19.4601 | 3.9212 | -0.0067615
145.5625 | 103.4858 | 104.3274 | 103.9066 | 19.4706 | 3.9226 | -0.0067615
145.9945 | 103.5084 | 104.478 | 103.9932 | 19.5363 | 3.924 | -0.0067615
146.4264 | 103.4973 | 104.3038 | 103.9005 | 19.5035 | 3.9253 | -0.0067615
146.8583 | 103.5491 | 104.489 | 104.0191 | 19.5745 | 3.9265 | -0.0067615
147.2902 | 103.5896 | 104.439 | 104.0143 | 19.5661 | 3.9278 | -0.0067615
147.7221 | 103.3522 | 104.4021 | 103.8771 | 19.5994 | 3.9293 | -0.0067615
148.1541 | 103.4894 | 104.4972 | 103.9933 | 19.6147 | 3.9302 | -0.0067615
148.586 | 103.3888 | 104.3511 | 103.87 | 19.6055 | 3.9317 | -0.0067615
149.018 | 103.4922 | 104.4329 | 103.9626 | 19.6428 | 3.933 | -0.0067615
149.45 | 103.3782 | 104.3438 | 103.861 | 19.6425 | 3.9343 | -0.0067615
149.8818 | 103.5475 | 104.4752 | 104.0114 | 19.6881 | 3.9355 | -0.0067615
150.3138 | 103.5055 | 104.3624 | 103.9339 | 19.664 | 3.9366 | -0.0067615
150.7457 | 103.4626 | 104.3227 | 103.8926 | 19.6929 | 3.938 | -0.0067615
151.1776 | 103.4928 | 104.4938 | 103.9933 | 19.7444 | 3.9393 | -0.0067615
151.6096 | 103.4769 | 104.4131 | 103.945 | 19.7467 | 3.9406 | -0.0067615
152.0415 | 103.6096 | 104.3944 | 104.002 | 19.7458 | 3.9416 | -0.0067615
152.4735 | 103.5911 | 104.3934 | 103.9922 | 19.7591 | 3.9427 | -0.0067615
152.9054 | 103.4001 | 104.5053 | 103.9527 | 19.8175 | 3.9442 | -0.0067615
153.3373 | 103.401 | 104.3818 | 103.8914 | 19.7951 | 3.9455 | -0.0067615
153.7693 | 103.4599 | 104.3835 | 103.9217 | 19.8127 | 3.9465 | -0.0067615
154.2012 | 103.4194 | 104.448 | 103.9337 | 19.8448 | 3.9481 | -0.0067615
154.6331 | 103.4093 | 104.3479 | 103.8786 | 19.844 | 3.9493 | -0.0067615
155.065 | 103.5301 | 104.5005 | 104.0153 | 19.8915 | 3.9504 | -0.0067615
155.497 | 103.4754 | 104.4182 | 103.9468 | 19.8943 | 3.9518 | -0.0067615
155.9289 | 103.5318 | 104.4238 | 103.9778 | 19.9155 | 3.9531 | -0.0067615
156.3609 | 104.0105 | 104.0105 | 104.0105 | 19.6748 | 3.9546 | -0.0067615
156.7929 | 103.3846 | 104.4936 | 103.9391 | 19.9683 | 3.9558 | -0.0067615
157.2249 | 103.535 | 104.3305 | 103.9328 | 19.9389 | 3.9572 | -0.0067615
157.6567 | 103.3831 | 104.5005 | 103.9418 | 20.0064 | 3.9584 | -0.0067615
158.0886 | 103.5237 | 104.4873 | 104.0055 | 20.0097 | 3.9597 | -0.0067615
158.5205 | 103.4353 | 104.4638 | 103.9496 | 20.0234 | 3.9612 | -0.0067615
158.9525 | 103.5397 | 104.5109 | 104.0253 | 20.0537 | 3.9625 | -0.0067615
159.3844 | 103.4779 | 104.4596 | 103.9687 | 20.0652 | 3.9641 | -0.0067615
159.8164 | 103.5408 | 104.4622 | 104.0015 | 20.0858 | 3.9654 | -0.0067615
160.2483 | 103.5685 | 104.5576 | 104.0631 | 20.1248 | 3.9668 | -0.0067615
160.6802 | 103.5551 | 104.5196 | 104.0374 | 20.1371 | 3.9682 | -0.0067615
161.1121 | 103.557 | 104.3929 | 103.9749 | 20.1145 | 3.9696 | -0.0067615
161.5441 | 103.5473 | 104.5058 | 104.0266 | 20.1748 | 3.971 | -0.0067615
161.976 | 103.4465 | 104.5583 | 104.0024 | 20.207 | 3.9724 | -0.0067615
162.4079 | 103.4201 | 104.4339 | 103.927 | 20.1781 | 3.9734 | -0.0067615
162.8399 | 103.4704 | 104.3923 | 103.9314 | 20.1963 | 3.9749 | -0.0067615
163.2719 | 103.559 | 104.4133 | 103.9861 | 20.1999 | 3.9762 | -0.0067615
163.7038 | 103.4021 | 104.3741 | 103.8881 | 20.2289 | 3.9777 | -0.0067615
164.1357 | 103.5355 | 104.5357 | 104.0356 | 20.281 | 3.9789 | -0.0067615
164.5676 | 103.5192 | 104.5064 | 104.0128 | 20.2921 | 3.9802 | -0.0067615
164.9996 | 103.5136 | 104.4522 | 103.9829 | 20.3031 | 3.9816 | -0.0067615
165.4316 | 103.5441 | 104.3961 | 103.9701 | 20.29 | 3.9828 | -0.0067615
165.8635 | 103.4174 | 104.5571 | 103.9872 | 20.3582 | 3.9839 | -0.0067615
166.2954 | 103.6595 | 104.5808 | 104.1201 | 20.3639 | 3.985 | -0.0067615
166.7273 | 103.5838 | 104.3978 | 103.9908 | 20.348 | 3.9865 | -0.0067615
167.1593 | 103.4667 | 104.4749 | 103.9708 | 20.3878 | 3.988 | -0.0067615
167.5912 | 103.4065 | 104.3985 | 103.9025 | 20.3887 | 3.9892 | -0.0067615
168.0232 | 103.5311 | 104.5342 | 104.0327 | 20.4355 | 3.9904 | -0.0067615
168.4551 | 103.5571 | 104.4593 | 104.0082 | 20.4203 | 3.9917 | -0.0067615
168.887 | 103.525 | 104.5232 | 104.0241 | 20.4718 | 3.9933 | -0.0067615
169.3189 | 103.5546 | 104.4372 | 103.9959 | 20.4548 | 3.9944 | -0.0067615
169.7509 | 103.5534 | 104.3727 | 103.963 | 20.46 | 3.9957 | -0.0067615
170.1828 | 103.4663 | 104.4682 | 103.9673 | 20.4981 | 3.9968 | -0.0067615
170.6148 | 103.5734 | 104.4332 | 104.0033 | 20.507 | 3.9981 | -0.0067615
171.0467 | 103.5898 | 104.4199 | 104.0049 | 20.5235 | 3.9993 | -0.0067615
171.4786 | 103.5907 | 104.4945 | 104.0426 | 20.5576 | 4.0007 | -0.0067615
171.9106 | 103.3925 | 104.3637 | 103.8781 | 20.5484 | 4.0018 | -0.0067615
172.3425 | 103.5066 | 104.3977 | 103.9522 | 20.5528 | 4.0027 | -0.0067615
172.7744 | 103.4405 | 104.4621 | 103.9513 | 20.601 | 4.004 | -0.0067615
173.2064 | 103.4677 | 104.4621 | 103.9649 | 20.6247 | 4.0054 | -0.0067615
173.6383 | 103.4847 | 104.5107 | 103.9977 | 20.649 | 4.0065 | -0.0067615
174.0703 | 103.5327 | 104.5052 | 104.019 | 20.6634 | 4.0075 | -0.0067615
174.5022 | 103.5169 | 104.4035 | 103.9602 | 20.6442 | 4.0088 | -0.0067615
174.9341 | 103.4925 | 104.4385 | 103.9655 | 20.6915 | 4.0102 | -0.0067615
175.3661 | 103.5977 | 104.4479 | 104.0228 | 20.6923 | 4.0112 | -0.0067615
175.798 | 103.5806 | 104.4258 | 104.0032 | 20.7072 | 4.0125 | -0.0067615
176.2299 | 103.5294 | 104.5179 | 104.0236 | 20.7421 | 4.0135 | -0.0067615
176.6619 | 103.6178 | 104.5253 | 104.0716 | 20.7638 | 4.015 | -0.0067615
177.0938 | 103.5294 | 104.5484 | 104.0389 | 20.7851 | 4.0159 | -0.0067615
177.5257 | 103.4695 | 104.5435 | 104.0065 | 20.807 | 4.0176 | -0.0067615
177.9577 | 103.6027 | 104.5649 | 104.0838 | 20.8287 | 4.0187 | -0.0067615
178.3896 | 103.5826 | 104.5973 | 104.09 | 20.8618 | 4.0205 | -0.0067615
178.8215 | 103.5447 | 104.432 | 103.9884 | 20.8282 | 4.0217 | -0.0067615
179.2535 | 103.5353 | 104.5692 | 104.0522 | 20.898 | 4.0233 | -0.0067615
179.6854 | 103.5304 | 104.4393 | 103.9848 | 20.8765 | 4.0248 | -0.0067615
180.1174 | 103.5863 | 104.5606 | 104.0734 | 20.9364 | 4.0261 | -0.0067615