## micro_rca_3
Time [s] | CA left [°] | CA right [°] | CA mean [°] | Volume [μl] | Baseline [mm] | Cradle angle [°]
0 | 115.7348 | 114.7794 | 115.2571 | 13.9963 | 3.2317 | -0.0065745
0.7199 | 115.7067 | 114.8072 | 115.257 | 13.9924 | 3.2318 | -0.0065745
1.4398 | 115.7694 | 114.652 | 115.2107 | 13.9811 | 3.2323 | -0.0065745
2.1597 | 115.7826 | 114.7933 | 115.288 | 13.9887 | 3.2318 | -0.0065745
2.8796 | 115.8593 | 114.7569 | 115.3081 | 13.956 | 3.2308 | -0.0065745
3.5995 | 115.6748 | 114.7712 | 115.223 | 13.9808 | 3.2318 | -0.0065745
4.3194 | 115.6261 | 114.7988 | 115.2125 | 13.9874 | 3.2319 | -0.0065745
5.0392 | 115.5642 | 114.637 | 115.1006 | 13.9686 | 3.2322 | -0.0065745
5.7592 | 115.5101 | 114.6113 | 115.0607 | 13.9515 | 3.2317 | -0.0065745
6.4791 | 115.6737 | 114.723 | 115.1983 | 13.9683 | 3.2318 | -0.0065745
7.199 | 115.6722 | 114.6311 | 115.1517 | 13.9597 | 3.2319 | -0.0065745
7.9188 | 115.4768 | 114.4901 | 114.9834 | 13.9422 | 3.2324 | -0.0065745
8.6389 | 115.5991 | 114.5566 | 115.0778 | 13.9248 | 3.2312 | -0.0065745
9.3587 | 115.5121 | 114.5423 | 115.0272 | 13.9432 | 3.232 | -0.0065745
10.0786 | 115.4987 | 114.5864 | 115.0425 | 13.9458 | 3.2319 | -0.0065745
10.7985 | 115.583 | 114.5887 | 115.0859 | 13.9415 | 3.2319 | -0.0065745
11.5184 | 115.5176 | 114.5309 | 115.0243 | 13.921 | 3.2313 | -0.0065745
12.2383 | 115.4305 | 114.694 | 115.0623 | 13.945 | 3.2316 | -0.0065745
12.9582 | 115.5319 | 114.561 | 115.0464 | 13.9174 | 3.2313 | -0.0065745
13.6781 | 115.4175 | 114.56 | 114.9887 | 13.9364 | 3.232 | -0.0065745
14.3979 | 115.5905 | 114.6703 | 115.1304 | 13.9346 | 3.2313 | -0.0065745
15.1179 | 115.3865 | 114.368 | 114.8773 | 13.9044 | 3.232 | -0.0065745
15.8378 | 115.4927 | 114.5468 | 115.0197 | 13.9019 | 3.2312 | -0.0065745
16.5576 | 115.4805 | 114.485 | 114.9827 | 13.9073 | 3.2314 | -0.0065745
17.2775 | 115.6053 | 114.6219 | 115.1136 | 13.9043 | 3.2307 | -0.0065745
17.9974 | 115.4605 | 114.5421 | 115.0013 | 13.8927 | 3.2309 | -0.0065745
18.7173 | 115.2719 | 114.4239 | 114.8479 | 13.8928 | 3.2312 | -0.0065745
19.4372 | 115.4185 | 114.4254 | 114.9219 | 13.8814 | 3.2309 | -0.0065745
20.1571 | 115.3181 | 114.3513 | 114.8347 | 13.871 | 3.2314 | -0.0065745
20.877 | 115.5198 | 114.3846 | 114.9522 | 13.8616 | 3.2308 | -0.0065745
21.5969 | 115.3291 | 114.385 | 114.857 | 13.8705 | 3.2313 | -0.0065745
22.3169 | 115.2155 | 114.3118 | 114.7637 | 13.8766 | 3.2321 | -0.0065745
23.0367 | 115.348 | 114.3386 | 114.8433 | 13.8695 | 3.2311 | -0.0065745
23.7566 | 115.2956 | 114.4604 | 114.878 | 13.878 | 3.2312 | -0.0065745
24.4765 | 115.2538 | 114.3323 | 114.793 | 13.8544 | 3.231 | -0.0065745
25.1964 | 115.1951 | 114.3195 | 114.7573 | 13.8599 | 3.2314 | -0.0065745
25.9163 | 115.098 | 114.2308 | 114.6644 | 13.8467 | 3.2312 | -0.0065745
26.6362 | 115.2638 | 114.3167 | 114.7902 | 13.8468 | 3.2308 | -0.0065745
27.3561 | 115.2433 | 114.38 | 114.8117 | 13.8592 | 3.231 | -0.0065745
28.076 | 115.2842 | 114.3356 | 114.8099 | 13.838 | 3.2306 | -0.0065745
28.7959 | 115.3257 | 114.3062 | 114.8159 | 13.8225 | 3.23 | -0.0065745
29.5158 | 115.0903 | 114.3195 | 114.7049 | 13.8475 | 3.2314 | -0.0065745
30.2357 | 115.3183 | 114.4325 | 114.8754 | 13.8269 | 3.2298 | -0.0065745
30.9556 | 115.3319 | 114.4299 | 114.8809 | 13.8375 | 3.2303 | -0.0065745
31.6755 | 115.3192 | 114.3748 | 114.847 | 13.829 | 3.2304 | -0.0065745
32.3954 | 115.1632 | 114.2329 | 114.6981 | 13.8156 | 3.2307 | -0.0065745
33.1154 | 115.1532 | 114.2309 | 114.692 | 13.8129 | 3.2307 | -0.0065745
33.8352 | 115.2144 | 114.2338 | 114.7241 | 13.8096 | 3.2305 | -0.0065745
34.5551 | 115.0614 | 114.1564 | 114.6089 | 13.8021 | 3.2307 | -0.0065745
35.275 | 115.0605 | 114.2689 | 114.6647 | 13.827 | 3.2311 | -0.0065745
35.9948 | 115.1084 | 114.1471 | 114.6277 | 13.7938 | 3.2308 | -0.0065745
36.7148 | 115.0829 | 114.1712 | 114.627 | 13.8014 | 3.2305 | -0.0065745
37.4347 | 114.984 | 114.2337 | 114.6089 | 13.8131 | 3.2304 | -0.0065745
38.1545 | 115.1195 | 114.1821 | 114.6508 | 13.7775 | 3.2298 | -0.0065745
38.8745 | 115.0476 | 114.2188 | 114.6332 | 13.7865 | 3.2302 | -0.0065745
39.5944 | 115.0787 | 114.2611 | 114.6699 | 13.7771 | 3.2297 | -0.0065745
40.3143 | 115.1359 | 114.243 | 114.6894 | 13.7831 | 3.2295 | -0.0065745
41.0342 | 114.879 | 114.1607 | 114.5199 | 13.7922 | 3.2305 | -0.0065745
41.7541 | 114.977 | 114.1147 | 114.5458 | 13.7594 | 3.2295 | -0.0065745
42.474 | 114.9971 | 114.0436 | 114.5204 | 13.7652 | 3.2306 | -0.0065745
43.1938 | 114.8195 | 114.1605 | 114.49 | 13.7903 | 3.2311 | -0.0065745
43.9138 | 114.9606 | 114.2148 | 114.5877 | 13.7644 | 3.2297 | -0.0065745
44.6337 | 114.8884 | 114.0126 | 114.4505 | 13.748 | 3.2301 | -0.0065745
45.3535 | 114.8147 | 114.0267 | 114.4207 | 13.7488 | 3.2302 | -0.0065745
46.0735 | 114.728 | 114.0895 | 114.4088 | 13.7418 | 3.23 | -0.0065745
46.7934 | 114.8287 | 113.9558 | 114.3922 | 13.7268 | 3.2301 | -0.0065745
47.5133 | 114.6962 | 113.7274 | 114.2118 | 13.6877 | 3.2303 | -0.0065745
48.2331 | 114.5842 | 113.7917 | 114.188 | 13.6612 | 3.2292 | -0.0065745
48.9531 | 114.5068 | 113.7878 | 114.1473 | 13.6738 | 3.2302 | -0.0065745
49.673 | 114.2918 | 113.5936 | 113.9427 | 13.618 | 3.2296 | -0.0065745
50.3929 | 114.3677 | 113.5555 | 113.9616 | 13.5564 | 3.2281 | -0.0065745
51.1127 | 113.9378 | 113.4102 | 113.674 | 13.5489 | 3.2292 | -0.0065745
51.8326 | 113.9955 | 113.2247 | 113.6101 | 13.4802 | 3.2282 | -0.0065745
52.5525 | 113.8995 | 113.1388 | 113.5192 | 13.4404 | 3.2277 | -0.0065745
53.2724 | 113.6985 | 113.1168 | 113.4076 | 13.403 | 3.227 | -0.0065745
53.9923 | 113.5382 | 112.9778 | 113.258 | 13.3749 | 3.2273 | -0.0065745
54.7122 | 113.4819 | 113.0151 | 113.2485 | 13.3688 | 3.2273 | -0.0065745
55.4321 | 113.2728 | 112.6378 | 112.9553 | 13.3055 | 3.2273 | -0.0065745
56.152 | 113.2288 | 112.6235 | 112.9261 | 13.2635 | 3.2263 | -0.0065745
56.8719 | 112.8848 | 112.6532 | 112.769 | 13.2613 | 3.2266 | -0.0065745
57.5918 | 112.8265 | 112.4985 | 112.6625 | 13.2103 | 3.2259 | -0.0065745
58.3117 | 112.6651 | 112.3284 | 112.4968 | 13.1692 | 3.2258 | -0.0065745
59.0316 | 112.7543 | 112.3348 | 112.5445 | 13.1279 | 3.2245 | -0.0065745
59.7515 | 112.2169 | 111.992 | 112.1044 | 13.1029 | 3.2256 | -0.0065745
60.4714 | 112.2502 | 111.9236 | 112.0869 | 13.0774 | 3.2257 | -0.0065745
61.1913 | 112.037 | 111.8477 | 111.9423 | 13.0301 | 3.2247 | -0.0065745
61.9112 | 111.9892 | 111.8291 | 111.9091 | 12.9978 | 3.2243 | -0.0065745
62.6311 | 111.8607 | 111.629 | 111.7449 | 12.9586 | 3.224 | -0.0065745
63.351 | 111.667 | 111.3877 | 111.5274 | 12.9181 | 3.2245 | -0.0065745
64.0709 | 111.4783 | 111.4282 | 111.4533 | 12.9141 | 3.2245 | -0.0065745
64.7908 | 111.4768 | 111.2648 | 111.3708 | 12.8502 | 3.2233 | -0.0065745
65.5107 | 111.4454 | 111.206 | 111.3257 | 12.8236 | 3.2231 | -0.0065745
66.2306 | 111.4104 | 111.1092 | 111.2598 | 12.7631 | 3.222 | -0.0065745
66.9505 | 111.0845 | 111.0333 | 111.0589 | 12.7663 | 3.2227 | -0.0065745
67.6704 | 110.95 | 110.8341 | 110.892 | 12.7207 | 3.2222 | -0.0065745
68.3903 | 110.8848 | 110.7812 | 110.833 | 12.696 | 3.2219 | -0.0065745
69.1102 | 110.7985 | 110.6812 | 110.7398 | 12.6457 | 3.2213 | -0.0065745
69.8301 | 110.4561 | 110.4454 | 110.4507 | 12.643 | 3.2224 | -0.0065745
70.55 | 110.4264 | 110.4201 | 110.4232 | 12.5869 | 3.2211 | -0.0065745
71.2699 | 110.2829 | 110.2875 | 110.2852 | 12.5537 | 3.2213 | -0.0065745
71.9898 | 110.0933 | 110.2427 | 110.168 | 12.5452 | 3.2211 | -0.0065745
72.7097 | 109.8926 | 109.9235 | 109.908 | 12.4949 | 3.2212 | -0.0065745
73.4296 | 109.8093 | 109.8002 | 109.8047 | 12.4488 | 3.2205 | -0.0065745
74.1495 | 109.6695 | 109.8252 | 109.7474 | 12.4274 | 3.2201 | -0.0065745
74.8694 | 109.4752 | 109.6726 | 109.5739 | 12.4128 | 3.2204 | -0.0065745
75.5893 | 109.3026 | 109.6923 | 109.4975 | 12.3949 | 3.22 | -0.0065745
76.3092 | 109.205 | 109.3909 | 109.298 | 12.3179 | 3.2192 | -0.0065745
77.029 | 109.0929 | 109.4587 | 109.2758 | 12.3203 | 3.2194 | -0.0065745
77.749 | 109.088 | 109.3667 | 109.2273 | 12.284 | 3.2189 | -0.0065745
78.4689 | 108.8423 | 109.2533 | 109.0478 | 12.2287 | 3.2178 | -0.0065745
79.1888 | 108.6847 | 109.1914 | 108.9381 | 12.2241 | 3.2181 | -0.0065745
79.9087 | 108.6936 | 109.0299 | 108.8617 | 12.1653 | 3.2172 | -0.0065745
80.6285 | 108.4705 | 108.7856 | 108.628 | 12.1307 | 3.2173 | -0.0065745
81.3485 | 108.3012 | 108.6858 | 108.4935 | 12.0867 | 3.2169 | -0.0065745
82.0684 | 108.1946 | 108.7096 | 108.4521 | 12.0726 | 3.2162 | -0.0065745
82.7883 | 108.1933 | 108.7217 | 108.4575 | 12.0453 | 3.2158 | -0.0065745
83.5081 | 108.0617 | 108.5321 | 108.2969 | 12.0054 | 3.2153 | -0.0065745
84.2281 | 107.7706 | 108.3404 | 108.0555 | 11.9835 | 3.216 | -0.0065745
84.948 | 107.6031 | 108.2546 | 107.9289 | 11.9572 | 3.2156 | -0.0065745
85.6678 | 107.5959 | 108.0408 | 107.8184 | 11.9103 | 3.2154 | -0.0065745
86.3877 | 107.2441 | 107.9725 | 107.6083 | 11.8903 | 3.2151 | -0.0065745
87.1076 | 107.3876 | 107.9352 | 107.6614 | 11.8453 | 3.2142 | -0.0065745
87.8275 | 106.8637 | 107.5715 | 107.2176 | 11.8336 | 3.2154 | -0.0065745
88.5474 | 106.7688 | 107.4642 | 107.1165 | 11.7903 | 3.2147 | -0.0065745
89.2673 | 106.7091 | 107.3758 | 107.0425 | 11.7776 | 3.2148 | -0.0065745
89.9872 | 106.6187 | 107.4648 | 107.0417 | 11.7557 | 3.2139 | -0.0065745
90.7071 | 106.515 | 107.2806 | 106.8978 | 11.7074 | 3.2135 | -0.0065745
91.427 | 106.3704 | 107.0162 | 106.6933 | 11.6337 | 3.2126 | -0.0065745
92.1469 | 106.1686 | 107.0505 | 106.6096 | 11.6222 | 3.2123 | -0.0065745
92.8668 | 105.9622 | 106.8374 | 106.3998 | 11.6109 | 3.213 | -0.0065745
93.5867 | 105.9144 | 106.7768 | 106.3456 | 11.5426 | 3.2115 | -0.0065745
94.3066 | 105.7095 | 106.3773 | 106.0434 | 11.5001 | 3.2119 | -0.0065745
95.0265 | 105.6457 | 106.6339 | 106.1398 | 11.4992 | 3.2109 | -0.0065745
95.7464 | 105.3405 | 106.2371 | 105.7888 | 11.4406 | 3.2111 | -0.0065745
96.4664 | 105.0869 | 105.9655 | 105.5262 | 11.4156 | 3.2118 | -0.0065745
97.1862 | 104.8815 | 105.8393 | 105.3604 | 11.3731 | 3.2111 | -0.0065745
97.9061 | 104.7616 | 105.7944 | 105.278 | 11.3696 | 3.211 | -0.0065745
98.626 | 104.6575 | 105.7371 | 105.1973 | 11.3183 | 3.21 | -0.0065745
99.3459 | 104.4449 | 105.4164 | 104.9307 | 11.2815 | 3.2106 | -0.0065745
100.0658 | 104.2629 | 105.3473 | 104.8051 | 11.2552 | 3.2099 | -0.0065745
100.7857 | 104.0378 | 105.2539 | 104.6458 | 11.2534 | 3.2099 | -0.0065745
101.5056 | 103.9382 | 105.1788 | 104.5585 | 11.2179 | 3.2095 | -0.0065745
102.2254 | 103.8508 | 104.9224 | 104.3866 | 11.1327 | 3.2084 | -0.0065745
102.9454 | 103.4969 | 104.8969 | 104.1969 | 11.165 | 3.2091 | -0.0065745
103.6653 | 103.4356 | 104.7808 | 104.1082 | 11.1017 | 3.2081 | -0.0065745
104.3852 | 103.2504 | 104.6086 | 103.9295 | 11.078 | 3.208 | -0.0065745
105.1051 | 103.0454 | 104.4046 | 103.725 | 11.0251 | 3.2076 | -0.0065745
105.825 | 102.851 | 104.2671 | 103.559 | 11.0135 | 3.2079 | -0.0065745
106.5449 | 102.8098 | 104.3063 | 103.5581 | 11.0043 | 3.2073 | -0.0065745
107.2648 | 102.7523 | 104.0125 | 103.3824 | 10.9357 | 3.2067 | -0.0065745
107.9846 | 102.2394 | 103.7861 | 103.0128 | 10.9316 | 3.2075 | -0.0065745
108.7046 | 102.199 | 103.7336 | 102.9663 | 10.9139 | 3.2073 | -0.0065745
109.4245 | 101.9136 | 103.7011 | 102.8073 | 10.8962 | 3.2069 | -0.0065745
110.1444 | 101.8353 | 103.2384 | 102.5369 | 10.818 | 3.2065 | -0.0065745
110.8643 | 101.7624 | 103.1796 | 102.471 | 10.7773 | 3.2054 | -0.0065745
111.5842 | 101.4986 | 103.0113 | 102.2549 | 10.7618 | 3.2058 | -0.0065745
112.3041 | 101.1775 | 102.8283 | 102.0029 | 10.7559 | 3.2061 | -0.0065745
113.024 | 101.2126 | 102.8726 | 102.0426 | 10.7061 | 3.2047 | -0.0065745
113.7439 | 101.0234 | 102.6674 | 101.8454 | 10.6558 | 3.2045 | -0.0065745
114.4638 | 100.92 | 102.3765 | 101.6483 | 10.5746 | 3.2037 | -0.0065745
115.1837 | 100.5626 | 102.3945 | 101.4786 | 10.6067 | 3.2042 | -0.0065745
115.9036 | 100.5558 | 102.3616 | 101.4587 | 10.589 | 3.2039 | -0.0065745
116.6234 | 100.5023 | 102.1939 | 101.3481 | 10.5153 | 3.2026 | -0.0065745
117.3434 | 100.2086 | 101.924 | 101.0663 | 10.4612 | 3.2025 | -0.0065745
118.0633 | 99.8005 | 101.6949 | 100.7477 | 10.4863 | 3.2032 | -0.0065745
118.7831 | 99.6744 | 101.6503 | 100.6623 | 10.4431 | 3.2022 | -0.0065745
119.503 | 99.6033 | 101.4338 | 100.5185 | 10.392 | 3.2015 | -0.0065745
120.2229 | 99.4205 | 101.1064 | 100.2635 | 10.3307 | 3.2017 | -0.0065745
120.9428 | 100.0298 | 102.7092 | 101.3695 | 10.397 | 3.1984 | -0.0065745
121.6627 | 99.1231 | 101.0216 | 100.0724 | 10.299 | 3.2006 | -0.0065745
122.3826 | 99.0977 | 101.1205 | 100.1091 | 10.2735 | 3.1997 | -0.0065745
123.1025 | 98.5788 | 100.6383 | 99.6086 | 10.2373 | 3.2008 | -0.0065745
123.8224 | 98.684 | 100.5053 | 99.5946 | 10.1731 | 3.1994 | -0.0065745
124.5423 | 98.5445 | 100.481 | 99.5127 | 10.1448 | 3.1987 | -0.0065745
125.2622 | 98.1348 | 100.3514 | 99.2431 | 10.1566 | 3.1988 | -0.0065745
125.9821 | 98.007 | 100.0311 | 99.0191 | 10.1014 | 3.1991 | -0.0065745
126.702 | 97.7779 | 99.8388 | 98.8083 | 10.0442 | 3.1985 | -0.0065745
127.4219 | 97.6497 | 99.6771 | 98.6634 | 10.0153 | 3.1982 | -0.0065745
128.1418 | 97.411 | 99.6049 | 98.5079 | 10.0053 | 3.1975 | -0.0065745
128.8617 | 97.3412 | 99.5305 | 98.4359 | 9.9624 | 3.1969 | -0.0065745
129.5816 | 97.2743 | 99.3917 | 98.333 | 9.9026 | 3.1963 | -0.0065745
130.3015 | 97.0502 | 99.1677 | 98.1089 | 9.8561 | 3.1958 | -0.0065745
131.0214 | 96.6086 | 98.948 | 97.7783 | 9.8691 | 3.1962 | -0.0065745
131.7413 | 96.4039 | 98.6405 | 97.5222 | 9.8406 | 3.1966 | -0.0065745
132.4612 | 96.4483 | 98.7528 | 97.6005 | 9.7899 | 3.195 | -0.0065745
133.1811 | 96.2145 | 98.4599 | 97.3372 | 9.7491 | 3.1947 | -0.0065745
133.901 | 95.9357 | 98.3276 | 97.1316 | 9.7613 | 3.195 | -0.0065745
134.6208 | 95.896 | 98.2682 | 97.0821 | 9.7111 | 3.1942 | -0.0065745
135.3408 | 95.6802 | 97.9834 | 96.8318 | 9.6604 | 3.1939 | -0.0065745
136.0607 | 95.1933 | 97.6802 | 96.4367 | 9.6669 | 3.1946 | -0.0065745
136.7806 | 95.161 | 97.7004 | 96.4307 | 9.6464 | 3.1938 | -0.0065745
137.5005 | 94.931 | 97.4045 | 96.1678 | 9.607 | 3.1937 | -0.0065745
138.2204 | 94.8117 | 97.2106 | 96.0111 | 9.5552 | 3.1932 | -0.0065745
138.9403 | 94.6045 | 97.1912 | 95.8979 | 9.5431 | 3.1928 | -0.0065745
139.6602 | 94.49 | 96.8867 | 95.6883 | 9.4709 | 3.1922 | -0.0065745
140.3801 | 94.1496 | 96.6658 | 95.4077 | 9.4625 | 3.1924 | -0.0065745
141.1 | 94.0015 | 96.5977 | 95.2996 | 9.4217 | 3.1915 | -0.0065745
141.8199 | 93.9045 | 96.4701 | 95.1873 | 9.3618 | 3.1903 | -0.0065745
142.5398 | 93.6233 | 96.2015 | 94.9124 | 9.3733 | 3.191 | -0.0065745
143.2597 | 93.3588 | 96.0807 | 94.7197 | 9.3606 | 3.1906 | -0.0065745
143.9795 | 93.1087 | 95.675 | 94.3919 | 9.3118 | 3.1904 | -0.0065745
144.6995 | 92.7822 | 95.5362 | 94.1592 | 9.3121 | 3.1906 | -0.0065745
145.4194 | 92.7901 | 95.4941 | 94.1421 | 9.2588 | 3.19 | -0.0065745
146.1392 | 92.5329 | 95.1395 | 93.8362 | 9.2282 | 3.1902 | -0.0065745
146.8592 | 92.4383 | 95.1889 | 93.8136 | 9.1781 | 3.1888 | -0.0065745
147.5791 | 92.1973 | 95.0607 | 93.629 | 9.177 | 3.1886 | -0.0065745
148.2989 | 91.7577 | 94.7646 | 93.2611 | 9.1611 | 3.1886 | -0.0065745
149.0189 | 91.5507 | 94.3453 | 92.948 | 9.1139 | 3.1887 | -0.0065745
149.7388 | 91.5575 | 94.3552 | 92.9564 | 9.0517 | 3.1874 | -0.0065745
150.4586 | 91.1718 | 94.2557 | 92.7137 | 9.0772 | 3.1877 | -0.0065745
151.1786 | 91.0075 | 93.969 | 92.4882 | 9.0214 | 3.1872 | -0.0065745
151.8984 | 90.9463 | 93.771 | 92.3587 | 8.9725 | 3.1865 | -0.0065745
152.6184 | 90.4948 | 93.6676 | 92.0812 | 8.9993 | 3.1869 | -0.0065745
153.3382 | 90.0652 | 93.3456 | 91.7054 | 9.0493 | 3.1875 | -0.0065745
154.0581 | 90.3169 | 93.3087 | 91.8128 | 8.9065 | 3.1855 | -0.0065745
154.7781 | 90.0879 | 92.9423 | 91.5151 | 8.8517 | 3.185 | -0.0065745
155.4979 | 89.6706 | 92.7576 | 91.2141 | 8.8664 | 3.1851 | -0.0065745
156.2178 | 89.6116 | 92.6616 | 91.1366 | 8.8183 | 3.1841 | -0.0065745
156.9377 | 89.4369 | 92.3885 | 90.9127 | 8.7359 | 3.1834 | -0.0065745
157.6576 | 89.079 | 92.1232 | 90.6011 | 8.7647 | 3.1838 | -0.0065745
158.3776 | 88.7226 | 92.0937 | 90.4081 | 8.769 | 3.1831 | -0.0065745
159.0974 | 88.5321 | 91.9322 | 90.2322 | 8.7311 | 3.1827 | -0.0065745
159.8173 | 88.486 | 91.5989 | 90.0425 | 8.622 | 3.1815 | -0.0065745
160.5372 | 88.2305 | 91.3013 | 89.7659 | 8.6274 | 3.1817 | -0.0065745
161.2571 | 87.851 | 91.3007 | 89.5758 | 8.6619 | 3.1813 | -0.0065745
161.977 | 87.648 | 91.0644 | 89.3562 | 8.597 | 3.1806 | -0.0065745
162.6969 | 87.3982 | 90.6277 | 89.013 | 8.5593 | 3.181 | -0.0065745
163.4168 | 87.225 | 90.4703 | 88.8477 | 8.5271 | 3.1805 | -0.0065745
164.1367 | 86.902 | 90.492 | 88.697 | 8.5502 | 3.1797 | -0.0065745
164.8566 | 86.8064 | 90.3003 | 88.5533 | 8.4979 | 3.1795 | -0.0065745
165.5765 | 86.9314 | 90.018 | 88.4747 | 8.3544 | 3.1782 | -0.0065745
166.2964 | 86.48 | 89.7486 | 88.1143 | 8.3976 | 3.1782 | -0.0065745
167.0163 | 85.9435 | 89.5885 | 87.766 | 8.4517 | 3.1782 | -0.0065745
167.7362 | 85.7862 | 89.4349 | 87.6105 | 8.4104 | 3.1778 | -0.0065745
168.4561 | 85.8129 | 89.0518 | 87.4323 | 8.323 | 3.1774 | -0.0065745
169.176 | 85.3284 | 88.8107 | 87.0696 | 8.3807 | 3.1775 | -0.0065745
169.8959 | 85.1939 | 88.8428 | 87.0183 | 8.3383 | 3.1762 | -0.0065745
170.6158 | 85.0019 | 88.5031 | 86.7525 | 8.2972 | 3.176 | -0.0065745
171.3357 | 84.9578 | 88.3142 | 86.636 | 8.2055 | 3.1749 | -0.0065745
172.0556 | 84.5599 | 88.1798 | 86.3698 | 8.2004 | 3.1741 | -0.0065745
172.7755 | 84.268 | 87.922 | 86.095 | 8.2146 | 3.1741 | -0.0065745
173.4954 | 84.1716 | 87.6392 | 85.9054 | 8.1652 | 3.174 | -0.0065745
174.2153 | 83.93 | 87.324 | 85.627 | 8.129 | 3.1733 | -0.0065745
174.9351 | 83.5862 | 87.231 | 85.4086 | 8.1688 | 3.1731 | -0.0065745
175.655 | 83.6472 | 87.0802 | 85.3637 | 8.0555 | 3.1719 | -0.0065745
176.3749 | 83.4707 | 86.9105 | 85.1906 | 8.0126 | 3.1711 | -0.0065745
177.0949 | 83.2464 | 86.5423 | 84.8943 | 7.9898 | 3.1709 | -0.0065745
177.8147 | 82.8081 | 86.4576 | 84.6329 | 8.0213 | 3.1705 | -0.0065745
178.5347 | 82.6289 | 86.1159 | 84.3724 | 7.9989 | 3.17 | -0.0065745
179.2546 | 82.4095 | 85.8517 | 84.1306 | 7.9169 | 3.1694 | -0.0065745
179.9745 | 82.1466 | 85.5069 | 83.8267 | 7.9277 | 3.1689 | -0.0065745
180.6944 | 81.9453 | 85.3973 | 83.6713 | 7.8811 | 3.1679 | -0.0065745
181.4143 | 81.6685 | 85.312 | 83.4903 | 7.8632 | 3.167 | -0.0065745
182.1342 | 81.4324 | 84.8744 | 83.1534 | 7.8627 | 3.167 | -0.0065745
182.854 | 81.1737 | 84.5397 | 82.8567 | 7.8399 | 3.1667 | -0.0065745
183.574 | 80.9348 | 84.4492 | 82.692 | 7.7753 | 3.1651 | -0.0065745
184.2939 | 80.7102 | 84.1916 | 82.4509 | 7.7613 | 3.1646 | -0.0065745
185.0137 | 80.5378 | 83.9581 | 82.2479 | 7.7246 | 3.1637 | -0.0065745
185.7336 | 80.2269 | 83.6519 | 81.9394 | 7.6801 | 3.163 | -0.0065745
186.4535 | 80.0575 | 83.4298 | 81.7437 | 7.607 | 3.1616 | -0.0065745
187.1734 | 79.578 | 83.1292 | 81.3536 | 7.6914 | 3.1619 | -0.0065745
187.8933 | 79.5466 | 82.9949 | 81.2707 | 7.6061 | 3.1602 | -0.0065745
188.6132 | 79.0405 | 82.6211 | 80.8308 | 7.6641 | 3.1603 | -0.0065745
189.3331 | 78.9808 | 82.3245 | 80.6526 | 7.5854 | 3.159 | -0.0065745
190.053 | 78.6615 | 82.0266 | 80.344 | 7.5934 | 3.1585 | -0.0065745
190.7729 | 78.2893 | 81.7812 | 80.0353 | 7.6049 | 3.1574 | -0.0065745
191.4928 | 78.0481 | 81.5326 | 79.7903 | 7.5812 | 3.1567 | -0.0065745
192.2127 | 77.7312 | 81.112 | 79.4216 | 7.5792 | 3.1566 | -0.0065745
192.9327 | 77.6871 | 81.0385 | 79.3628 | 7.5319 | 3.1548 | -0.0065745
193.6525 | 77.2432 | 80.7345 | 78.9889 | 7.5743 | 3.1547 | -0.0065745
194.3724 | 77.1864 | 80.5451 | 78.8657 | 7.5228 | 3.1531 | -0.0065745
195.0923 | 77.073 | 80.3967 | 78.7348 | 7.5005 | 3.1514 | -0.0065745
195.8122 | 76.6761 | 79.9944 | 78.3353 | 7.4857 | 3.1518 | -0.0065745
196.5321 | 76.5404 | 79.9597 | 78.25 | 7.4753 | 3.1504 | -0.0065745
197.252 | 76.2941 | 79.7518 | 78.023 | 7.4416 | 3.1496 | -0.0065745
197.9719 | 76.1008 | 79.4399 | 77.7704 | 7.3994 | 3.1489 | -0.0065745
198.6918 | 75.9585 | 79.3445 | 77.6515 | 7.381 | 3.1481 | -0.0065745
199.4117 | 75.7711 | 79.3143 | 77.5427 | 7.3591 | 3.1476 | -0.0065745
200.1316 | 75.665 | 79.1191 | 77.392 | 7.2603 | 3.1439 | -0.0065745
200.8515 | 75.658 | 79.1117 | 77.3849 | 7.279 | 3.14 | -0.0065745
201.5714 | 75.4583 | 78.9262 | 77.1923 | 7.2289 | 3.1377 | -0.0065745
202.2913 | 75.1558 | 78.7463 | 76.951 | 7.0919 | 3.1357 | -0.0065745
203.0112 | 74.8725 | 78.5789 | 76.7257 | 6.8944 | 3.134 | -0.0065745
203.7311 | 74.6477 | 78.3878 | 76.5177 | 6.4683 | 3.133 | -0.0065745
204.451 | 74.5453 | 78.298 | 76.4216 | 6.5753 | 3.131 | -0.0065745
205.1709 | 74.4374 | 78.0152 | 76.2263 | 6.4776 | 3.1298 | -0.0065745
205.8908 | 74.226 | 77.7283 | 75.9771 | 5.396 | 3.1288 | -0.0065745
206.6107 | 74.2542 | 77.5583 | 75.9062 | 6.2941 | 3.1269 | -0.0065745
207.3306 | 73.9999 | 77.2945 | 75.6472 | 5.3967 | 3.1258 | -0.0065745
208.0504 | 73.0044 | 76.2244 | 74.6144 | 0.43205 | 3.1279 | -0.0065745
208.7704 | 73.8327 | 76.8739 | 75.3533 | 6.3889 | 3.1195 | -0.0065745
209.4902 | 73.6206 | 76.4961 | 75.0583 | 5.6378 | 3.1174 | -0.0065745
210.2101 | 73.4454 | 76.3264 | 74.8859 | 5.1158 | 3.1152 | -0.0065745
210.9301 | 73.2577 | 76.2877 | 74.7727 | 5.0247 | 3.1136 | -0.0065745
211.65 | 73.0314 | 76.1057 | 74.5686 | 3.8013 | 3.1111 | -0.0065745
212.3699 | 72.6992 | 76.0999 | 74.3996 | 3.3658 | 3.1085 | -0.0065745
213.0898 | 72.46 | 76.1223 | 74.2912 | 3.084 | 3.1058 | -0.0065745
213.8096 | 72.2811 | 76.1108 | 74.196 | 3.3588 | 3.1031 | -0.0065745
214.5296 | 72.5004 | 75.9727 | 74.2365 | 3.2004 | 3.0964 | -0.0065745
215.2495 | 72.3219 | 75.881 | 74.1015 | 2.6194 | 3.0941 | -0.0065745
215.9694 | 72.343 | 75.655 | 73.999 | 2.6699 | 3.0908 | -0.0065745
216.6893 | 72.2507 | 75.442 | 73.8464 | 2.4918 | 3.0887 | -0.0065745
217.4092 | 72.1607 | 75.3333 | 73.747 | 3.3191 | 3.0863 | -0.0065745
218.129 | 73.7082 | 73.7083 | 73.7083 | 5.0742 | 3.069 | -0.0065745
218.8489 | 72.9834 | 74.302 | 73.6427 | 2.3103 | 3.0571 | -0.0065745
219.5688 | 73.4318 | 74.3479 | 73.8899 | 2.6333 | 3.0459 | -0.0065745
220.2887 | 74.0699 | 75.0216 | 74.5457 | 6.3421 | 3.0349 | -0.0065745
221.0086 | 74.0605 | 74.9271 | 74.4938 | 6.2386 | 3.0287 | -0.0065745
221.7285 | 73.9647 | 74.7057 | 74.3352 | 6.2666 | 3.0229 | -0.0065745
222.4485 | 73.8729 | 74.7748 | 74.3238 | 6.2131 | 3.0173 | -0.0065745
223.1683 | 73.6822 | 74.6385 | 74.1604 | 6.1795 | 3.0099 | -0.0065745
223.8882 | 73.4161 | 74.2419 | 73.829 | 2.2963 | 3.003 | -0.0065745
224.6081 | 73.3377 | 74.0375 | 73.6876 | 2.331 | 2.9968 | -0.0065745
225.328 | 72.9956 | 73.8788 | 73.4372 | 2.8761 | 2.9911 | -0.0065745
226.0479 | 72.8244 | 73.8758 | 73.3501 | 2.4776 | 2.9848 | -0.0065745
226.7678 | 72.8451 | 73.6587 | 73.2519 | 3.2111 | 2.9755 | -0.0065745
227.4877 | 72.8759 | 73.5839 | 73.2299 | 3.5501 | 2.9703 | -0.0065745
228.2076 | 72.8466 | 73.4846 | 73.1656 | 3.8099 | 2.9645 | -0.0065745
228.9275 | 72.6824 | 73.2985 | 72.9904 | 3.9325 | 2.9618 | -0.0065745
229.6474 | 72.9007 | 74.3736 | 73.6371 | 0.93703 | 2.9466 | -0.0065745
230.3673 | 72.6777 | 74.4653 | 73.5715 | 1.0183 | 2.9401 | -0.0065745
231.0872 | 72.5397 | 74.6244 | 73.5821 | 0.33557 | 2.9351 | -0.0065745
231.8071 | 72.8541 | 75.1784 | 74.0163 | 4.5533 | 2.9291 | -0.0065745
232.527 | 72.5638 | 75.2203 | 73.892 | 3.5173 | 2.9241 | -0.0065745
233.2468 | 72.5003 | 75.3298 | 73.915 | 3.1096 | 2.9149 | -0.0065745
233.9668 | 72.4475 | 75.4419 | 73.9447 | 3.9987 | 2.9088 | -0.0065745
234.6867 | 72.2031 | 75.3748 | 73.7889 | 2.5997 | 2.9039 | -0.0065745
235.4066 | 71.9799 | 75.1827 | 73.5813 | 2.5999 | 2.8987 | -0.0065745
236.1265 | 71.7481 | 75.0625 | 73.4053 | 3.3907 | 2.8925 | -0.0065745
236.8465 | 71.9429 | 74.9737 | 73.4583 | 2.2174 | 2.881 | -0.0065745
237.5663 | 71.9865 | 75.1138 | 73.5501 | 3.6294 | 2.8708 | -0.0065745
238.2862 | 72.7651 | 75.2131 | 73.9891 | 4.2534 | 2.8493 | -0.0065745
239.0061 | 73.0179 | 75.1156 | 74.0667 | 4.2359 | 2.8358 | -0.0065745
239.726 | 73.4905 | 75.3382 | 74.4143 | 4.896 | 2.8243 | -0.0065745
240.4458 | 73.6942 | 75.3699 | 74.532 | 5.0881 | 2.8155 | -0.0065745
241.1658 | 73.6083 | 75.2966 | 74.4524 | 4.9805 | 2.8072 | -0.0065745
241.8857 | 73.4892 | 75.2139 | 74.3515 | 4.9747 | 2.799 | -0.0065745
242.6056 | 73.4269 | 75.1502 | 74.2886 | 4.9416 | 2.7921 | -0.0065745
243.3255 | 73.6795 | 75.1989 | 74.4392 | 4.8732 | 2.7857 | -0.0065745
244.0453 | 73.5858 | 74.9536 | 74.2697 | 4.8733 | 2.7796 | -0.0065745
244.7652 | 73.5966 | 75.102 | 74.3493 | 4.8399 | 2.7712 | -0.0065745
245.4852 | 73.7979 | 75.4641 | 74.631 | 4.7959 | 2.7632 | -0.0065745
246.2051 | 73.6409 | 75.3766 | 74.5087 | 4.7669 | 2.7577 | -0.0065745
246.925 | 73.7494 | 75.2703 | 74.5098 | 4.7564 | 2.7525 | -0.0065745
247.6448 | 73.6233 | 74.9501 | 74.2867 | 4.6817 | 2.7478 | -0.0065745
248.3647 | 73.6939 | 75.0531 | 74.3735 | 4.6671 | 2.7384 | -0.0065745
249.0847 | 73.6027 | 74.8365 | 74.2196 | 4.5577 | 2.7308 | -0.0065745
249.8045 | 72.868 | 74.1727 | 73.5204 | 1.3894 | 2.7274 | -0.0065745
250.5245 | 72.9711 | 74.1566 | 73.5638 | 0.81792 | 2.7209 | -0.0065745
251.2444 | 72.4027 | 73.8457 | 73.1242 | 1.4743 | 2.7175 | -0.0065745
251.9643 | 71.9173 | 73.6447 | 72.781 | 1.7774 | 2.7158 | -0.0065745
252.6842 | 71.6557 | 73.5571 | 72.6064 | 1.8083 | 2.7139 | -0.0065745
253.404 | 71.3662 | 73.2131 | 72.2896 | 2.1763 | 2.7082 | -0.0065745
254.1239 | 70.9846 | 72.6267 | 71.8056 | 2.6121 | 2.7015 | -0.0065745
254.8438 | 70.4776 | 72.2563 | 71.3669 | 2.7187 | 2.6982 | -0.0065745
255.5637 | 70.2761 | 72.0641 | 71.1701 | 2.7456 | 2.6956 | -0.0065745
256.2836 | 69.9512 | 71.783 | 70.8671 | 2.7329 | 2.6929 | -0.0065745
257.0035 | 69.5241 | 71.3843 | 70.4542 | 2.7235 | 2.6905 | -0.0065745
257.7234 | 69.8592 | 71.3056 | 70.5824 | 2.7895 | 2.6798 | -0.0065745
258.4433 | 71.7025 | 72.6128 | 72.1577 | 2.207 | 2.6512 | -0.0065745
259.1632 | 71.9926 | 73.5144 | 72.7535 | 0.93228 | 2.6291 | -0.0065745
259.8831 | 72.1743 | 73.8181 | 72.9962 | 0.4814 | 2.6101 | -0.0065745
260.603 | 72.3877 | 73.8627 | 73.1252 | 0.54215 | 2.597 | -0.0065745
261.3229 | 72.9797 | 74.2717 | 73.6257 | 3.8787 | 2.5851 | -0.0065745
262.0429 | 73.283 | 74.3552 | 73.8191 | 3.8012 | 2.5764 | -0.0065745
262.7627 | 73.1528 | 74.292 | 73.7224 | 3.7662 | 2.5682 | -0.0065745
263.4826 | 72.3368 | 74.0286 | 73.1827 | 0.22106 | 2.5584 | -0.0065745
264.2025 | 72.8135 | 74.6813 | 73.7474 | 3.4424 | 2.5454 | -0.0065745
264.9224 | 72.8253 | 74.6255 | 73.7254 | 3.5957 | 2.5374 | -0.0065745
265.6423 | 72.7565 | 74.4036 | 73.5801 | 3.5398 | 2.5291 | -0.0065745
266.3622 | 72.6905 | 74.3571 | 73.5238 | 3.4051 | 2.519 | -0.0065745
267.0821 | 72.2202 | 73.8401 | 73.0301 | 0.64495 | 2.508 | -0.0065745
267.8019 | 72.4948 | 73.9002 | 73.1975 | 0.49144 | 2.4953 | -0.0065745
268.5219 | 72.2194 | 73.8806 | 73.05 | 0.49334 | 2.4865 | -0.0065745
269.2418 | 72.0628 | 74.4722 | 73.2675 | 1.5575 | 2.4776 | -0.0065745
269.9617 | 71.8614 | 74.4434 | 73.1524 | 1.8525 | 2.4723 | -0.0065745
270.6816 | 71.4005 | 73.532 | 72.4663 | 1.2194 | 2.4658 | -0.0065745
271.4015 | 71.1138 | 73.3568 | 72.2353 | 1.2501 | 2.4603 | -0.0065745
272.1214 | 70.7788 | 73.1142 | 71.9465 | 1.348 | 2.4539 | -0.0065745
272.8413 | 71.2675 | 74.1085 | 72.688 | 1.4904 | 2.4463 | -0.0065745
273.5612 | 71.0772 | 73.9951 | 72.5362 | 1.8876 | 2.4429 | -0.0065745
274.2811 | 69.3178 | 72.4303 | 70.874 | 1.5249 | 2.4421 | -0.0065745
275.001 | 70.9688 | 73.6548 | 72.3118 | 1.7579 | 2.426 | -0.0065745
275.7209 | 70.8952 | 72.536 | 71.7156 | 1.6655 | 2.4111 | -0.0065745
276.4408 | 71.3383 | 72.4083 | 71.8733 | 1.8803 | 2.3949 | -0.0065745
277.1607 | 71.5719 | 72.1636 | 71.8678 | 2.0018 | 2.3824 | -0.0065745
277.8805 | 71.4327 | 71.8209 | 71.6268 | 2.093 | 2.3731 | -0.0065745
278.6005 | 71.2 | 71.4794 | 71.3397 | 2.1369 | 2.3634 | -0.0065745
279.3203 | 71.1096 | 71.3265 | 71.218 | 2.1701 | 2.3537 | -0.0065745
280.0403 | 71.2346 | 71.3823 | 71.3084 | 2.1651 | 2.3408 | -0.0065745
280.7602 | 71.7707 | 73.1576 | 72.4642 | 1.3361 | 2.3171 | -0.0065745
281.4801 | 71.5258 | 73.5583 | 72.542 | 0.94297 | 2.304 | -0.0065745
282.2 | 72.2405 | 74.2769 | 73.2587 | 2.0017 | 2.2917 | -0.0065745
282.9199 | 71.6801 | 73.6038 | 72.642 | 0.5787 | 2.2798 | -0.0065745
283.6398 | 71.5795 | 73.622 | 72.6008 | 0.63811 | 2.2683 | -0.0065745
284.3597 | 71.339 | 73.3926 | 72.3658 | 0.82774 | 2.2585 | -0.0065745
285.0796 | 70.9549 | 73.126 | 72.0405 | 1.022 | 2.2513 | -0.0065745
285.7994 | 70.6114 | 72.9329 | 71.7722 | 1.0613 | 2.2407 | -0.0065745
286.5193 | 71.152 | 74.0174 | 72.5847 | 1.1158 | 2.2291 | -0.0065745
287.2392 | 70.8868 | 74.2363 | 72.5616 | 1.052 | 2.2225 | -0.0065745
287.9591 | 70.5901 | 74.3478 | 72.4689 | 1.3394 | 2.2155 | -0.0065745
288.679 | 70.0477 | 74.459 | 72.2534 | 0.8287 | 2.2059 | -0.0065745
289.3989 | 68.7389 | 72.8207 | 70.7798 | 1.0151 | 2.1919 | -0.0065745
290.1188 | 70.862 | 73.1364 | 71.9992 | 1.0435 | 2.1643 | -0.0065745
290.8387 | 71.3335 | 73.1337 | 72.2336 | 1.1276 | 2.1488 | -0.0065745
291.5586 | 71.668 | 73.2292 | 72.4486 | 1.0951 | 2.139 | -0.0065745
292.2785 | 71.832 | 73.4434 | 72.6377 | 1.1054 | 2.131 | -0.0065745
292.9984 | 71.9352 | 73.6337 | 72.7844 | 1.088 | 2.1249 | -0.0065745
293.7183 | 72.0345 | 73.5943 | 72.8144 | 1.1337 | 2.1205 | -0.0065745
294.4382 | 72.0527 | 73.7057 | 72.8792 | 1.1825 | 2.1147 | -0.0065745