## V1_adv1
Time [s] | CA left [°] | CA right [°] | CA mean [°] | Volume [μl] | Baseline [mm] | Cradle angle [°]
0 | 106.3809 | 107.3249 | 106.8529 | 13.5718 | 3.335 | -0.0067615
0.43195 | 106.4057 | 107.2561 | 106.8309 | 13.5545 | 3.3352 | -0.0067615
0.86388 | 106.4217 | 107.3271 | 106.8744 | 13.5755 | 3.3354 | -0.0067615
1.2958 | 106.3464 | 107.2116 | 106.779 | 13.5494 | 3.3355 | -0.0067615
1.7277 | 106.285 | 107.3482 | 106.8166 | 13.5773 | 3.3355 | -0.0067615
2.1597 | 106.3686 | 107.247 | 106.8078 | 13.5598 | 3.3358 | -0.0067615
2.5916 | 106.4567 | 107.3551 | 106.9059 | 13.5974 | 3.3362 | -0.0067615
3.0235 | 106.5585 | 107.5181 | 107.0383 | 13.6349 | 3.3368 | -0.0067615
3.4554 | 106.4884 | 107.4793 | 106.9839 | 13.6437 | 3.3378 | -0.0067615
3.8874 | 106.5248 | 107.511 | 107.0179 | 13.662 | 3.3387 | -0.0067615
4.3193 | 106.6554 | 107.4494 | 107.0524 | 13.6596 | 3.34 | -0.0067615
4.7513 | 106.618 | 107.5642 | 107.0911 | 13.7056 | 3.3415 | -0.0067615
5.1832 | 106.6172 | 107.5416 | 107.0794 | 13.7085 | 3.3428 | -0.0067615
5.6152 | 106.6125 | 107.4349 | 107.0237 | 13.7138 | 3.3444 | -0.0067615
6.0471 | 106.7323 | 107.6186 | 107.1755 | 13.7576 | 3.346 | -0.0067615
6.479 | 106.6679 | 107.4322 | 107.05 | 13.7424 | 3.3481 | -0.0067615
6.911 | 106.5402 | 107.4725 | 107.0063 | 13.7695 | 3.3501 | -0.0067615
7.3429 | 106.5415 | 107.5473 | 107.0444 | 13.7979 | 3.3521 | -0.0067615
7.7748 | 106.4824 | 107.4277 | 106.9551 | 13.8107 | 3.354 | -0.0067615
8.2068 | 106.6062 | 107.5501 | 107.0782 | 13.8454 | 3.3559 | -0.0067615
8.6387 | 106.4566 | 107.4527 | 106.9547 | 13.8528 | 3.3577 | -0.0067615
9.0706 | 106.638 | 107.5413 | 107.0896 | 13.8858 | 3.3596 | -0.0067615
9.5026 | 106.5435 | 107.4533 | 106.9984 | 13.8805 | 3.361 | -0.0067615
9.9345 | 106.5846 | 107.4359 | 107.0102 | 13.9004 | 3.3626 | -0.0067615
10.3664 | 106.5895 | 107.5208 | 107.0552 | 13.9291 | 3.3641 | -0.0067615
10.7984 | 106.4916 | 107.589 | 107.0403 | 13.9651 | 3.3654 | -0.0067615
11.2303 | 106.6425 | 107.5027 | 107.0726 | 13.9663 | 3.3671 | -0.0067615
11.6622 | 106.6093 | 107.4391 | 107.0242 | 13.9738 | 3.3685 | -0.0067615
12.0942 | 106.689 | 107.5412 | 107.1151 | 14.0078 | 3.3699 | -0.0067615
12.5262 | 106.7255 | 107.6442 | 107.1849 | 14.0366 | 3.3713 | -0.0067615
12.9581 | 106.5136 | 107.5791 | 107.0464 | 14.056 | 3.3727 | -0.0067615
13.39 | 106.5705 | 107.6555 | 107.113 | 14.0772 | 3.3744 | -0.0067615
13.822 | 106.6093 | 107.6513 | 107.1303 | 14.0917 | 3.3758 | -0.0067615
14.2539 | 106.6846 | 107.5303 | 107.1074 | 14.0857 | 3.3771 | -0.0067615
14.6858 | 106.619 | 107.5805 | 107.0997 | 14.1054 | 3.3785 | -0.0067615
15.1177 | 106.685 | 107.5684 | 107.1267 | 14.1219 | 3.3799 | -0.0067615
15.5497 | 106.7639 | 107.5553 | 107.1596 | 14.1302 | 3.3814 | -0.0067615
15.9816 | 106.7078 | 107.6278 | 107.1678 | 14.1683 | 3.3833 | -0.0067615
16.4135 | 106.6939 | 107.4809 | 107.0874 | 14.1592 | 3.3852 | -0.0067615
16.8455 | 106.6113 | 107.5835 | 107.0974 | 14.1932 | 3.3869 | -0.0067615
17.2775 | 106.585 | 107.6302 | 107.1076 | 14.231 | 3.3888 | -0.0067615
17.7094 | 106.6851 | 107.5227 | 107.1039 | 14.2171 | 3.3903 | -0.0067615
18.1413 | 106.6385 | 107.5244 | 107.0814 | 14.2473 | 3.3921 | -0.0067615
18.5732 | 106.7181 | 107.5934 | 107.1558 | 14.2769 | 3.3936 | -0.0067615
19.0051 | 106.7472 | 107.5382 | 107.1427 | 14.2782 | 3.3951 | -0.0067615
19.4371 | 106.5439 | 107.5364 | 107.0401 | 14.3083 | 3.3967 | -0.0067615
19.869 | 106.6017 | 107.6996 | 107.1506 | 14.3465 | 3.3981 | -0.0067615
20.301 | 106.6247 | 107.5612 | 107.093 | 14.3355 | 3.3995 | -0.0067615
20.7329 | 106.7041 | 107.5891 | 107.1466 | 14.3601 | 3.4011 | -0.0067615
21.1649 | 106.7831 | 107.6574 | 107.2202 | 14.3891 | 3.4028 | -0.0067615
21.5967 | 106.7267 | 107.6673 | 107.197 | 14.4082 | 3.4042 | -0.0067615
22.0287 | 106.8152 | 107.6213 | 107.2182 | 14.4137 | 3.406 | -0.0067615
22.4607 | 106.6947 | 107.5791 | 107.1369 | 14.4267 | 3.4081 | -0.0067615
22.8926 | 106.6446 | 107.6224 | 107.1335 | 14.4553 | 3.4099 | -0.0067615
23.3245 | 106.7614 | 107.5321 | 107.1467 | 14.4539 | 3.4119 | -0.0067615
23.7565 | 106.6121 | 107.5893 | 107.1007 | 14.4921 | 3.4137 | -0.0067615
24.1884 | 106.7406 | 107.6988 | 107.2197 | 14.5278 | 3.4154 | -0.0067615
24.6204 | 106.7323 | 107.5797 | 107.156 | 14.5231 | 3.4173 | -0.0067615
25.0522 | 106.6525 | 107.7051 | 107.1788 | 14.5716 | 3.4191 | -0.0067615
25.4842 | 106.713 | 107.5742 | 107.1436 | 14.565 | 3.421 | -0.0067615
25.9161 | 106.5727 | 107.5235 | 107.0481 | 14.5821 | 3.4229 | -0.0067615
26.3481 | 106.7 | 107.6375 | 107.1688 | 14.6142 | 3.4242 | -0.0067615
26.78 | 106.6876 | 107.5901 | 107.1389 | 14.6127 | 3.4257 | -0.0067615
27.2119 | 106.6828 | 107.5526 | 107.1177 | 14.6428 | 3.4275 | -0.0067615
27.6439 | 106.6883 | 107.5763 | 107.1323 | 14.6525 | 3.4289 | -0.0067615
28.0758 | 106.7266 | 107.7121 | 107.2194 | 14.7002 | 3.4302 | -0.0067615
28.5077 | 106.6158 | 107.7241 | 107.17 | 14.7185 | 3.4314 | -0.0067615
28.9397 | 106.7146 | 107.6255 | 107.17 | 14.7125 | 3.4327 | -0.0067615
29.3716 | 106.6218 | 107.6795 | 107.1506 | 14.7524 | 3.4343 | -0.0067615
29.8036 | 106.8179 | 107.7172 | 107.2676 | 14.7604 | 3.4356 | -0.0067615
30.2356 | 106.7681 | 107.6379 | 107.203 | 14.7699 | 3.4371 | -0.0067615
30.6675 | 106.6901 | 107.6756 | 107.1829 | 14.7947 | 3.4386 | -0.0067615
31.0994 | 106.8404 | 107.6532 | 107.2468 | 14.7947 | 3.4397 | -0.0067615
31.5313 | 106.721 | 107.6977 | 107.2094 | 14.8329 | 3.4413 | -0.0067615
31.9632 | 106.8084 | 107.5897 | 107.1991 | 14.8287 | 3.4432 | -0.0067615
32.3952 | 106.8098 | 107.582 | 107.1959 | 14.8463 | 3.4447 | -0.0067615
32.8271 | 106.7709 | 107.7112 | 107.241 | 14.8816 | 3.446 | -0.0067615
33.259 | 106.7549 | 107.7657 | 107.2603 | 14.907 | 3.4475 | -0.0067615
33.691 | 106.8328 | 107.6965 | 107.2647 | 14.9195 | 3.4491 | -0.0067615
34.123 | 106.7861 | 107.6453 | 107.2157 | 14.9157 | 3.4503 | -0.0067615
34.5549 | 106.8065 | 107.7025 | 107.2545 | 14.9568 | 3.4519 | -0.0067615
34.9868 | 106.8388 | 107.7341 | 107.2864 | 14.9789 | 3.4535 | -0.0067615
35.4187 | 106.8719 | 107.6767 | 107.2743 | 14.9799 | 3.455 | -0.0067615
35.8506 | 106.7668 | 107.8333 | 107.3 | 15.0341 | 3.4567 | -0.0067615
36.2825 | 106.7815 | 107.8206 | 107.301 | 15.0363 | 3.4582 | -0.0067615
36.7146 | 106.7653 | 107.6675 | 107.2164 | 15.0355 | 3.4597 | -0.0067615
37.1464 | 106.8378 | 107.6912 | 107.2645 | 15.0467 | 3.461 | -0.0067615
37.5784 | 106.7872 | 107.7118 | 107.2495 | 15.0818 | 3.4627 | -0.0067615
38.0103 | 106.9142 | 107.8573 | 107.3857 | 15.1195 | 3.4641 | -0.0067615
38.4423 | 106.863 | 107.6963 | 107.2797 | 15.1047 | 3.4657 | -0.0067615
38.8742 | 106.8775 | 107.7919 | 107.3347 | 15.1482 | 3.4671 | -0.0067615
39.3062 | 106.8742 | 107.7466 | 107.3104 | 15.1483 | 3.4686 | -0.0067615
39.7381 | 106.7755 | 107.7085 | 107.242 | 15.1648 | 3.4703 | -0.0067615
40.1701 | 106.9055 | 107.8766 | 107.3911 | 15.2129 | 3.472 | -0.0067615
40.6019 | 106.8361 | 107.8485 | 107.3423 | 15.231 | 3.4741 | -0.0067615
41.0339 | 106.9031 | 107.7673 | 107.3352 | 15.2279 | 3.4756 | -0.0067615
41.4659 | 106.7835 | 107.6688 | 107.2261 | 15.2334 | 3.4773 | -0.0067615
41.8978 | 106.9051 | 107.8674 | 107.3863 | 15.2928 | 3.4788 | -0.0067615
42.3297 | 106.8506 | 107.8007 | 107.3256 | 15.2922 | 3.4804 | -0.0067615
42.7616 | 106.9011 | 107.7233 | 107.3122 | 15.3024 | 3.4821 | -0.0067615
43.1935 | 106.8179 | 107.7515 | 107.2847 | 15.3146 | 3.4835 | -0.0067615
43.6255 | 106.8444 | 107.843 | 107.3437 | 15.3579 | 3.485 | -0.0067615
44.0574 | 106.9633 | 107.7635 | 107.3634 | 15.3546 | 3.4865 | -0.0067615
44.4893 | 106.7942 | 107.849 | 107.3216 | 15.3957 | 3.4882 | -0.0067615
44.9213 | 106.9106 | 107.8012 | 107.3559 | 15.3961 | 3.4893 | -0.0067615
45.3532 | 106.8649 | 107.8061 | 107.3355 | 15.4205 | 3.4912 | -0.0067615
45.7851 | 106.8555 | 107.7128 | 107.2841 | 15.4282 | 3.4929 | -0.0067615
46.2172 | 106.7997 | 107.8046 | 107.3021 | 15.4557 | 3.4943 | -0.0067615
46.649 | 106.9418 | 107.8681 | 107.4049 | 15.4849 | 3.4957 | -0.0067615
47.0809 | 106.8454 | 107.699 | 107.2722 | 15.4678 | 3.4974 | -0.0067615
47.5129 | 106.7649 | 107.785 | 107.275 | 15.5141 | 3.4989 | -0.0067615
47.945 | 106.8769 | 107.716 | 107.2965 | 15.5122 | 3.5005 | -0.0067615
48.3768 | 106.7714 | 107.8535 | 107.3125 | 15.561 | 3.502 | -0.0067615
48.8087 | 106.8042 | 107.7952 | 107.2997 | 15.5616 | 3.5036 | -0.0067615
49.2406 | 106.7902 | 107.7034 | 107.2468 | 15.5668 | 3.505 | -0.0067615
49.6726 | 106.851 | 107.816 | 107.3335 | 15.602 | 3.5066 | -0.0067615
50.1045 | 106.8068 | 107.7285 | 107.2677 | 15.597 | 3.5084 | -0.0067615
50.5364 | 106.9103 | 107.7547 | 107.3325 | 15.6216 | 3.5101 | -0.0067615
50.9684 | 106.8308 | 107.74 | 107.2854 | 15.6401 | 3.512 | -0.0067615
51.4004 | 106.7343 | 107.6981 | 107.2162 | 15.6539 | 3.5136 | -0.0067615
51.8323 | 106.9074 | 107.7648 | 107.3361 | 15.6811 | 3.515 | -0.0067615
52.2642 | 106.7626 | 107.6567 | 107.2096 | 15.6835 | 3.5162 | -0.0067615
52.6962 | 106.8172 | 107.8204 | 107.3188 | 15.7217 | 3.5172 | -0.0067615
53.1281 | 106.7966 | 107.8361 | 107.3164 | 15.7547 | 3.5186 | -0.0067615
53.5601 | 106.8046 | 107.8283 | 107.3164 | 15.757 | 3.5197 | -0.0067615
53.992 | 106.8185 | 107.7541 | 107.2863 | 15.7644 | 3.521 | -0.0067615
54.4239 | 106.8852 | 107.8695 | 107.3774 | 15.795 | 3.5222 | -0.0067615
54.8559 | 106.9554 | 107.8933 | 107.4243 | 15.8126 | 3.5232 | -0.0067615
55.2878 | 106.9489 | 107.8988 | 107.4238 | 15.8295 | 3.5244 | -0.0067615
55.7197 | 106.8829 | 107.8651 | 107.374 | 15.8414 | 3.5257 | -0.0067615
56.1516 | 106.9361 | 107.8307 | 107.3834 | 15.8541 | 3.5268 | -0.0067615
56.5836 | 106.9176 | 107.8054 | 107.3615 | 15.8548 | 3.5281 | -0.0067615
57.0155 | 106.8217 | 107.9201 | 107.3709 | 15.9049 | 3.5296 | -0.0067615
57.4475 | 107.0015 | 107.8994 | 107.4504 | 15.9076 | 3.5311 | -0.0067615
57.8794 | 106.8492 | 107.9108 | 107.38 | 15.9401 | 3.5325 | -0.0067615
58.3114 | 106.8965 | 107.9173 | 107.4069 | 15.9536 | 3.5341 | -0.0067615
58.7433 | 106.8751 | 107.8043 | 107.3397 | 15.9537 | 3.5356 | -0.0067615
59.1752 | 106.9837 | 107.9855 | 107.4846 | 16.0033 | 3.537 | -0.0067615
59.6071 | 106.9031 | 107.8867 | 107.3949 | 16.0138 | 3.539 | -0.0067615
60.039 | 106.9011 | 107.9859 | 107.4435 | 16.0469 | 3.5405 | -0.0067615
60.471 | 106.9461 | 107.9346 | 107.4403 | 16.067 | 3.5425 | -0.0067615
60.9029 | 106.9302 | 107.875 | 107.4026 | 16.0688 | 3.5442 | -0.0067615
61.3349 | 106.9419 | 107.9353 | 107.4386 | 16.1008 | 3.546 | -0.0067615
61.7668 | 106.9156 | 107.8421 | 107.3789 | 16.1148 | 3.5481 | -0.0067615
62.1987 | 106.9552 | 107.8281 | 107.3917 | 16.121 | 3.5499 | -0.0067615
62.6307 | 106.9664 | 107.83 | 107.3982 | 16.1448 | 3.5516 | -0.0067615
63.0626 | 107.0179 | 107.8582 | 107.438 | 16.1724 | 3.5534 | -0.0067615
63.4945 | 106.8917 | 107.7943 | 107.343 | 16.1893 | 3.5558 | -0.0067615
63.9265 | 106.8349 | 107.8105 | 107.3227 | 16.2133 | 3.5576 | -0.0067615
64.3585 | 107.0397 | 107.7907 | 107.4152 | 16.2173 | 3.559 | -0.0067615
64.7904 | 107.4212 | 107.4212 | 107.4212 | 16.0465 | 3.5604 | -0.0067615
65.2223 | 106.8747 | 107.9259 | 107.4003 | 16.2899 | 3.5622 | -0.0067615
65.6543 | 106.8882 | 107.9055 | 107.3969 | 16.3046 | 3.5636 | -0.0067615
66.0862 | 107.0028 | 107.8884 | 107.4456 | 16.3105 | 3.5647 | -0.0067615
66.5181 | 106.942 | 107.7843 | 107.3632 | 16.294 | 3.5659 | -0.0067615
66.9501 | 106.8739 | 107.9225 | 107.3982 | 16.3664 | 3.5678 | -0.0067615
67.382 | 106.9984 | 107.7815 | 107.3899 | 16.3338 | 3.5689 | -0.0067615
67.8139 | 106.8802 | 107.8803 | 107.3803 | 16.3818 | 3.5705 | -0.0067615
68.2459 | 106.973 | 107.7907 | 107.3818 | 16.3747 | 3.572 | -0.0067615
68.6778 | 106.9779 | 107.7869 | 107.3824 | 16.3917 | 3.5733 | -0.0067615
69.1098 | 107.0093 | 107.7898 | 107.3996 | 16.4141 | 3.5749 | -0.0067615
69.5417 | 107.0133 | 107.8314 | 107.4223 | 16.4327 | 3.576 | -0.0067615
69.9737 | 106.9007 | 107.9234 | 107.4121 | 16.4827 | 3.5775 | -0.0067615
70.4056 | 106.9085 | 107.8872 | 107.3978 | 16.4812 | 3.5789 | -0.0067615
70.8375 | 106.8716 | 107.8226 | 107.3471 | 16.4904 | 3.5803 | -0.0067615
71.2694 | 106.9978 | 107.9604 | 107.4791 | 16.5289 | 3.5815 | -0.0067615
71.7014 | 106.9487 | 107.9045 | 107.4266 | 16.5399 | 3.5832 | -0.0067615
72.1333 | 106.9719 | 107.9063 | 107.4391 | 16.5649 | 3.5848 | -0.0067615
72.5652 | 107.0022 | 107.899 | 107.4506 | 16.5815 | 3.5863 | -0.0067615
72.9972 | 106.8619 | 107.8291 | 107.3455 | 16.5913 | 3.5877 | -0.0067615
73.429 | 107.0894 | 107.8994 | 107.4944 | 16.6096 | 3.5892 | -0.0067615
73.861 | 106.8324 | 107.8999 | 107.3662 | 16.6416 | 3.591 | -0.0067615
74.293 | 107.0411 | 107.8857 | 107.4634 | 16.645 | 3.5925 | -0.0067615
74.7249 | 106.9943 | 107.8148 | 107.4046 | 16.6551 | 3.5941 | -0.0067615
75.1569 | 106.9743 | 107.862 | 107.4182 | 16.6851 | 3.5955 | -0.0067615
75.5888 | 106.9327 | 107.8969 | 107.4148 | 16.7077 | 3.5972 | -0.0067615
76.0207 | 106.9817 | 107.8827 | 107.4322 | 16.7273 | 3.5986 | -0.0067615
76.4526 | 107.0567 | 107.8589 | 107.4578 | 16.7258 | 3.5998 | -0.0067615
76.8845 | 106.9785 | 107.9353 | 107.4569 | 16.7698 | 3.6013 | -0.0067615
77.3165 | 106.9847 | 107.9987 | 107.4917 | 16.7848 | 3.6025 | -0.0067615
77.7484 | 106.8701 | 107.9299 | 107.4 | 16.8079 | 3.6041 | -0.0067615
78.1804 | 106.8681 | 107.9304 | 107.3992 | 16.8307 | 3.6057 | -0.0067615
78.6123 | 106.9138 | 107.88 | 107.3969 | 16.8324 | 3.6073 | -0.0067615
79.0443 | 107.0132 | 107.9393 | 107.4763 | 16.8605 | 3.6086 | -0.0067615
79.4762 | 107.0067 | 107.8788 | 107.4428 | 16.8578 | 3.6103 | -0.0067615
79.9081 | 106.9602 | 107.8879 | 107.424 | 16.8975 | 3.6121 | -0.0067615
80.34 | 106.9942 | 107.9522 | 107.4732 | 16.9228 | 3.6134 | -0.0067615
80.772 | 106.9064 | 107.8013 | 107.3539 | 16.9247 | 3.615 | -0.0067615
81.204 | 106.8894 | 107.9628 | 107.4261 | 16.9652 | 3.6163 | -0.0067615
81.6359 | 107.003 | 107.8193 | 107.4111 | 16.9487 | 3.6178 | -0.0067615
82.0678 | 106.947 | 107.8555 | 107.4013 | 16.9695 | 3.6189 | -0.0067615
82.4998 | 106.9558 | 107.9736 | 107.4647 | 17.0062 | 3.6202 | -0.0067615
82.9317 | 106.9479 | 107.8479 | 107.3979 | 17.0137 | 3.6222 | -0.0067615
83.3636 | 107.0041 | 107.926 | 107.4651 | 17.045 | 3.6236 | -0.0067615
83.7956 | 106.929 | 107.8578 | 107.3934 | 17.0565 | 3.6254 | -0.0067615
84.2275 | 106.9778 | 107.9038 | 107.4408 | 17.0834 | 3.627 | -0.0067615
84.6595 | 106.9477 | 107.7919 | 107.3698 | 17.0691 | 3.6284 | -0.0067615
85.0914 | 106.993 | 107.8185 | 107.4058 | 17.0915 | 3.6297 | -0.0067615
85.5233 | 106.9443 | 107.8829 | 107.4136 | 17.1239 | 3.631 | -0.0067615
85.9552 | 106.8519 | 107.9134 | 107.3827 | 17.1634 | 3.6329 | -0.0067615
86.3872 | 106.98 | 107.9045 | 107.4423 | 17.1708 | 3.6345 | -0.0067615
86.8191 | 106.9671 | 107.9716 | 107.4693 | 17.1984 | 3.636 | -0.0067615
87.2511 | 106.8721 | 107.8331 | 107.3526 | 17.186 | 3.6376 | -0.0067615
87.683 | 106.9595 | 107.84 | 107.3997 | 17.2093 | 3.6392 | -0.0067615
88.115 | 106.9439 | 107.8489 | 107.3964 | 17.2467 | 3.641 | -0.0067615
88.5469 | 106.9642 | 107.9906 | 107.4774 | 17.2876 | 3.6422 | -0.0067615
88.9789 | 106.8191 | 107.7664 | 107.2928 | 17.2612 | 3.6441 | -0.0067615
89.4107 | 106.8951 | 107.9737 | 107.4344 | 17.3257 | 3.6453 | -0.0067615
89.8427 | 106.9221 | 107.8979 | 107.41 | 17.3211 | 3.6467 | -0.0067615
90.2746 | 106.9342 | 107.9645 | 107.4494 | 17.3643 | 3.6482 | -0.0067615
90.7065 | 106.9352 | 107.9062 | 107.4207 | 17.3644 | 3.6498 | -0.0067615
91.1385 | 106.9677 | 107.849 | 107.4084 | 17.3723 | 3.6511 | -0.0067615
91.5704 | 106.8645 | 107.8686 | 107.3665 | 17.3991 | 3.6526 | -0.0067615
92.0024 | 106.9705 | 107.925 | 107.4478 | 17.4246 | 3.6541 | -0.0067615
92.4343 | 106.8218 | 107.9077 | 107.3648 | 17.443 | 3.6557 | -0.0067615
92.8662 | 106.8776 | 107.8423 | 107.3599 | 17.4374 | 3.657 | -0.0067615
93.2982 | 106.8151 | 107.8921 | 107.3536 | 17.4763 | 3.6585 | -0.0067615
93.7301 | 106.9323 | 107.9636 | 107.448 | 17.5123 | 3.66 | -0.0067615
94.162 | 106.8084 | 107.9026 | 107.3555 | 17.5214 | 3.6618 | -0.0067615
94.594 | 106.9648 | 107.8755 | 107.4201 | 17.5223 | 3.663 | -0.0067615
95.0258 | 106.9799 | 107.8119 | 107.3959 | 17.5201 | 3.6645 | -0.0067615
95.4579 | 106.8064 | 107.8128 | 107.3096 | 17.5578 | 3.6662 | -0.0067615
95.8897 | 106.8843 | 107.9585 | 107.4214 | 17.597 | 3.6675 | -0.0067615
96.3217 | 106.8864 | 107.7668 | 107.3266 | 17.5878 | 3.6692 | -0.0067615
96.7536 | 106.8912 | 107.9254 | 107.4083 | 17.6334 | 3.6702 | -0.0067615
97.1856 | 106.9096 | 107.8374 | 107.3735 | 17.6219 | 3.6716 | -0.0067615
97.6175 | 106.8809 | 107.8802 | 107.3805 | 17.6608 | 3.6728 | -0.0067615
98.0495 | 106.8675 | 107.9316 | 107.3995 | 17.675 | 3.674 | -0.0067615
98.4814 | 106.9277 | 107.9655 | 107.4466 | 17.7108 | 3.6755 | -0.0067615
98.9134 | 106.944 | 107.9492 | 107.4466 | 17.7296 | 3.6769 | -0.0067615
99.3452 | 106.8321 | 107.8675 | 107.3498 | 17.7219 | 3.6781 | -0.0067615
99.7773 | 106.8113 | 107.9901 | 107.4007 | 17.7737 | 3.6798 | -0.0067615
100.2092 | 106.906 | 107.9557 | 107.4308 | 17.7721 | 3.681 | -0.0067615
100.6411 | 106.8634 | 107.8312 | 107.3473 | 17.7726 | 3.6825 | -0.0067615
101.0731 | 106.9255 | 108.0021 | 107.4638 | 17.818 | 3.6838 | -0.0067615
101.5049 | 106.9256 | 107.9638 | 107.4447 | 17.8298 | 3.6852 | -0.0067615
101.9369 | 106.9244 | 107.8717 | 107.3981 | 17.8359 | 3.6863 | -0.0067615
102.3688 | 106.934 | 107.858 | 107.396 | 17.839 | 3.6877 | -0.0067615
102.8008 | 106.9396 | 107.9329 | 107.4362 | 17.8831 | 3.6891 | -0.0067615
103.2327 | 107.0546 | 108.0046 | 107.5296 | 17.8972 | 3.6901 | -0.0067615
103.6646 | 106.929 | 107.9105 | 107.4198 | 17.9192 | 3.692 | -0.0067615
104.0965 | 106.9141 | 107.9349 | 107.4245 | 17.9239 | 3.6928 | -0.0067615
104.5285 | 106.9525 | 108.0012 | 107.4769 | 17.9698 | 3.6944 | -0.0067615
104.9604 | 106.8358 | 107.9441 | 107.3899 | 17.9847 | 3.6959 | -0.0067615
105.3924 | 106.9171 | 107.965 | 107.441 | 17.9892 | 3.6971 | -0.0067615
105.8243 | 106.9583 | 108.0778 | 107.518 | 18.04 | 3.6985 | -0.0067615
106.2562 | 106.9469 | 107.9873 | 107.4671 | 18.0325 | 3.6999 | -0.0067615
106.6882 | 106.9137 | 107.9348 | 107.4243 | 18.0372 | 3.701 | -0.0067615
107.1201 | 106.9399 | 107.9718 | 107.4558 | 18.0667 | 3.7024 | -0.0067615
107.5521 | 106.9528 | 108.0066 | 107.4797 | 18.0907 | 3.7037 | -0.0067615
107.984 | 106.8676 | 108.0552 | 107.4614 | 18.1175 | 3.7051 | -0.0067615
108.4159 | 107.0368 | 107.9812 | 107.509 | 18.1097 | 3.7063 | -0.0067615
108.8479 | 106.9768 | 107.934 | 107.4554 | 18.1405 | 3.7081 | -0.0067615
109.2798 | 106.9357 | 107.9929 | 107.4643 | 18.1545 | 3.7093 | -0.0067615
109.7118 | 106.9959 | 108.019 | 107.5075 | 18.1933 | 3.711 | -0.0067615
110.1437 | 106.8903 | 107.9257 | 107.408 | 18.1864 | 3.7125 | -0.0067615
110.5756 | 106.9131 | 108.0035 | 107.4583 | 18.2175 | 3.7138 | -0.0067615
111.0076 | 106.8281 | 108.0176 | 107.4228 | 18.2583 | 3.7157 | -0.0067615
111.4395 | 107.023 | 107.9191 | 107.4711 | 18.2485 | 3.7168 | -0.0067615
111.8714 | 106.9152 | 107.9434 | 107.4293 | 18.2662 | 3.718 | -0.0067615
112.3034 | 106.8957 | 107.999 | 107.4474 | 18.3004 | 3.7197 | -0.0067615
112.7352 | 107.0571 | 108.0122 | 107.5347 | 18.3024 | 3.7207 | -0.0067615
113.1672 | 106.9912 | 108.016 | 107.5036 | 18.3496 | 3.7231 | -0.0067615
113.5991 | 106.9043 | 108.0183 | 107.4613 | 18.3492 | 3.7242 | -0.0067615
114.0311 | 106.9373 | 107.9925 | 107.4649 | 18.3648 | 3.7256 | -0.0067615
114.4631 | 106.8976 | 108.0236 | 107.4606 | 18.3959 | 3.7275 | -0.0067615
114.895 | 106.8518 | 107.9703 | 107.4111 | 18.407 | 3.7289 | -0.0067615
115.3269 | 106.9711 | 107.9573 | 107.4642 | 18.4106 | 3.7305 | -0.0067615
115.7589 | 106.8381 | 107.9673 | 107.4027 | 18.4479 | 3.7321 | -0.0067615
116.1908 | 106.849 | 107.9155 | 107.3822 | 18.4635 | 3.7338 | -0.0067615
116.6227 | 106.8323 | 107.9233 | 107.3778 | 18.484 | 3.7351 | -0.0067615
117.0547 | 106.9597 | 107.987 | 107.4734 | 18.5117 | 3.7363 | -0.0067615
117.4866 | 106.8591 | 107.9344 | 107.3967 | 18.5066 | 3.7373 | -0.0067615
117.9185 | 106.8457 | 107.9212 | 107.3835 | 18.5197 | 3.7385 | -0.0067615
118.3505 | 106.839 | 108.0354 | 107.4372 | 18.5776 | 3.74 | -0.0067615
118.7823 | 106.9536 | 107.8727 | 107.4131 | 18.5592 | 3.7416 | -0.0067615
119.2144 | 106.9039 | 107.8846 | 107.3943 | 18.5988 | 3.7433 | -0.0067615
119.6462 | 106.8679 | 107.9728 | 107.4204 | 18.6154 | 3.7444 | -0.0067615
120.0781 | 106.9263 | 107.9395 | 107.4329 | 18.647 | 3.746 | -0.0067615
120.5101 | 106.8934 | 107.982 | 107.4377 | 18.6592 | 3.7474 | -0.0067615
120.9421 | 106.9432 | 108.0074 | 107.4753 | 18.7039 | 3.7493 | -0.0067615
121.374 | 106.9661 | 107.9859 | 107.476 | 18.7038 | 3.7503 | -0.0067615
121.8059 | 106.9654 | 107.9146 | 107.44 | 18.6985 | 3.7517 | -0.0067615
122.2378 | 106.8208 | 108.0094 | 107.4151 | 18.7488 | 3.7533 | -0.0067615
122.6698 | 106.9786 | 108.05 | 107.5143 | 18.7789 | 3.755 | -0.0067615
123.1018 | 106.9217 | 108.0205 | 107.4711 | 18.7747 | 3.7564 | -0.0067615
123.5336 | 107.0463 | 107.994 | 107.5202 | 18.7769 | 3.7578 | -0.0067615
123.9656 | 106.8607 | 107.9389 | 107.3998 | 18.8055 | 3.7597 | -0.0067615
124.3976 | 106.943 | 108.0203 | 107.4817 | 18.8438 | 3.7612 | -0.0067615
124.8295 | 106.8842 | 107.9579 | 107.421 | 18.8534 | 3.7626 | -0.0067615
125.2614 | 106.9812 | 108.056 | 107.5186 | 18.8873 | 3.7638 | -0.0067615
125.6934 | 106.8473 | 107.9678 | 107.4076 | 18.8769 | 3.7652 | -0.0067615
126.1253 | 106.8267 | 107.9981 | 107.4124 | 18.9211 | 3.7668 | -0.0067615
126.5572 | 106.8536 | 107.9174 | 107.3855 | 18.9138 | 3.7682 | -0.0067615
126.9892 | 106.8641 | 107.9304 | 107.3973 | 18.936 | 3.7695 | -0.0067615
127.4211 | 106.9122 | 108.0085 | 107.4603 | 18.9654 | 3.7709 | -0.0067615
127.853 | 106.9372 | 107.9928 | 107.465 | 18.9854 | 3.7723 | -0.0067615
128.285 | 106.9071 | 108.0628 | 107.485 | 19.0127 | 3.7733 | -0.0067615
128.717 | 106.9173 | 108.0051 | 107.4612 | 19.0088 | 3.7746 | -0.0067615
129.1489 | 106.8422 | 108.0467 | 107.4445 | 19.0523 | 3.7761 | -0.0067615
129.5808 | 106.9363 | 107.9648 | 107.4505 | 19.065 | 3.7779 | -0.0067615
130.0127 | 106.8552 | 108.1005 | 107.4778 | 19.0995 | 3.7789 | -0.0067615
130.4447 | 106.9215 | 108.1386 | 107.5301 | 19.1302 | 3.7805 | -0.0067615
130.8766 | 106.9117 | 108.032 | 107.4719 | 19.1187 | 3.7818 | -0.0067615
131.3086 | 106.8651 | 108.0357 | 107.4504 | 19.1585 | 3.7837 | -0.0067615
131.7404 | 107.0275 | 108.1125 | 107.57 | 19.1729 | 3.7846 | -0.0067615
132.1724 | 106.9857 | 108.0574 | 107.5215 | 19.1836 | 3.786 | -0.0067615
132.6044 | 106.9321 | 108.1832 | 107.5576 | 19.2285 | 3.7875 | -0.0067615
133.0363 | 107.0493 | 108.1241 | 107.5867 | 19.2391 | 3.7889 | -0.0067615
133.4682 | 106.9491 | 108.0013 | 107.4752 | 19.2236 | 3.7905 | -0.0067615
133.9001 | 106.9344 | 108.0222 | 107.4783 | 19.246 | 3.7917 | -0.0067615
134.3321 | 106.8641 | 107.9914 | 107.4277 | 19.2824 | 3.7935 | -0.0067615
134.764 | 107.0822 | 108.2042 | 107.6432 | 19.3159 | 3.7943 | -0.0067615
135.196 | 106.962 | 108.118 | 107.54 | 19.3425 | 3.7962 | -0.0067615
135.6279 | 106.9926 | 108.168 | 107.5803 | 19.3721 | 3.7976 | -0.0067615
136.0598 | 107.0128 | 108.0577 | 107.5352 | 19.3589 | 3.7992 | -0.0067615
136.4917 | 106.817 | 108.0063 | 107.4116 | 19.3696 | 3.8006 | -0.0067615
136.9237 | 106.8782 | 108.119 | 107.4986 | 19.412 | 3.8018 | -0.0067615
137.3556 | 106.9294 | 108.0594 | 107.4944 | 19.4429 | 3.8039 | -0.0067615
137.7876 | 106.9231 | 108.0391 | 107.4811 | 19.4249 | 3.8048 | -0.0067615
138.2195 | 106.8771 | 108.0881 | 107.4826 | 19.4695 | 3.8064 | -0.0067615
138.6515 | 106.964 | 108.0161 | 107.49 | 19.4659 | 3.8079 | -0.0067615
139.0834 | 107.0697 | 108.2109 | 107.6403 | 19.5139 | 3.809 | -0.0067615
139.5154 | 106.9807 | 108.1629 | 107.5718 | 19.5418 | 3.8106 | -0.0067615
139.9473 | 107.0708 | 108.0473 | 107.5591 | 19.5131 | 3.8119 | -0.0067615
140.3792 | 106.9152 | 108.1344 | 107.5248 | 19.5656 | 3.8133 | -0.0067615
140.8112 | 106.9756 | 108.1944 | 107.585 | 19.5997 | 3.8149 | -0.0067615
141.243 | 107.0802 | 108.1221 | 107.6012 | 19.587 | 3.8161 | -0.0067615
141.675 | 106.8584 | 108.0578 | 107.4581 | 19.6169 | 3.8178 | -0.0067615
142.107 | 106.8996 | 108.0353 | 107.4675 | 19.62 | 3.8192 | -0.0067615
142.5389 | 106.8951 | 108.1074 | 107.5012 | 19.6653 | 3.8205 | -0.0067615
142.9708 | 106.9245 | 108.1032 | 107.5138 | 19.6925 | 3.8223 | -0.0067615
143.4027 | 106.8672 | 108.0565 | 107.4618 | 19.7051 | 3.824 | -0.0067615
143.8347 | 106.965 | 108.1031 | 107.534 | 19.6931 | 3.8246 | -0.0067615
144.2666 | 106.9381 | 108.2379 | 107.588 | 19.757 | 3.8261 | -0.0067615
144.6986 | 106.9779 | 108.0237 | 107.5008 | 19.7394 | 3.8276 | -0.0067615
145.1304 | 106.9581 | 108.0848 | 107.5215 | 19.7488 | 3.8284 | -0.0067615
145.5624 | 106.8206 | 108.1144 | 107.4675 | 19.8116 | 3.8303 | -0.0067615
145.9944 | 107.0164 | 108.2359 | 107.6261 | 19.8338 | 3.8313 | -0.0067615
146.4264 | 106.8837 | 108.1261 | 107.5049 | 19.8343 | 3.8328 | -0.0067615
146.8582 | 106.9577 | 108.1554 | 107.5565 | 19.8595 | 3.8339 | -0.0067615
147.2902 | 107.0744 | 108.2269 | 107.6507 | 19.8748 | 3.8349 | -0.0067615
147.7221 | 107.0059 | 108.2208 | 107.6134 | 19.911 | 3.8366 | -0.0067615
148.154 | 106.9775 | 108.1608 | 107.5692 | 19.9258 | 3.8382 | -0.0067615
148.586 | 106.992 | 108.0776 | 107.5348 | 19.914 | 3.8397 | -0.0067615
149.0179 | 106.9955 | 108.2217 | 107.6086 | 19.9602 | 3.8409 | -0.0067615
149.4499 | 107.0463 | 108.1285 | 107.5874 | 19.9526 | 3.8427 | -0.0067615
149.8818 | 106.9549 | 108.1454 | 107.5501 | 20.0138 | 3.8447 | -0.0067615
150.3137 | 106.8873 | 108.1287 | 107.508 | 20.0183 | 3.8459 | -0.0067615
150.7457 | 106.9479 | 108.011 | 107.4795 | 20.018 | 3.8475 | -0.0067615
151.1776 | 106.941 | 108.1439 | 107.5425 | 20.0414 | 3.8485 | -0.0067615
151.6095 | 106.8959 | 108.1896 | 107.5427 | 20.0675 | 3.8499 | -0.0067615
152.0415 | 106.9647 | 108.0368 | 107.5008 | 20.0623 | 3.8514 | -0.0067615
152.4734 | 106.9545 | 108.2173 | 107.5859 | 20.1151 | 3.8526 | -0.0067615
152.9054 | 106.9232 | 108.1184 | 107.5208 | 20.1179 | 3.8542 | -0.0067615
153.3373 | 106.845 | 108.0988 | 107.4719 | 20.1352 | 3.8558 | -0.0067615
153.7692 | 106.8467 | 108.0922 | 107.4695 | 20.1578 | 3.8569 | -0.0067615
154.2012 | 106.9832 | 108.2245 | 107.6039 | 20.1929 | 3.858 | -0.0067615
154.6331 | 106.9763 | 108.2344 | 107.6054 | 20.2203 | 3.8595 | -0.0067615
155.065 | 107.0066 | 108.0988 | 107.5527 | 20.1967 | 3.8606 | -0.0067615
155.4969 | 107.0411 | 108.2498 | 107.6454 | 20.262 | 3.862 | -0.0067615
155.9288 | 106.9397 | 108.0475 | 107.4936 | 20.2303 | 3.8635 | -0.0067615
156.3608 | 107.0069 | 108.2502 | 107.6286 | 20.2827 | 3.8647 | -0.0067615
156.7928 | 106.9098 | 108.233 | 107.5714 | 20.3033 | 3.8661 | -0.0067615
157.2247 | 106.9996 | 108.2153 | 107.6075 | 20.3375 | 3.8676 | -0.0067615
157.6566 | 107.1226 | 108.2457 | 107.6842 | 20.3265 | 3.8685 | -0.0067615
158.0885 | 106.8912 | 108.1553 | 107.5232 | 20.353 | 3.8704 | -0.0067615
158.5205 | 106.9011 | 108.1641 | 107.5326 | 20.3721 | 3.8715 | -0.0067615
158.9524 | 107.109 | 108.2587 | 107.6838 | 20.3893 | 3.8726 | -0.0067615
159.3844 | 106.9238 | 108.1742 | 107.549 | 20.4119 | 3.8739 | -0.0067615
159.8163 | 106.9901 | 108.2828 | 107.6365 | 20.4393 | 3.8755 | -0.0067615
160.2482 | 106.9479 | 108.0307 | 107.4893 | 20.4367 | 3.8772 | -0.0067615
160.6802 | 106.8651 | 108.2339 | 107.5495 | 20.4902 | 3.8784 | -0.0067615
161.1121 | 106.9717 | 108.1846 | 107.5781 | 20.4599 | 3.8794 | -0.0067615
161.5441 | 106.9746 | 108.2503 | 107.6124 | 20.5104 | 3.8808 | -0.0067615
161.976 | 106.9425 | 108.2921 | 107.6173 | 20.5617 | 3.8823 | -0.0067615
162.4079 | 107.0649 | 108.2763 | 107.6706 | 20.5571 | 3.8834 | -0.0067615
162.8398 | 107.0933 | 108.2005 | 107.6469 | 20.5526 | 3.8851 | -0.0067615
163.2718 | 106.9598 | 108.1759 | 107.5679 | 20.5634 | 3.8861 | -0.0067615
163.7037 | 106.8285 | 108.2047 | 107.5166 | 20.6027 | 3.8876 | -0.0067615
164.1357 | 107.0676 | 108.1786 | 107.6231 | 20.6015 | 3.8883 | -0.0067615
164.5676 | 106.8784 | 108.2574 | 107.5679 | 20.6557 | 3.8901 | -0.0067615
164.9996 | 107.0636 | 108.2263 | 107.6449 | 20.6581 | 3.8916 | -0.0067615
165.4315 | 107.0357 | 108.3119 | 107.6738 | 20.6901 | 3.8926 | -0.0067615
165.8634 | 107.083 | 108.2064 | 107.6447 | 20.6809 | 3.8944 | -0.0067615
166.2953 | 106.9391 | 108.2921 | 107.6156 | 20.7101 | 3.8957 | -0.0067615
166.7273 | 106.9161 | 108.3167 | 107.6164 | 20.7518 | 3.8969 | -0.0067615
167.1592 | 106.8976 | 108.3248 | 107.6112 | 20.7793 | 3.8985 | -0.0067615
167.5911 | 106.9919 | 108.2328 | 107.6124 | 20.7855 | 3.9002 | -0.0067615
168.0231 | 106.9765 | 108.2834 | 107.6299 | 20.7941 | 3.9007 | -0.0067615
168.455 | 106.892 | 108.1442 | 107.5181 | 20.783 | 3.9021 | -0.0067615
168.887 | 106.9286 | 108.2016 | 107.5651 | 20.8381 | 3.9039 | -0.0067615
169.3188 | 107.049 | 108.3493 | 107.6992 | 20.8556 | 3.9044 | -0.0067615
169.7509 | 106.9025 | 108.1586 | 107.5305 | 20.8519 | 3.906 | -0.0067615
170.1828 | 107.0424 | 108.2111 | 107.6267 | 20.8766 | 3.9073 | -0.0067615
170.6147 | 106.964 | 108.1247 | 107.5444 | 20.9011 | 3.9087 | -0.0067615
171.0467 | 106.989 | 108.275 | 107.632 | 20.9496 | 3.9098 | -0.0067615
171.4786 | 106.9104 | 108.1651 | 107.5378 | 20.9475 | 3.9114 | -0.0067615
171.9105 | 106.962 | 108.2145 | 107.5882 | 20.9578 | 3.9124 | -0.0067615
172.3425 | 106.9702 | 108.1055 | 107.5379 | 20.9584 | 3.9141 | -0.0067615
172.7744 | 107.0427 | 108.1299 | 107.5863 | 20.993 | 3.9153 | -0.0067615
173.2064 | 106.9992 | 108.1916 | 107.5954 | 21.0058 | 3.9167 | -0.0067615
173.6382 | 106.9034 | 108.168 | 107.5357 | 21.0429 | 3.9184 | -0.0067615
174.0702 | 106.9093 | 108.2403 | 107.5748 | 21.0571 | 3.9199 | -0.0067615
174.5021 | 106.9778 | 108.2148 | 107.5963 | 21.0725 | 3.9213 | -0.0067615
174.934 | 106.9488 | 108.2574 | 107.6031 | 21.1274 | 3.9229 | -0.0067615
175.366 | 106.9207 | 108.187 | 107.5538 | 21.1328 | 3.9246 | -0.0067615
175.7979 | 107.0925 | 108.3417 | 107.7171 | 21.1392 | 3.925 | -0.0067615
176.2298 | 106.9789 | 108.1665 | 107.5727 | 21.1578 | 3.9272 | -0.0067615
176.6618 | 106.9749 | 108.2129 | 107.5939 | 21.2071 | 3.9285 | -0.0067615
177.0937 | 106.9345 | 108.201 | 107.5677 | 21.2017 | 3.9297 | -0.0067615
177.5257 | 107.0696 | 108.3254 | 107.6975 | 21.2403 | 3.9305 | -0.0067615
177.9576 | 107.0543 | 108.2457 | 107.65 | 21.2515 | 3.9323 | -0.0067615
178.3896 | 106.9611 | 108.2512 | 107.6062 | 21.2527 | 3.9336 | -0.0067615
178.8215 | 107.0721 | 108.2487 | 107.6604 | 21.2677 | 3.9344 | -0.0067615
179.2534 | 106.9206 | 108.1558 | 107.5382 | 21.2795 | 3.9364 | -0.0067615
179.6854 | 107.0451 | 108.2667 | 107.6559 | 21.2761 | 3.9369 | -0.0067615