## B1 adv1
Time [s] | CA left [°] | CA right [°] | CA mean [°] | Volume [μl] | Baseline [mm] | Cradle angle [°]
0 | 13.4419 | 11.9052 | 12.6735 | 5.284 | 5.4254 | 0.15048
0.43186 | 13.3229 | 11.8493 | 12.5861 | 5.2041 | 5.4295 | 0.15048
0.86381 | 13.2596 | 11.8154 | 12.5375 | 5.1571 | 5.4285 | 0.15048
1.2958 | 13.22 | 11.8268 | 12.5234 | 5.1359 | 5.4314 | 0.15048
1.7277 | 13.1777 | 11.7376 | 12.4576 | 5.1078 | 5.4355 | 0.15048
2.1596 | 13.1944 | 11.7393 | 12.4669 | 5.1158 | 5.4357 | 0.15048
2.5915 | 13.1841 | 11.7402 | 12.4622 | 5.1201 | 5.4381 | 0.15048
3.0235 | 13.2864 | 11.8466 | 12.5665 | 5.2285 | 5.439 | 0.15048
3.4555 | 13.4193 | 11.9737 | 12.6965 | 5.2664 | 5.4416 | 0.15048
3.8874 | 13.5283 | 12.0686 | 12.7984 | 5.3491 | 5.4419 | 0.15048
4.3193 | 13.6311 | 12.1914 | 12.9112 | 5.4757 | 5.4423 | 0.15048
4.7513 | 13.6855 | 12.2556 | 12.9705 | 5.5575 | 5.4453 | 0.15048
5.1832 | 13.7357 | 12.3009 | 13.0183 | 5.5544 | 5.4491 | 0.15048
5.6152 | 15.1992 | 13.6909 | 14.445 | 0.00054628 | 5.4007 | 0.15048
6.0471 | 15.1455 | 13.6551 | 14.4003 | 0 | 5.4085 | 0.15048
6.479 | 13.9312 | 12.4153 | 13.1733 | 5.827 | 5.4604 | 0.15048
6.911 | 15.2538 | 13.7203 | 14.487 | 0.00054256 | 5.4148 | 0.15048
7.3428 | 15.1906 | 3.5852e+255 | 1.7926e+255 |  | 5.4421 | 0.15048
7.7748 | 14.174 | 12.6743 | 13.4242 | 6.1485 | 5.4693 | 0.15048
8.2067 | 15.2774 | 13.7359 | 14.5067 | 0 | 5.4335 | 0.15048
8.6387 | 15.3595 | 13.8725 | 14.616 | 0.00054868 | 5.437 | 0.15048
9.0707 | 15.4206 | 13.7441 | 14.5824 | 0 | 5.4433 | 0.15048
9.5025 | 15.4024 | 3.5852e+255 | 1.7926e+255 |  | 5.4419 | 0.15048
9.9346 | 15.5098 | 13.9284 | 14.7191 | 0.00055165 | 5.4529 | 0.15048
10.3664 | 15.4121 | 3.5852e+255 | 1.7926e+255 |  | 5.4462 | 0.15048
10.7984 | 15.4437 | 13.9473 | 14.6955 | 0.0009066 | 5.4636 | 0.15048
11.2304 | 15.5753 | 3.5852e+255 | 1.7926e+255 |  | 5.451 | 0.15048
11.6622 | 15.5767 | 13.9213 | 14.749 | 0 | 5.4771 | 0.15048
12.0942 | 15.6019 | 13.9875 | 14.7947 | 0.00030405 | 5.4812 | 0.15048
12.5261 | 15.649 | 13.9612 | 14.8051 | 0.005119 | 5.4882 | 0.15048
12.9581 | 15.5152 | 13.8661 | 14.6907 | 0 | 5.4942 | 0.15048
13.39 | 15.5748 | 13.981 | 14.7779 | 0 | 5.4989 | 0.15048
13.8219 | 15.6867 | 3.5852e+255 | 1.7926e+255 |  | 5.498 | 0.15048
14.2539 | 15.6406 | 13.885 | 14.7628 | 0.00057206 | 5.5114 | 0.15048
14.6857 | 15.6703 | 13.8757 | 14.773 | 0 | 5.5169 | 0.15048
15.1177 | 15.6993 | 14.0099 | 14.8546 | 0.00094697 | 5.5202 | 0.15048
15.5496 | 15.6279 | 13.8231 | 14.7255 | 0 | 5.5311 | 0.15048
15.9816 | 15.744 | 3.5852e+255 | 1.7926e+255 |  | 5.5247 | 0.15048
16.4135 | 15.7434 | 13.9802 | 14.8618 | 0.00096672 | 5.541 | 0.15048
16.8455 | 15.7665 | 13.9122 | 14.8393 | 0.0005861 | 5.5468 | 0.15048
17.2774 | 15.7214 | 14.1963 | 14.9588 | 0.31648 | 5.5461 | 0.15048
17.7093 | 15.7737 | 13.9733 | 14.8735 | 0.00097115 | 5.5573 | 0.15048
18.1412 | 15.8466 | 13.9732 | 14.9099 | 0.00098181 | 5.5646 | 0.15048
18.5732 | 15.8071 | 14.0054 | 14.9063 | 0.00032406 | 5.5711 | 0.15048
19.0052 | 15.7015 | 13.9313 | 14.8164 | 0.00059271 | 5.5753 | 0.15048
19.4371 | 15.7795 | 13.9757 | 14.8776 | 0 | 5.5817 | 0.15048
19.869 | 15.837 | 14.0033 | 14.9201 | 0.0015103 | 5.5866 | 0.15048
20.301 | 15.7371 | 13.9124 | 14.8247 | 0.00060087 | 5.5944 | 0.15048
20.7329 | 15.6832 | 3.5852e+255 | 1.7926e+255 |  | 5.5908 | 0.15048
21.1648 | 15.79 | 13.9394 | 14.8647 | 0.0031074 | 5.6052 | 0.15048
21.5968 | 15.7399 | 13.9577 | 14.8488 | 0.0015569 | 5.6111 | 0.15048
22.0287 | 15.7201 | 13.8834 | 14.8018 | 0.0010148 | 5.6173 | 0.15048
22.4607 | 15.7642 | 13.9555 | 14.8598 | 0.0022546 | 5.6216 | 0.15048
22.8926 | 15.704 | 13.9064 | 14.8052 | 0.00062429 | 5.6291 | 0.15048
23.3246 | 15.661 | 3.5852e+255 | 1.7926e+255 |  | 5.6253 | 0.15048
23.7564 | 15.6751 | 13.8702 | 14.7726 | 0.03036 | 5.6376 | 0.15048
24.1884 | 15.6139 | 13.8239 | 14.7189 | 0 | 5.6458 | 0.15048
24.6203 | 15.6813 | 13.8971 | 14.7892 | 0.019637 | 5.6499 | 0.15048
25.0523 | 15.7439 | 13.8781 | 14.811 | 0.0016136 | 5.6564 | 0.15048
25.4842 | 15.6163 | 13.8645 | 14.7404 | 0.0074059 | 5.6635 | 0.15048
25.9162 | 15.6929 | 13.8087 | 14.7508 | 0.0016272 | 5.6684 | 0.15048
26.348 | 15.6037 | 13.7844 | 14.694 | 0.001066 | 5.6739 | 0.15048
26.7801 | 15.8045 | 13.8686 | 14.8366 | 0.1189 | 5.68 | 0.15048
27.2119 | 15.6046 | 13.841 | 14.7228 | 0.005912 | 5.6874 | 0.15048
27.644 | 15.6871 | 13.8565 | 14.7718 | 0.0010761 | 5.6935 | 0.15048
28.0758 | 15.635 | 13.8596 | 14.7473 | 0.001076 | 5.6989 | 0.15048
28.5077 | 15.7216 | 13.8458 | 14.7837 | 0.0076388 | 5.7052 | 0.15048
28.9397 | 15.6888 | 13.7918 | 14.7403 | 0.0006668 | 5.7117 | 0.15048
29.3717 | 15.5981 | 13.8026 | 14.7004 | 0.035232 | 5.7159 | 0.15048
29.8036 | 15.6751 | 13.8249 | 14.75 | 0.020932 | 5.7215 | 0.15048
30.2354 | 15.7128 | 13.8714 | 14.7921 | 0.062748 | 5.7264 | 0.15048
30.6674 | 15.6565 | 13.7465 | 14.7015 | 0.049527 | 5.734 | 0.15048
31.0993 | 15.6121 | 13.8009 | 14.7065 | 0.045859 | 5.7387 | 0.15048
31.5313 | 15.7264 | 13.7191 | 14.7227 | 0.050338 | 5.7458 | 0.15048
31.9633 | 15.64 | 13.6742 | 14.6571 | 0.0034578 | 5.7525 | 0.15048
32.3951 | 15.6495 | 13.8111 | 14.7303 | 0.34062 | 5.7539 | 0.15048
32.8272 | 15.6403 | 13.824 | 14.7322 | 0.044658 | 5.7637 | 0.15048
33.2591 | 15.5349 | 13.6776 | 14.6063 | 0.0011416 | 5.7699 | 0.15048
33.691 | 15.5609 | 13.7428 | 14.6519 | 0.088215 | 5.774 | 0.15048
34.1229 | 15.6636 | 13.7083 | 14.6859 | 0.0048561 | 5.7823 | 0.15048
34.5549 | 15.6237 | 13.696 | 14.6599 | 0.071812 | 5.7876 | 0.15048
34.9868 | 15.5826 | 13.807 | 14.6948 | 0.16287 | 5.7909 | 0.15048
35.4188 | 15.6437 | 13.785 | 14.7144 | 0.28455 | 5.796 | 0.15048
35.8507 | 15.6114 | 13.6557 | 14.6335 | 0.057679 | 5.8054 | 0.15048
36.2826 | 15.6205 | 13.7304 | 14.6754 | 0.2525 | 5.8084 | 0.15048
36.7146 | 15.6752 | 13.7734 | 14.7243 | 0.32771 | 5.8107 | 0.15048
37.1465 | 15.4937 | 13.6815 | 14.5876 | 0.062647 | 5.8208 | 0.15048
37.5784 | 15.6578 | 13.6668 | 14.6623 | 0.25768 | 5.8262 | 0.15048
38.0104 | 15.4865 | 13.6256 | 14.556 | 0.13699 | 5.8314 | 0.15048
38.4423 | 15.5508 | 13.721 | 14.6359 | 0.18434 | 5.8357 | 0.15048
38.8742 | 15.5107 | 13.6418 | 14.5763 | 0.092056 | 5.842 | 0.15048
39.3062 | 15.5439 | 13.6134 | 14.5787 | 0.033288 | 5.8476 | 0.15048
39.7381 | 15.5444 | 13.6042 | 14.5743 | 0.050299 | 5.8556 | 0.15048
40.17 | 15.5574 | 13.5884 | 14.5729 | 0.092002 | 5.862 | 0.15048
40.602 | 15.4606 | 13.6718 | 14.5662 | 0.15901 | 5.8625 | 0.15048
41.0339 | 15.5738 | 13.6791 | 14.6265 | 0.78068 | 5.8678 | 0.15048
41.4658 | 15.379 | 13.6418 | 14.5104 | 0.042817 | 5.8742 | 0.15048
41.8978 | 15.5209 | 13.5342 | 14.5276 | 0.032946 | 5.8837 | 0.15048
42.3296 | 15.4133 | 13.4886 | 14.4509 | 0.089565 | 5.8887 | 0.15048
42.7617 | 15.469 | 13.6203 | 14.5447 | 0.30543 | 5.8924 | 0.15048
43.1936 | 15.5364 | 13.6375 | 14.587 | 0.32728 | 5.8968 | 0.15048
43.6255 | 15.5658 | 13.5576 | 14.5617 | 0.23774 | 5.9013 | 0.15048
44.0575 | 15.5103 | 13.5772 | 14.5437 | 0.27047 | 5.9104 | 0.15048
44.4893 | 15.5713 | 13.5126 | 14.542 | 0.14446 | 5.9148 | 0.15048
44.9213 | 15.4755 | 13.5597 | 14.5176 | 0.29779 | 5.9175 | 0.15048
45.3533 | 15.4826 | 13.5401 | 14.5114 | 0.25535 | 5.9252 | 0.15048
45.7852 | 15.5128 | 13.5312 | 14.522 | 0.42143 | 5.9281 | 0.15048
46.2171 | 15.5508 | 13.5233 | 14.5371 | 0.34607 | 5.9336 | 0.15048
46.6491 | 15.5361 | 13.5765 | 14.5563 | 0.25044 | 5.9401 | 0.15048
47.081 | 15.5194 | 13.6117 | 14.5656 | 0.35558 | 5.9421 | 0.15048
47.513 | 15.429 | 13.5521 | 14.4906 | 0.3206 | 5.942 | 0.15048
47.9449 | 15.5529 | 13.5339 | 14.5434 | 0.32267 | 5.9505 | 0.15048
48.3768 | 15.5565 | 13.451 | 14.5037 | 0.26726 | 5.96 | 0.15048
48.8088 | 15.5612 | 13.4197 | 14.4904 | 0.29575 | 5.9626 | 0.15048
49.2407 | 15.3752 | 13.5314 | 14.4533 | 0.32337 | 5.9684 | 0.15048
49.6727 | 15.5261 | 13.5353 | 14.5307 | 0.48031 | 5.9708 | 0.15048
50.1046 | 15.4946 | 13.5862 | 14.5404 | 0.74643 | 5.9758 | 0.15048
50.5364 | 15.3926 | 13.3936 | 14.3931 | 0.29946 | 5.9853 | 0.15048
50.9685 | 15.4484 | 13.3872 | 14.4178 | 0.18595 | 5.9911 | 0.15048
51.4003 | 15.4996 | 13.4693 | 14.4845 | 0.52843 | 5.9944 | 0.15048
51.8323 | 15.4131 | 13.5711 | 14.4921 | 0.4758 | 5.9985 | 0.15048
52.2642 | 15.4872 | 13.5346 | 14.5109 | 0.51806 | 6.0061 | 0.15048
52.6962 | 15.4423 | 13.4713 | 14.4568 | 0.44114 | 6.0106 | 0.15048
53.1281 | 15.5166 | 13.5413 | 14.5289 | 0.81348 | 6.0106 | 0.15048
53.56 | 15.5431 | 13.5027 | 14.5229 | 0.59242 | 6.021 | 0.15048
53.992 | 15.4985 | 14.114 | 14.8063 | 2.4419 | 5.988 | 0.15048
54.424 | 15.4214 | 13.4427 | 14.432 | 0.72265 | 6.0302 | 0.15048
54.8559 | 15.4308 | 13.7059 | 14.5683 | 1.3797 | 6.0211 | 0.15048
55.2878 | 15.4178 | 13.5135 | 14.4656 | 0.70312 | 6.0421 | 0.15048
55.7198 | 15.6267 | 14.0854 | 14.856 | 2.3954 | 6.0137 | 0.15048
56.1517 | 15.4786 | 13.8002 | 14.6394 | 2.064 | 6.0303 | 0.15048
56.5836 | 15.5393 | 13.9099 | 14.7246 | 2.2434 | 6.0298 | 0.15048
57.0156 | 15.4888 | 13.867 | 14.6779 | 1.8636 | 6.0395 | 0.15048
57.4475 | 15.4376 | 13.9292 | 14.6834 | 1.978 | 6.0453 | 0.15048
57.8794 | 15.4875 | 13.7185 | 14.603 | 1.7358 | 6.0563 | 0.15048
58.3113 | 15.4781 | 14.1954 | 14.8367 | 2.9528 | 6.0334 | 0.15048
58.7433 | 15.4259 | 13.9258 | 14.6758 | 2.1701 | 6.0594 | 0.15048
59.1753 | 15.4837 | 14.0074 | 14.7456 | 2.7245 | 6.0564 | 0.15048
59.6072 | 15.3574 | 13.8825 | 14.62 | 1.8772 | 6.0735 | 0.15048
60.0391 | 15.4297 | 13.9765 | 14.7031 | 2.2378 | 6.0744 | 0.15048
60.471 | 15.3236 | 13.7805 | 14.552 | 1.7032 | 6.0833 | 0.15048
60.903 | 15.5673 | 14.0182 | 14.7928 | 2.7319 | 6.0802 | 0.15048
61.3349 | 15.4572 | 13.8281 | 14.6427 | 2.0731 | 6.0893 | 0.15048
61.7669 | 15.3497 | 14.0033 | 14.6765 | 2.5214 | 6.0945 | 0.15048
62.1987 | 15.4988 | 13.8805 | 14.6896 | 2.2301 | 6.0998 | 0.15048
62.6307 | 15.458 | 14.008 | 14.733 | 2.6396 | 6.1006 | 0.15048
63.0626 | 15.4082 | 13.8679 | 14.638 | 2.1715 | 6.1139 | 0.15048
63.4946 | 15.4953 | 13.8146 | 14.655 | 2.2046 | 6.1193 | 0.15048
63.9266 | 15.3715 | 13.83 | 14.6008 | 2.2008 | 6.1274 | 0.15048
64.3585 | 15.371 | 13.6766 | 14.5238 | 1.5152 | 6.1413 | 0.15048
64.7904 | 15.3074 | 13.6976 | 14.5025 | 1.8652 | 6.1379 | 0.15048
65.2223 | 15.4101 | 13.5857 | 14.4979 | 1.4972 | 6.1548 | 0.15048
65.6543 | 15.401 | 13.6552 | 14.5281 | 1.7419 | 6.1518 | 0.15048
66.0862 | 15.4443 | 13.7051 | 14.5747 | 2.1386 | 6.1611 | 0.15048
66.5182 | 15.5095 | 13.8765 | 14.693 | 2.6147 | 6.1575 | 0.15048
66.95 | 15.3548 | 13.7802 | 14.5675 | 2.0848 | 6.1645 | 0.15048
67.382 | 15.4518 | 14.0569 | 14.7543 | 3.3031 | 6.1498 | 0.15048
67.814 | 15.4192 | 14.0883 | 14.7538 | 3.3386 | 6.1474 | 0.15048
68.2459 | 15.3353 | 13.6984 | 14.5169 | 2.0708 | 6.1849 | 0.15048
68.6778 | 15.3794 | 13.7278 | 14.5536 | 2.1335 | 6.1842 | 0.15048
69.1098 | 15.4051 | 13.8169 | 14.611 | 2.6706 | 6.1904 | 0.15048
69.5417 | 15.3619 | 13.565 | 14.4634 | 1.8416 | 6.2097 | 0.15048
69.9737 | 15.2737 | 14.7323 | 15.003 | 5.004 | 6.1406 | 0.15048
70.4056 | 15.399 | 13.6123 | 14.5057 | 1.9635 | 6.2047 | 0.15048
70.8375 | 15.3225 | 13.8306 | 14.5765 | 2.796 | 6.2027 | 0.15048
71.2693 | 15.1869 | 14.6777 | 14.9323 | 4.9471 | 6.1597 | 0.15048
71.7013 | 15.1717 | 14.5673 | 14.8695 | 4.562 | 6.1606 | 0.15048
72.1333 | 15.1294 | 14.7513 | 14.9403 | 5.2067 | 6.1625 | 0.15048
72.5653 |  |  |  |  | 6.1606 | 0.15048
72.9972 | 15.1123 | 14.8136 | 14.963 | 5.2325 | 6.162 | 0.15048
73.4292 | 15.0252 | 14.7148 | 14.87 | 5.1993 | 6.1808 | 0.15048
73.861 |  |  |  |  | 6.162 | 0.15048
74.293 | 15.2204 | 14.8953 | 15.0579 | 5.3562 | 6.1829 | 0.15048
74.7249 | 15.1338 | 14.6684 | 14.9011 | 4.9363 | 6.1847 | 0.15048
75.1569 |  |  |  |  | 6.1829 | 0.15048
75.5888 |  |  |  |  | 6.1847 | 0.15048
76.0207 |  |  |  |  | 6.1847 | 0.15048
76.4527 | 15.1367 | 14.7316 | 14.9341 | 5.224 | 6.1991 | 0.15048
76.8846 |  |  |  |  | 6.1847 | 0.15048
77.3166 |  |  |  |  | 6.1991 | 0.15048
77.7485 | 14.9504 | 14.6027 | 14.7766 | 4.9621 | 6.2203 | 0.15048
78.1805 | 15.1249 | 14.6454 | 14.8852 | 5.007 | 6.226 | 0.15048
78.6124 |  |  |  |  | 6.2203 | 0.15048
79.0443 |  |  |  |  | 6.226 | 0.15048
79.4762 |  |  |  |  | 6.226 | 0.15048
79.9082 |  |  |  |  | 6.226 | 0.15048
80.34 |  |  |  |  | 6.226 | 0.15048
80.772 |  |  |  |  | 6.226 | 0.15048
81.204 |  |  |  |  | 6.226 | 0.15048
81.6358 |  |  |  |  | 6.226 | 0.15048
82.0679 |  |  |  |  | 6.226 | 0.15048
82.4997 |  |  |  |  | 6.226 | 0.15048
82.9317 |  |  |  |  | 6.226 | 0.15048
83.3636 |  |  |  |  | 6.226 | 0.15048
83.7956 |  |  |  |  | 6.226 | 0.15048
84.2275 |  |  |  |  | 6.226 | 0.15048
84.6595 |  |  |  |  | 6.226 | 0.15048
85.0914 |  |  |  |  | 6.226 | 0.15048
85.5233 |  |  |  |  | 6.226 | 0.15048
85.9553 |  |  |  |  | 6.226 | 0.15048
86.3872 |  |  |  |  | 6.226 | 0.15048
86.8191 | 15.0477 | 14.662 | 14.8548 | 5.6854 | 6.3276 | 0.15048
87.2511 |  |  |  |  | 6.226 | 0.15048
87.6831 |  |  |  |  | 6.3276 | 0.15048
88.115 |  |  |  |  | 6.3276 | 0.15048
88.5469 |  |  |  |  | 6.3276 | 0.15048
88.9788 |  |  |  |  | 6.3276 | 0.15048
89.4108 |  |  |  |  | 6.3276 | 0.15048
89.8427 |  |  |  |  | 6.3276 | 0.15048
90.2746 |  |  |  |  | 6.3276 | 0.15048
90.7065 |  |  |  |  | 6.3276 | 0.15048
91.1385 |  |  |  |  | 6.3276 | 0.15048
91.5704 |  |  |  |  | 6.3276 | 0.15048
92.0024 |  |  |  |  | 6.3276 | 0.15048
92.4343 |  |  |  |  | 6.3276 | 0.15048
92.8663 |  |  |  |  | 6.3276 | 0.15048
93.2982 |  |  |  |  | 6.3276 | 0.15048
93.7301 |  |  |  |  | 6.3276 | 0.15048
94.162 |  |  |  |  | 6.3276 | 0.15048
94.594 |  |  |  |  | 6.3276 | 0.15048
95.0259 |  |  |  |  | 6.3276 | 0.15048
95.4578 |  |  |  |  | 6.3276 | 0.15048
95.8898 |  |  |  |  | 6.3276 | 0.15048
96.3217 |  |  |  |  | 6.3276 | 0.15048
96.7536 |  |  |  |  | 6.3276 | 0.15048
97.1856 |  |  |  |  | 6.3276 | 0.15048
97.6175 |  |  |  |  | 6.3276 | 0.15048
98.0495 |  |  |  |  | 6.3276 | 0.15048
98.4814 |  |  |  |  | 6.3276 | 0.15048
98.9134 |  |  |  |  | 6.3276 | 0.15048
99.3453 |  |  |  |  | 6.3276 | 0.15048
99.7772 | 14.4814 | 14.3664 | 14.4239 | 4.0942 | 5.241 | 0.15048
100.2091 |  |  |  |  | 6.3276 | 0.15048
100.6411 |  |  |  |  | 5.241 | 0.15048
101.073 |  |  |  |  | 5.241 | 0.15048
101.505 |  |  |  |  | 5.241 | 0.15048
101.9369 |  |  |  |  | 5.241 | 0.15048
102.3689 |  |  |  |  | 5.241 | 0.15048
102.8008 |  |  |  |  | 5.241 | 0.15048
103.2327 |  |  |  |  | 5.241 | 0.15048
103.6647 |  |  |  |  | 5.241 | 0.15048
104.0966 |  |  |  |  | 5.241 | 0.15048
104.5285 |  |  |  |  | 5.241 | 0.15048
104.9605 |  |  |  |  | 5.241 | 0.15048
105.3924 |  |  |  |  | 5.241 | 0.15048
105.8243 |  |  |  |  | 5.241 | 0.15048
106.2562 |  |  |  |  | 5.241 | 0.15048
106.6882 |  |  |  |  | 5.241 | 0.15048
107.1201 |  |  |  |  | 5.241 | 0.15048
107.5521 |  |  |  |  | 5.241 | 0.15048
107.984 |  |  |  |  | 5.241 | 0.15048
108.416 |  |  |  |  | 5.241 | 0.15048
108.8478 |  |  |  |  | 5.241 | 0.15048
109.2798 |  |  |  |  | 5.241 | 0.15048
109.7118 |  |  |  |  | 5.241 | 0.15048
110.1436 |  |  |  |  | 5.241 | 0.15048
110.5756 |  |  |  |  | 5.241 | 0.15048
111.0075 | 14.7459 | 14.7387 | 14.7423 | 3.7642 | 5.151 | 0.15048
111.4395 |  |  |  |  | 5.241 | 0.15048
111.8714 |  |  |  |  | 5.151 | 0.15048
112.3033 |  |  |  |  | 5.151 | 0.15048
112.7353 |  |  |  |  | 5.151 | 0.15048
113.1672 | 14.6795 | 14.5711 | 14.6253 | 3.9474 | 5.1608 | 0.15048
113.5992 |  |  |  |  | 5.151 | 0.15048
114.0311 |  |  |  |  | 5.1608 | 0.15048
114.4631 |  |  |  |  | 5.1608 | 0.15048
114.8949 |  |  |  |  | 5.1608 | 0.15048
115.3269 |  |  |  |  | 5.1608 | 0.15048
115.7589 |  |  |  |  | 5.1608 | 0.15048
116.1907 |  |  |  |  | 5.1608 | 0.15048
116.6227 | 14.8702 | 14.8432 | 14.8567 | 5.0343 | 5.8363 | 0.15048
117.0547 |  |  |  |  | 5.1608 | 0.15048
117.4866 |  |  |  |  | 5.8363 | 0.15048
117.9186 |  |  |  |  | 5.8363 | 0.15048
118.3504 |  |  |  |  | 5.8363 | 0.15048
118.7824 |  |  |  |  | 5.8363 | 0.15048
119.2144 |  |  |  |  | 5.8363 | 0.15048
119.6463 |  |  |  |  | 5.8363 | 0.15048