## A1 adv1
Time [s] | CA left [°] | CA right [°] | CA mean [°] | Volume [μl] | Baseline [mm] | Cradle angle [°]
0 | 3.6683 | 3.789 | 3.7287 | 4.0619 | 7.5327 | 0.15048
0.43183 | 3.6027 | 3.792 | 3.6974 | 4.0252 | 7.5221 | 0.15048
0.86382 | 4.7525 | 4.5647 | 4.6586 | 4.1263 | 7.234 | 0.15048
1.2957 | 3.6882 | 3.8043 | 3.7463 | 4.049 | 7.5422 | 0.15048
1.7277 | 4.4006 | 4.5092 | 4.4549 | 4.015 | 7.2874 | 0.15048
2.1596 | 4.035 | 4.1302 | 4.0826 | 4.0287 | 7.4015 | 0.15048
2.5915 | 3.4435 | 3.5692 | 3.5063 | 4.081 | 7.6056 | 0.15048
3.0235 | 4.2502 | 4.353 | 4.3016 | 3.9657 | 7.3313 | 0.15048
3.4554 | 4.2649 | 4.3458 | 4.3053 | 4.0329 | 7.374 | 0.15048
3.8873 | 4.3438 | 4.4277 | 4.3858 | 4.0852 | 7.4019 | 0.15048
4.3193 | 4.599 | 4.69 | 4.6445 | 4.0746 | 7.3183 | 0.15048
4.7512 | 4.5896 | 4.6746 | 4.6321 | 4.1032 | 7.3478 | 0.15048
5.1832 | 4.5412 | 4.5723 | 4.5567 | 4.2184 | 7.3857 | 0.15048
5.615 | 4.7892 | 4.8716 | 4.8304 | 4.1813 | 7.3255 | 0.15048
6.0471 | 4.8694 | 4.9426 | 4.906 | 4.2266 | 7.3327 | 0.15048
6.479 | 4.4566 | 4.5572 | 4.5069 | 4.3065 | 7.4423 | 0.15048
6.9109 | 4.5977 | 4.6877 | 4.6427 | 4.237 | 7.442 | 0.15048
7.3428 | 4.7272 | 4.8348 | 4.781 | 4.2896 | 7.3984 | 0.15048
7.7748 | 4.4253 | 4.5171 | 4.4712 | 4.3168 | 7.5269 | 0.15048
8.2067 | 4.9651 | 5.0497 | 5.0074 | 4.419 | 7.3846 | 0.15048
8.6387 | 4.7647 | 4.8673 | 4.816 | 4.4417 | 7.432 | 0.15048
9.0705 | 5.0314 | 5.0897 | 5.0606 | 4.493 | 7.4072 | 0.15048
9.5025 | 4.6687 | 4.7484 | 4.7085 | 4.4734 | 7.5374 | 0.15048
9.9345 | 5.0073 | 5.0867 | 5.047 | 4.4075 | 7.4571 | 0.15048
10.3664 | 5.0267 | 5.1039 | 5.0653 | 4.449 | 7.466 | 0.15048
10.7984 | 4.8829 | 4.9766 | 4.9297 | 4.568 | 7.4945 | 0.15048
11.2303 | 5.018 | 5.1151 | 5.0665 | 4.5964 | 7.4752 | 0.15048
11.6622 | 5.101 | 5.1817 | 5.1414 | 4.5712 | 7.4766 | 0.15048
12.0942 | 5.0417 | 5.1062 | 5.0739 | 4.6504 | 7.5229 | 0.15048
12.5261 | 5.0517 | 5.1399 | 5.0958 | 4.5445 | 7.5198 | 0.15048
12.958 | 5.0957 | 5.164 | 5.1298 | 4.6543 | 7.5303 | 0.15048
13.39 | 5.0955 | 5.1901 | 5.1428 | 4.5928 | 7.5272 | 0.15048
13.8219 | 5.2472 | 5.293 | 5.2701 | 4.6955 | 7.5403 | 0.15048
14.2538 | 5.1403 | 5.2276 | 5.1839 | 4.7564 | 7.5475 | 0.15048
14.6857 | 5.2683 | 5.3651 | 5.3167 | 4.6708 | 7.5204 | 0.15048
15.1176 | 5.2044 | 5.3146 | 5.2595 | 4.6569 | 7.5534 | 0.15048
15.5497 | 5.3696 | 5.4077 | 5.3887 | 4.8528 | 7.5628 | 0.15048
15.9815 | 5.4269 | 5.458 | 5.4425 | 4.8749 | 7.5705 | 0.15048
16.4135 | 5.2378 | 5.3517 | 5.2947 | 4.7567 | 7.5867 | 0.15048
16.8455 | 5.3815 | 5.4016 | 5.3916 | 4.9126 | 7.627 | 0.15048
17.2773 | 5.304 | 5.3967 | 5.3504 | 4.9292 | 7.5981 | 0.15048
17.7093 | 5.3186 | 5.4005 | 5.3595 | 4.932 | 7.6142 | 0.15048
18.1412 | 5.368 | 5.47 | 5.419 | 4.8226 | 7.6071 | 0.15048
18.5732 | 5.5356 | 5.6018 | 5.5687 | 4.9512 | 7.5962 | 0.15048
19.0052 | 5.4255 | 5.5082 | 5.4668 | 4.9076 | 7.6182 | 0.15048
19.4371 | 5.3442 | 5.4275 | 5.3859 | 5.0503 | 7.6546 | 0.15048
19.869 | 5.4124 | 5.5039 | 5.4581 | 4.9537 | 7.6514 | 0.15048
20.3009 | 5.3726 | 5.4833 | 5.428 | 4.9498 | 7.6736 | 0.15048
20.7329 | 5.524 | 5.5827 | 5.5534 | 5.1114 | 7.6713 | 0.15048
21.1648 | 5.4096 | 5.5351 | 5.4724 | 4.9855 | 7.676 | 0.15048
21.5968 | 5.5796 | 5.6211 | 5.6003 | 5.0753 | 7.6916 | 0.15048
22.0286 | 5.28 | 5.3666 | 5.3233 | 5.2407 | 7.7431 | 0.15048
22.4606 | 5.5776 | 5.6254 | 5.6015 | 5.3046 | 7.7143 | 0.15048
22.8925 | 5.5904 | 5.6411 | 5.6158 | 5.2986 | 7.7177 | 0.15048
23.3245 | 5.452 | 5.5412 | 5.4966 | 5.2349 | 7.7519 | 0.15048
23.7564 | 5.6367 | 5.6892 | 5.6629 | 5.1906 | 7.7343 | 0.15048
24.1883 | 5.6273 | 5.6802 | 5.6538 | 5.2361 | 7.753 | 0.15048
24.6203 | 5.476 | 5.5552 | 5.5156 | 5.3346 | 7.7855 | 0.15048
25.0522 | 4.5617 | 4.8232 | 4.6924 | 5.3063 | 8.0496 | 0.15048
25.4842 | 5.4981 | 5.5977 | 5.5479 | 5.2499 | 7.8055 | 0.15048
25.9161 | 5.5172 | 5.6127 | 5.5649 | 5.4186 | 7.8031 | 0.15048
26.348 | 5.7583 | 5.8071 | 5.7827 | 5.5442 | 7.782 | 0.15048
26.7799 | 5.5398 | 5.6436 | 5.5917 | 5.3706 | 7.8333 | 0.15048
27.2118 | 5.0252 | 5.7682 | 5.3967 | 4.9034 | 7.8611 | 0.15048
27.6439 | 5.5586 | 5.6989 | 5.6287 | 5.3165 | 7.824 | 0.15048
28.0758 | 5.1674 | 5.8476 | 5.5075 | 4.9864 | 7.8408 | 0.15048
28.5077 | 5.5627 | 5.8285 | 5.6956 | 5.2035 | 7.8239 | 0.15048
28.9397 | 5.583 | 6.1523 | 5.8677 | 4.9645 | 7.7714 | 0.15048
29.3715 | 5.8471 | 7.1181 | 6.4826 | 3.5141 | 7.6411 | 0.15048
29.8035 | 5.6638 | 5.8154 | 5.7396 | 5.5146 | 7.8585 | 0.15048
30.2354 | 5.6255 | 6.059 | 5.8423 | 5.1162 | 7.8274 | 0.15048
30.6674 | 5.9958 | 7.2242 | 6.61 | 3.2451 | 7.6554 | 0.15048
31.0994 | 6.0418 | 7.333 | 6.6874 | 3.0208 | 7.6492 | 0.15048
31.5312 | 6.072 | 7.4654 | 6.7687 | 2.6129 | 7.6369 | 0.15048
31.9632 | 6.1434 | 7.6784 | 6.9109 | 2.1492 | 7.6155 | 0.15048
32.3952 | 5.9169 | 7.0733 | 6.4951 | 3.7698 | 7.7307 | 0.15048
32.8271 | 5.9938 | 7.4935 | 6.7437 | 2.7365 | 7.6586 | 0.15048
33.259 | 6.0797 | 7.4911 | 6.7854 | 2.6867 | 7.6723 | 0.15048
33.691 | 5.6554 | 6.1589 | 5.9071 | 5.0606 | 7.892 | 0.15048
34.1229 | 6.0972 | 7.3048 | 6.701 | 3.0499 | 7.7205 | 0.15048
34.5548 | 5.6568 | 6.25 | 5.9534 | 4.9993 | 7.9003 | 0.15048
34.9868 | 6.0316 | 7.5989 | 6.8153 | 2.4199 | 7.6949 | 0.15048
35.4187 | 6.0104 | 7.0271 | 6.5187 | 3.9241 | 7.8089 | 0.15048
35.8506 | 6.0634 | 7.3484 | 6.7059 | 2.9343 | 7.754 | 0.15048
36.2826 | 6.0473 | 7.4582 | 6.7528 | 2.6141 | 7.737 | 0.15048
36.7145 | 5.8459 | 5.8459 | 5.8459 | 6.0453 | 8.0472 | 0.15048
37.1465 | 6.0856 | 7.0742 | 6.5799 | 3.8865 | 7.8336 | 0.15048
37.5784 | 5.8872 | 5.8872 | 5.8872 | 6.1503 | 8.0533 | 0.15048
38.0103 | 6.2548 | 7.0764 | 6.6656 | 3.9903 | 7.8537 | 0.15048
38.4423 | 5.8733 | 5.8733 | 5.8733 | 6.02 | 8.0842 | 0.15048
38.8741 | 6.2838 | 6.9574 | 6.6206 | 4.2373 | 7.8936 | 0.15048
39.3061 | 5.9873 | 5.9873 | 5.9873 | 6.1405 | 8.0851 | 0.15048
39.7381 | 6.2325 | 7.5473 | 6.8899 | 2.5305 | 7.7968 | 0.15048
40.17 | 6.034 | 6.034 | 6.034 | 6.045 | 8.0861 | 0.15048
40.6019 | 6.1402 | 7.8855 | 7.0129 | 1.3533 | 7.7441 | 0.15048
41.0339 | 6.0821 | 6.0821 | 6.0821 | 6.1469 | 8.0914 | 0.15048
41.4658 | 6.2051 | 7.5394 | 6.8722 | 2.4361 | 7.828 | 0.15048
41.8978 | 6.0517 | 6.0517 | 6.0517 | 6.3402 | 8.1106 | 0.15048
42.3297 | 6.2829 | 7.2569 | 6.7699 | 3.4824 | 7.8921 | 0.15048
42.7617 | 6.3118 | 6.3118 | 6.3118 | 6.3568 | 8.0638 | 0.15048
43.1935 | 6.2534 | 7.2351 | 6.7442 | 3.2874 | 7.8929 | 0.15048
43.6254 | 6.2099 | 6.2099 | 6.2099 | 6.2964 | 8.0816 | 0.15048
44.0574 | 6.2239 | 7.887 | 7.0555 | 1.4329 | 7.7906 | 0.15048
44.4893 | 6.0703 | 6.0703 | 6.0703 | 6.2983 | 8.12 | 0.15048
44.9212 | 6.3583 | 7.7229 | 7.0406 | 1.8421 | 7.8244 | 0.15048
45.3532 | 6.332 | 6.332 | 6.332 | 6.4516 | 8.0945 | 0.15048
45.7851 | 6.4839 | 7.6249 | 7.0544 | 1.7626 | 7.8648 | 0.15048
46.217 | 6.2544 | 6.2544 | 6.2544 | 6.384 | 8.1207 | 0.15048
46.649 | 6.2972 | 7.8427 | 7.07 | 1.2782 | 7.8182 | 0.15048
47.081 | 6.8124 | 6.8124 | 6.8124 | 6.1596 | 8.0239 | 0.15048
47.5129 | 6.2393 | 7.8524 | 7.0459 | 1.3501 | 7.8274 | 0.15048
47.9448 | 6.4882 | 6.4882 | 6.4882 | 6.5182 | 8.1049 | 0.15048
48.3767 | 6.2306 | 7.976 | 7.1033 | 1.1018 | 7.8353 | 0.15048
48.8087 | 6.3403 | 6.3403 | 6.3403 | 6.5173 | 8.1411 | 0.15048
49.2406 |  |  |  |  | 7.8353 | 0.15048
49.6726 | 6.2356 | 6.2356 | 6.2356 | 6.3761 | 8.1762 | 0.15048
50.1045 |  |  |  |  | 8.1411 | 0.15048
50.5364 | 6.4365 | 6.4365 | 6.4365 | 6.5638 | 8.1197 | 0.15048
50.9684 | 6.4721 | 6.4721 | 6.4721 | 6.5332 | 8.1298 | 0.15048
51.4004 | 6.8659 | 6.8659 | 6.8659 | 6.3979 | 8.0244 | 0.15048
51.8322 | 6.4371 | 6.4371 | 6.4371 | 6.3235 | 8.1519 | 0.15048
52.2641 | 6.5404 | 6.5404 | 6.5404 | 6.4246 | 8.1232 | 0.15048
52.6961 | 6.4888 | 6.4888 | 6.4888 | 6.3665 | 8.1369 | 0.15048
53.128 | 6.508 | 6.508 | 6.508 | 6.4398 | 8.1449 | 0.15048
53.5599 | 6.5104 | 6.5104 | 6.5104 | 6.4045 | 8.137 | 0.15048
53.9919 |  |  |  |  | 8.1449 | 0.15048
54.4238 | 6.5922 | 6.5922 | 6.5922 | 6.4603 | 8.1464 | 0.15048
54.8558 | 6.4697 | 6.4697 | 6.4697 | 6.7179 | 8.1772 | 0.15048
55.2878 | 6.3747 | 6.3747 | 6.3747 | 6.5242 | 8.2034 | 0.15048
55.7197 | 7.0079 | 7.0079 | 7.0079 | 6.3621 | 8.035 | 0.15048
56.1516 | 6.3184 | 6.3184 | 6.3184 | 6.4867 | 8.2219 | 0.15048
56.5835 | 6.6117 | 6.6117 | 6.6117 | 6.7641 | 8.177 | 0.15048
57.0155 | 6.0027 | 8.0223 | 7.0125 | 1.0593 | 7.9316 | 0.15048
57.4474 | 7.0766 | 7.0766 | 7.0766 | 6.6844 | 8.0923 | 0.15048
57.8793 | 6.1514 | 7.9098 | 7.0306 | 1.3387 | 7.9666 | 0.15048
58.3113 | 6.8673 | 6.8673 | 6.8673 | 6.6583 | 8.1381 | 0.15048
58.7432 | 6.9673 | 6.9726 | 6.9699 | 6.5955 | 8.1135 | 0.15048
59.1751 |  |  |  |  | 8.1381 | 0.15048
59.6071 | 6.7331 | 7.044 | 6.8885 | 5.0599 | 8.1834 | 0.15048
60.039 |  |  |  |  | 8.1135 | 0.15048
60.4709 | 6.2956 | 7.3197 | 6.8077 | 2.7543 | 8.1576 | 0.15048
60.9028 |  |  |  |  | 8.1834 | 0.15048
61.3348 |  |  |  |  | 8.1576 | 0.15048
61.7667 | 7.3457 | 7.3713 | 7.3585 | 6.5735 | 8.1416 | 0.15048
62.1987 |  |  |  |  | 8.1576 | 0.15048
62.6307 |  |  |  |  | 8.1416 | 0.15048
63.0626 | 7.2223 | 7.1774 | 7.1998 | 6.2891 | 8.1721 | 0.15048
63.4945 |  |  |  |  | 8.1416 | 0.15048
63.9264 |  |  |  |  | 8.1721 | 0.15048
64.3585 | 7.4217 | 7.3184 | 7.37 | 6.39 | 8.2 | 0.15048
64.7903 |  |  |  |  | 8.1721 | 0.15048
65.2223 |  |  |  |  | 8.2 | 0.15048
65.6542 |  |  |  |  | 8.2 | 0.15048
66.0862 |  |  |  |  | 8.2 | 0.15048
66.5181 | 7.5396 | 7.3737 | 7.4566 | 6.5453 | 8.2658 | 0.15048
66.95 |  |  |  |  | 8.2 | 0.15048
67.382 |  |  |  |  | 8.2658 | 0.15048
67.8138 |  |  |  |  | 8.2658 | 0.15048
68.2458 |  |  |  |  | 8.2658 | 0.15048
68.6777 | 7.6934 | 7.4792 | 7.5863 | 6.6406 | 8.2974 | 0.15048
69.1097 |  |  |  |  | 8.2658 | 0.15048
69.5416 |  |  |  |  | 8.2974 | 0.15048
69.9735 |  |  |  |  | 8.2974 | 0.15048
70.4055 | 7.3746 | 7.3746 | 7.3746 | 7.3835 | 8.4701 | 0.15048
70.8374 |  |  |  |  | 8.2974 | 0.15048
71.2693 |  |  |  |  | 8.4701 | 0.15048
71.7012 |  |  |  |  | 8.4701 | 0.15048
72.1332 |  |  |  |  | 8.4701 | 0.15048
72.5652 | 7.6444 | 7.6444 | 7.6444 | 7.4582 | 8.4229 | 0.15048
72.9971 | 7.5529 | 7.5529 | 7.5529 | 7.3492 | 8.4405 | 0.15048
73.429 |  |  |  |  | 8.4229 | 0.15048
73.861 |  |  |  |  | 8.4405 | 0.15048
74.2929 |  |  |  |  | 8.4405 | 0.15048
74.7249 |  |  |  |  | 8.4405 | 0.15048
75.1569 |  |  |  |  | 8.4405 | 0.15048
75.5888 | 7.6544 | 7.6544 | 7.6544 | 7.918 | 8.5952 | 0.15048
76.0207 |  |  |  |  | 8.4405 | 0.15048
76.4527 |  |  |  |  | 8.5952 | 0.15048
76.8846 | 7.8205 | 7.8205 | 7.8205 | 7.9775 | 8.5431 | 0.15048
77.3165 |  |  |  |  | 8.5952 | 0.15048
77.7484 |  |  |  |  | 8.5431 | 0.15048
78.1804 |  |  |  |  | 8.5431 | 0.15048
78.6123 | 7.1882 | 7.1882 | 7.1882 | 7.6963 | 8.7254 | 0.15048
79.0443 |  |  |  |  | 8.5431 | 0.15048
79.4762 |  |  |  |  | 8.7254 | 0.15048
79.9081 |  |  |  |  | 8.7254 | 0.15048