## N1_adv1
Time [s] | CA left [°] | CA right [°] | CA mean [°] | Volume [μl] | Baseline [mm] | Cradle angle [°]
0 | 20.8843 | 20.6631 | 20.7737 | 6.9468 | 5.4023 | -0.0067615
0.4319 | 20.8678 | 20.6448 | 20.7563 | 7.1527 | 5.4028 | -0.0067615
0.86383 | 20.8399 | 20.6824 | 20.7611 | 7.0675 | 5.4014 | -0.0067615
1.2958 | 20.8114 | 20.6695 | 20.7405 | 6.8965 | 5.4022 | -0.0067615
1.7277 | 20.7841 | 20.638 | 20.711 | 6.9529 | 5.4021 | -0.0067615
2.1597 | 21.0007 | 20.8217 | 20.9112 | 7.6879 | 5.4017 | -0.0067615
2.5915 | 21.1008 | 20.8999 | 21.0003 | 7.6777 | 5.403 | -0.0067615
3.0235 | 21.2567 | 21.2416 | 21.2491 | 3.9733 | 5.3989 | -0.0067615
3.4555 | 21.3939 | 21.3443 | 21.3691 | 4.6903 | 5.4 | -0.0067615
3.8874 | 21.5519 | 21.3259 | 21.4389 | 4.5244 | 5.4008 | -0.0067615
4.3193 | 21.6441 | 21.5486 | 21.5963 | 5.3472 | 5.4007 | -0.0067615
4.7513 | 21.7001 | 21.6559 | 21.678 | 5.3647 | 5.4017 | -0.0067615
5.1831 | 21.8643 | 21.8469 | 21.8556 | 5.766 | 5.4008 | -0.0067615
5.6151 | 21.9167 | 21.8922 | 21.9044 | 5.5929 | 5.4008 | -0.0067615
6.047 | 22.0812 | 21.975 | 22.0281 | 5.7275 | 5.4005 | -0.0067615
6.479 | 22.2102 | 22.1573 | 22.1837 | 5.86 | 5.4018 | -0.0067615
6.9109 | 22.3215 | 22.257 | 22.2892 | 5.8234 | 5.4022 | -0.0067615
7.3429 | 22.3111 | 22.3034 | 22.3073 | 5.8973 | 5.4065 | -0.0067615
7.7748 | 22.3713 | 22.3379 | 22.3546 | 5.852 | 5.4075 | -0.0067615
8.2067 | 22.5123 | 22.4197 | 22.466 | 5.9082 | 5.4083 | -0.0067615
8.6387 | 22.6449 | 22.4663 | 22.5556 | 5.9136 | 5.4116 | -0.0067615
9.0706 | 22.6506 | 22.6105 | 22.6305 | 6.0593 | 5.4149 | -0.0067615
9.5025 | 22.5912 | 22.6093 | 22.6002 | 6.0526 | 5.4208 | -0.0067615
9.9345 | 22.7601 | 22.6661 | 22.7131 | 6.1255 | 5.4235 | -0.0067615
10.3664 | 22.7362 | 22.639 | 22.6876 | 6.1168 | 5.4284 | -0.0067615
10.7983 | 22.693 | 22.7901 | 22.7416 | 6.2974 | 5.4316 | -0.0067615
11.2303 | 22.718 | 22.7441 | 22.731 | 6.3086 | 5.4386 | -0.0067615
11.6622 | 22.6737 | 22.8232 | 22.7484 | 6.5019 | 5.4441 | -0.0067615
12.0942 | 22.6954 | 22.869 | 22.7822 | 6.5659 | 5.4491 | -0.0067615
12.5261 | 22.7693 | 22.7777 | 22.7735 | 6.3774 | 5.4556 | -0.0067615
12.9581 | 22.7792 | 22.8547 | 22.8169 | 6.4597 | 5.4597 | -0.0067615
13.39 | 22.6646 | 22.763 | 22.7138 | 6.4232 | 5.4656 | -0.0067615
13.822 | 22.8324 | 22.9128 | 22.8726 | 6.4663 | 5.4692 | -0.0067615
14.2539 | 22.8504 | 22.9 | 22.8752 | 6.4965 | 5.4733 | -0.0067615
14.6858 | 22.8536 | 22.8195 | 22.8366 | 6.4679 | 5.481 | -0.0067615
15.1177 | 22.8416 | 22.8032 | 22.8224 | 6.4371 | 5.486 | -0.0067615
15.5496 | 22.8456 | 22.845 | 22.8453 | 6.4665 | 5.491 | -0.0067615
15.9816 | 22.969 | 22.8729 | 22.9209 | 6.4482 | 5.4948 | -0.0067615
16.4135 | 22.8289 | 22.8606 | 22.8448 | 6.4694 | 5.5002 | -0.0067615
16.8454 | 22.8137 | 23.0245 | 22.9191 | 6.6678 | 5.5063 | -0.0067615
17.2774 | 22.8154 | 22.9587 | 22.8871 | 6.6688 | 5.5117 | -0.0067615
17.7094 | 22.9347 | 22.9136 | 22.9242 | 6.67 | 5.5182 | -0.0067615
18.1413 | 22.8769 | 22.9544 | 22.9156 | 6.7234 | 5.5243 | -0.0067615
18.5732 | 22.865 | 22.9281 | 22.8966 | 6.7186 | 5.5294 | -0.0067615
19.0051 | 22.9684 | 22.9891 | 22.9787 | 6.6673 | 5.5331 | -0.0067615
19.4371 | 22.9432 | 22.9615 | 22.9523 | 6.7576 | 5.54 | -0.0067615
19.869 | 22.9502 | 22.954 | 22.9521 | 6.7053 | 5.5458 | -0.0067615
20.3009 | 22.8473 | 23.0768 | 22.962 | 6.8884 | 5.5537 | -0.0067615
20.7328 | 22.8976 | 22.9731 | 22.9354 | 6.7941 | 5.5588 | -0.0067615
21.1648 | 22.7891 | 22.9884 | 22.8887 | 6.9281 | 5.5662 | -0.0067615
21.5967 | 22.8211 | 22.9705 | 22.8958 | 6.963 | 5.5733 | -0.0067615
22.0286 | 22.8211 | 22.9596 | 22.8904 | 7.0114 | 5.5804 | -0.0067615
22.4606 | 22.7666 | 23.0418 | 22.9042 | 7.0855 | 5.5857 | -0.0067615
22.8925 | 22.8426 | 23.0595 | 22.951 | 7.1292 | 5.5926 | -0.0067615
23.3245 | 22.7694 | 22.9603 | 22.8649 | 7.0413 | 5.5987 | -0.0067615
23.7565 | 22.807 | 22.9727 | 22.8899 | 7.1605 | 5.609 | -0.0067615
24.1883 | 22.711 | 22.998 | 22.8545 | 7.3195 | 5.6172 | -0.0067615
24.6203 | 22.6248 | 22.9051 | 22.7649 | 7.2417 | 5.6228 | -0.0067615
25.0522 | 22.6629 | 23.0349 | 22.8489 | 7.3427 | 5.6281 | -0.0067615
25.4842 | 22.6482 | 22.9286 | 22.7884 | 7.3204 | 5.6347 | -0.0067615
25.9161 | 22.6239 | 22.9758 | 22.7999 | 7.3669 | 5.6405 | -0.0067615
26.348 | 22.6789 | 22.9426 | 22.8108 | 7.2983 | 5.6452 | -0.0067615
26.7799 | 22.7882 | 23.0658 | 22.927 | 7.4038 | 5.6497 | -0.0067615
27.2119 | 22.6903 | 23.0045 | 22.8474 | 7.4627 | 5.6566 | -0.0067615
27.6438 | 22.6958 | 22.9417 | 22.8188 | 7.3957 | 5.6606 | -0.0067615
28.0758 | 22.6601 | 22.9811 | 22.8206 | 7.4222 | 5.6654 | -0.0067615
28.5077 | 22.6932 | 22.9214 | 22.8073 | 7.347 | 5.6711 | -0.0067615
28.9396 | 22.7876 | 23.01 | 22.8988 | 7.4327 | 5.6761 | -0.0067615
29.3716 | 22.8219 | 22.9742 | 22.8981 | 7.3673 | 5.6811 | -0.0067615
29.8035 | 22.8403 | 22.9929 | 22.9166 | 7.4004 | 5.6867 | -0.0067615
30.2354 | 22.8062 | 22.9855 | 22.8958 | 7.4106 | 5.6911 | -0.0067615
30.6673 | 22.8039 | 23.0893 | 22.9466 | 7.4923 | 5.6961 | -0.0067615
31.0993 | 22.8197 | 22.9738 | 22.8968 | 7.4528 | 5.7021 | -0.0067615
31.5312 | 22.7752 | 23.0644 | 22.9198 | 7.521 | 5.7077 | -0.0067615
31.9632 | 22.802 | 23.122 | 22.962 | 7.5931 | 5.7112 | -0.0067615
32.3952 | 22.796 | 23.0195 | 22.9078 | 7.4801 | 5.7159 | -0.0067615
32.8271 | 22.9557 | 23.0587 | 23.0072 | 7.4689 | 5.7193 | -0.0067615
33.2591 | 22.8021 | 23.07 | 22.936 | 7.5779 | 5.7276 | -0.0067615
33.6909 | 22.7721 | 23.1327 | 22.9524 | 7.629 | 5.7328 | -0.0067615
34.1229 | 22.865 | 23.224 | 23.0445 | 7.6416 | 5.7357 | -0.0067615
34.5548 | 22.8049 | 23.041 | 22.923 | 7.6256 | 5.7443 | -0.0067615
34.9868 | 22.779 | 23.1744 | 22.9767 | 7.754 | 5.75 | -0.0067615
35.4187 | 22.8436 | 23.1187 | 22.9811 | 7.7481 | 5.7569 | -0.0067615
35.8506 | 22.9009 | 23.0962 | 22.9985 | 7.7203 | 5.7608 | -0.0067615
36.2825 | 22.8417 | 23.1528 | 22.9972 | 7.7732 | 5.767 | -0.0067615
36.7145 | 22.9002 | 23.0336 | 22.9669 | 7.6431 | 5.771 | -0.0067615
37.1464 | 22.7986 | 23.1129 | 22.9557 | 7.7314 | 5.7764 | -0.0067615
37.5784 | 22.9137 | 23.2218 | 23.0678 | 7.7308 | 5.7801 | -0.0067615
38.0102 | 22.927 | 23.1114 | 23.0192 | 7.6399 | 5.7863 | -0.0067615
38.4422 | 23.0374 | 23.0961 | 23.0667 | 7.6397 | 5.7919 | -0.0067615
38.8742 | 22.9739 | 23.1552 | 23.0645 | 7.8273 | 5.8007 | -0.0067615
39.3061 | 22.825 | 23.2138 | 23.0194 | 7.9913 | 5.8086 | -0.0067615
39.7381 | 22.8937 | 23.1154 | 23.0046 | 7.8897 | 5.8136 | -0.0067615
40.17 | 22.7805 | 23.0936 | 22.9371 | 7.9206 | 5.8216 | -0.0067615
40.6019 | 22.7233 | 23.0009 | 22.8621 | 7.8899 | 5.828 | -0.0067615
41.0338 | 22.9049 | 23.1953 | 23.0501 | 8.0565 | 5.8322 | -0.0067615
41.4658 | 22.8054 | 23.1502 | 22.9778 | 8.0672 | 5.8388 | -0.0067615
41.8978 | 22.8809 | 23.1777 | 23.0293 | 8.1221 | 5.8444 | -0.0067615
42.3297 | 22.6822 | 23.0559 | 22.869 | 8.075 | 5.8512 | -0.0067615
42.7616 | 22.9033 | 23.0734 | 22.9883 | 8.0264 | 5.8549 | -0.0067615
43.1935 | 22.7717 | 23.0875 | 22.9296 | 8.1759 | 5.8624 | -0.0067615
43.6254 | 22.7264 | 23.0741 | 22.9003 | 8.1798 | 5.8681 | -0.0067615
44.0574 | 22.8973 | 23.153 | 23.0252 | 8.1907 | 5.872 | -0.0067615
44.4893 | 22.7857 | 23.0775 | 22.9316 | 8.2585 | 5.8813 | -0.0067615
44.9213 | 22.7346 | 23.283 | 23.0088 | 8.4084 | 5.8832 | -0.0067615
45.3533 | 22.776 | 23.2145 | 22.9952 | 8.3898 | 5.8887 | -0.0067615
45.7852 | 22.7607 | 23.2955 | 23.0281 | 8.5499 | 5.8936 | -0.0067615
46.217 | 22.6852 | 23.25 | 22.9676 | 8.5312 | 5.8987 | -0.0067615
46.649 | 22.6506 | 23.1422 | 22.8964 | 8.4792 | 5.9038 | -0.0067615
47.0809 | 22.8133 | 23.2081 | 23.0107 | 8.4745 | 5.9063 | -0.0067615
47.5129 | 22.7043 | 23.2252 | 22.9648 | 8.5608 | 5.912 | -0.0067615
47.9448 | 22.7299 | 23.2413 | 22.9856 | 8.6064 | 5.9174 | -0.0067615
48.3768 | 22.772 | 23.1602 | 22.9661 | 8.551 | 5.9217 | -0.0067615
48.8087 | 22.8082 | 23.2436 | 23.0259 | 8.6237 | 5.9251 | -0.0067615
49.2406 | 22.7036 | 23.1186 | 22.9111 | 8.4865 | 5.9298 | -0.0067615
49.6726 | 22.8208 | 23.2731 | 23.0469 | 8.5145 | 5.9313 | -0.0067615
50.1046 | 22.8763 | 23.3653 | 23.1208 | 8.5905 | 5.9344 | -0.0067615
50.5365 | 22.8595 | 23.1919 | 23.0257 | 8.4744 | 5.9403 | -0.0067615
50.9683 | 22.8101 | 23.3367 | 23.0734 | 8.6135 | 5.9448 | -0.0067615
51.4003 | 22.9141 | 23.3907 | 23.1524 | 8.6669 | 5.9477 | -0.0067615
51.8323 | 22.8451 | 23.3449 | 23.095 | 8.6602 | 5.9534 | -0.0067615
52.2642 | 22.8671 | 23.2544 | 23.0607 | 8.5336 | 5.9577 | -0.0067615
52.6961 | 22.8054 | 23.1903 | 22.9979 | 8.5081 | 5.9617 | -0.0067615
53.128 | 23.0689 | 23.4204 | 23.2446 | 8.5952 | 5.9624 | -0.0067615
53.56 | 22.9542 | 23.2469 | 23.1005 | 8.4907 | 5.9685 | -0.0067615
53.9919 | 22.8796 | 23.2652 | 23.0724 | 8.5572 | 5.9741 | -0.0067615
54.4239 | 22.8617 | 23.3896 | 23.1257 | 8.7492 | 5.9792 | -0.0067615
54.8558 | 22.8457 | 23.3864 | 23.116 | 8.7781 | 5.9844 | -0.0067615
55.2877 | 22.9493 | 23.1914 | 23.0704 | 8.6779 | 5.9919 | -0.0067615
55.7197 | 22.8269 | 23.2103 | 23.0186 | 8.7904 | 5.9984 | -0.0067615
56.1516 | 22.8584 | 23.3141 | 23.0863 | 8.8174 | 5.9999 | -0.0067615
56.5836 | 22.8745 | 23.2593 | 23.0669 | 8.6875 | 6.0034 | -0.0067615
57.0155 | 22.8872 | 23.305 | 23.0961 | 8.8566 | 6.0096 | -0.0067615
57.4475 | 22.9277 | 23.3178 | 23.1227 | 8.9102 | 6.0158 | -0.0067615
57.8793 | 22.7766 | 23.3236 | 23.0501 | 8.9527 | 6.0212 | -0.0067615
58.3113 | 22.8246 | 23.3864 | 23.1055 | 8.9482 | 6.0237 | -0.0067615
58.7433 | 22.8218 | 23.3294 | 23.0756 | 9.1168 | 6.0335 | -0.0067615
59.1751 | 22.7008 | 23.2493 | 22.975 | 9.1089 | 6.0388 | -0.0067615
59.6071 | 22.8756 | 23.2523 | 23.064 | 9.027 | 6.0422 | -0.0067615
60.0391 | 22.7225 | 23.3779 | 23.0502 | 9.2738 | 6.0496 | -0.0067615
60.471 | 22.7807 | 23.2947 | 23.0377 | 9.1543 | 6.0533 | -0.0067615
60.903 | 22.8498 | 23.337 | 23.0934 | 9.1121 | 6.0568 | -0.0067615
61.3348 | 22.7759 | 23.2916 | 23.0338 | 9.0447 | 6.0618 | -0.0067615
61.7668 | 22.809 | 23.4833 | 23.1461 | 9.2965 | 6.0672 | -0.0067615
62.1988 | 22.7842 | 23.3104 | 23.0473 | 9.1367 | 6.0739 | -0.0067615
62.6306 | 22.8214 | 23.2294 | 23.0254 | 9.1977 | 6.0815 | -0.0067615
63.0626 | 22.7614 | 23.3133 | 23.0374 | 9.1991 | 6.0848 | -0.0067615
63.4946 | 22.6721 | 23.3241 | 22.9981 | 9.3439 | 6.0936 | -0.0067615
63.9265 | 22.8135 | 23.2537 | 23.0336 | 9.3042 | 6.0979 | -0.0067615
64.3585 | 22.7063 | 23.359 | 23.0327 | 9.4272 | 6.103 | -0.0067615
64.7903 | 22.7844 | 23.2898 | 23.0371 | 9.3705 | 6.1072 | -0.0067615
65.2223 | 22.7125 | 23.2116 | 22.962 | 9.2694 | 6.1108 | -0.0067615
65.6542 | 22.7666 | 23.2075 | 22.9871 | 9.3499 | 6.1154 | -0.0067615
66.0861 | 22.7015 | 23.2845 | 22.993 | 9.3591 | 6.12 | -0.0067615
66.5181 | 22.6997 | 23.1974 | 22.9485 | 9.3324 | 6.1251 | -0.0067615
66.95 | 22.6727 | 23.2399 | 22.9563 | 9.3858 | 6.1301 | -0.0067615
67.3819 | 22.7408 | 23.3045 | 23.0227 | 9.4773 | 6.1354 | -0.0067615
67.8139 | 22.7768 | 23.1929 | 22.9849 | 9.392 | 6.1398 | -0.0067615
68.2458 | 22.6838 | 23.3085 | 22.9961 | 9.5283 | 6.1453 | -0.0067615
68.6777 | 22.7308 | 23.3149 | 23.0228 | 9.4698 | 6.1501 | -0.0067615
69.1098 | 22.8335 | 23.1377 | 22.9856 | 9.2753 | 6.1556 | -0.0067615
69.5417 | 22.9178 | 23.2416 | 23.0797 | 9.3172 | 6.1585 | -0.0067615
69.9736 | 22.7984 | 23.1717 | 22.985 | 9.4048 | 6.1673 | -0.0067615
70.4056 | 22.8813 | 23.2273 | 23.0543 | 9.3718 | 6.1699 | -0.0067615
70.8374 | 22.7871 | 23.1672 | 22.9772 | 9.4734 | 6.1786 | -0.0067615
71.2694 | 22.7022 | 23.111 | 22.9066 | 9.3801 | 6.1821 | -0.0067615
71.7013 | 22.7628 | 23.0481 | 22.9054 | 9.4437 | 6.1889 | -0.0067615
72.1332 | 22.6126 | 23.1274 | 22.87 | 9.5362 | 6.1933 | -0.0067615
72.5652 | 22.6994 | 23.1565 | 22.9279 | 9.6065 | 6.1979 | -0.0067615
72.9971 | 22.8363 | 23.2284 | 23.0323 | 9.639 | 6.2008 | -0.0067615
73.4291 | 22.6591 | 23.1114 | 22.8852 | 9.5967 | 6.2064 | -0.0067615
73.8611 | 22.7634 | 23.063 | 22.9132 | 9.5628 | 6.2113 | -0.0067615
74.293 | 22.8686 | 23.1808 | 23.0247 | 9.5659 | 6.2123 | -0.0067615
74.7249 | 22.8597 | 23.28 | 23.0699 | 9.759 | 6.2186 | -0.0067615
75.1568 | 22.7596 | 23.3005 | 23.03 | 9.6961 | 6.2202 | -0.0067615
75.5887 | 22.7968 | 23.2366 | 23.0167 | 9.6834 | 6.2252 | -0.0067615
76.0207 | 22.9514 | 23.1892 | 23.0703 | 9.5455 | 6.2278 | -0.0067615
76.4526 | 22.9571 | 23.2512 | 23.1042 | 9.6148 | 6.2316 | -0.0067615
76.8846 | 22.8569 | 23.3191 | 23.088 | 9.691 | 6.2349 | -0.0067615
77.3165 | 23.0806 | 23.2956 | 23.1881 | 9.5712 | 6.2362 | -0.0067615
77.7484 | 23.0248 | 23.2523 | 23.1385 | 9.5544 | 6.2409 | -0.0067615
78.1803 | 22.9794 | 23.2909 | 23.1351 | 9.5237 | 6.2441 | -0.0067615
78.6123 | 22.9484 | 23.1649 | 23.0566 | 9.4833 | 6.2507 | -0.0067615
79.0442 | 23.133 | 23.383 | 23.258 | 9.6783 | 6.2542 | -0.0067615
79.4762 | 23.019 | 23.3162 | 23.1676 | 9.589 | 6.2584 | -0.0067615
79.9081 | 23.1002 | 23.378 | 23.2391 | 9.7214 | 6.2651 | -0.0067615
80.34 | 23.1016 | 23.3944 | 23.248 | 9.6832 | 6.2684 | -0.0067615
80.772 | 23.1096 | 23.4526 | 23.2811 | 9.6983 | 6.2731 | -0.0067615
81.2039 | 22.9915 | 23.3016 | 23.1465 | 9.6089 | 6.2783 | -0.0067615
81.6359 | 23.1051 | 23.3593 | 23.2322 | 9.799 | 6.2857 | -0.0067615
82.0678 | 23.0083 | 23.2102 | 23.1093 | 9.6918 | 6.2921 | -0.0067615
82.4998 | 22.8486 | 23.2014 | 23.025 | 9.7346 | 6.298 | -0.0067615
82.9317 | 22.8235 | 23.143 | 22.9833 | 9.8061 | 6.306 | -0.0067615
83.3636 | 22.9778 | 23.3236 | 23.1507 | 10.0058 | 6.3111 | -0.0067615
83.7955 | 22.8473 | 23.3197 | 23.0835 | 10.0803 | 6.3177 | -0.0067615
84.2275 | 22.8925 | 23.2003 | 23.0464 | 9.9902 | 6.3223 | -0.0067615
84.6594 | 22.8345 | 23.2257 | 23.0301 | 10.0726 | 6.327 | -0.0067615
85.0913 | 22.8562 | 23.308 | 23.0821 | 10.1503 | 6.3317 | -0.0067615
85.5233 | 22.7995 | 23.2786 | 23.0391 | 10.0703 | 6.3351 | -0.0067615
85.9552 | 22.7752 | 23.2432 | 23.0092 | 10.0726 | 6.3405 | -0.0067615
86.3871 | 22.7458 | 23.2439 | 22.9948 | 10.2308 | 6.347 | -0.0067615
86.8191 | 22.6926 | 23.2802 | 22.9864 | 10.2657 | 6.3503 | -0.0067615
87.251 | 22.8126 | 23.1798 | 22.9962 | 10.1148 | 6.3546 | -0.0067615
87.683 | 22.9033 | 23.3294 | 23.1163 | 10.2877 | 6.3596 | -0.0067615
88.1149 | 22.6518 | 23.1445 | 22.8982 | 10.2524 | 6.3665 | -0.0067615
88.5468 | 22.8084 | 23.2068 | 23.0076 | 10.213 | 6.3696 | -0.0067615
88.9787 | 22.7941 | 23.1671 | 22.9806 | 10.217 | 6.375 | -0.0067615
89.4107 | 22.6518 | 23.1293 | 22.8906 | 10.3227 | 6.3816 | -0.0067615
89.8426 | 22.7457 | 23.2511 | 22.9984 | 10.4523 | 6.3863 | -0.0067615
90.2747 | 22.655 | 23.0492 | 22.8521 | 10.3296 | 6.3921 | -0.0067615
90.7065 | 22.6284 | 23.089 | 22.8587 | 10.3451 | 6.3951 | -0.0067615
91.1384 | 22.7774 | 23.2079 | 22.9926 | 10.4948 | 6.4005 | -0.0067615
91.5704 | 22.677 | 23.1895 | 22.9332 | 10.4273 | 6.4045 | -0.0067615
92.0023 | 22.8251 | 23.1388 | 22.982 | 10.4074 | 6.4106 | -0.0067615
92.4342 | 22.722 | 23.1682 | 22.9451 | 10.5539 | 6.4154 | -0.0067615
92.8662 | 22.7042 | 23.1359 | 22.9201 | 10.4731 | 6.4193 | -0.0067615
93.2981 | 22.6978 | 23.1392 | 22.9185 | 10.494 | 6.4239 | -0.0067615
93.7301 | 22.5876 | 23.202 | 22.8948 | 10.6832 | 6.4295 | -0.0067615
94.162 | 22.6784 | 23.1417 | 22.91 | 10.541 | 6.4322 | -0.0067615
94.5939 | 22.5844 | 23.167 | 22.8757 | 10.7189 | 6.4399 | -0.0067615
95.0258 | 22.6487 | 23.2305 | 22.9396 | 10.8224 | 6.4439 | -0.0067615
95.4578 | 22.6422 | 23.1241 | 22.8832 | 10.634 | 6.4461 | -0.0067615
95.8897 | 22.6753 | 23.1379 | 22.9066 | 10.6847 | 6.4508 | -0.0067615
96.3216 | 22.582 | 23.1937 | 22.8879 | 10.8293 | 6.4556 | -0.0067615
96.7536 | 22.6023 | 23.0881 | 22.8452 | 10.5942 | 6.4589 | -0.0067615
97.1856 | 22.6226 | 23.0293 | 22.8259 | 10.6516 | 6.4648 | -0.0067615
97.6175 | 22.5459 | 23.008 | 22.7769 | 10.6559 | 6.4685 | -0.0067615
98.0494 | 22.6661 | 23.16 | 22.913 | 10.8328 | 6.4722 | -0.0067615
98.4813 | 22.7456 | 23.1525 | 22.949 | 10.723 | 6.4743 | -0.0067615
98.9133 | 22.7588 | 23.2572 | 23.008 | 10.7191 | 6.474 | -0.0067615
99.3453 | 22.8354 | 23.2726 | 23.054 | 10.8599 | 6.4814 | -0.0067615
99.7771 | 22.7655 | 23.1301 | 22.9478 | 10.5257 | 6.4817 | -0.0067615
100.2092 | 22.7512 | 23.213 | 22.9821 | 10.7569 | 6.4892 | -0.0067615
100.641 | 22.8547 | 23.2235 | 23.0391 | 10.7464 | 6.4916 | -0.0067615
101.073 | 22.848 | 23.1538 | 23.0009 | 10.6649 | 6.4964 | -0.0067615
101.5049 | 22.6413 | 23.2612 | 22.9513 | 10.9666 | 6.5036 | -0.0067615
101.9368 | 22.7962 | 23.2794 | 23.0378 | 10.912 | 6.5068 | -0.0067615
102.3688 | 22.8408 | 23.1771 | 23.0089 | 10.7542 | 6.511 | -0.0067615
102.8008 | 22.7153 | 23.2655 | 22.9904 | 10.9646 | 6.5172 | -0.0067615
103.2327 | 22.9227 | 23.1657 | 23.0442 | 10.7355 | 6.5209 | -0.0067615
103.6646 | 22.7377 | 23.1984 | 22.968 | 10.8835 | 6.5267 | -0.0067615
104.0965 | 22.7754 | 23.1934 | 22.9844 | 10.9234 | 6.5332 | -0.0067615
104.5285 | 22.7751 | 23.0934 | 22.9342 | 10.8769 | 6.5394 | -0.0067615
104.9604 | 22.7288 | 23.1659 | 22.9474 | 10.8699 | 6.5421 | -0.0067615
105.3924 | 22.75 | 23.0819 | 22.9159 | 10.8775 | 6.5483 | -0.0067615
105.8242 | 22.8495 | 23.2336 | 23.0415 | 11.0836 | 6.5522 | -0.0067615
106.2562 | 22.6819 | 23.0179 | 22.8499 | 10.8837 | 6.5586 | -0.0067615
106.6882 | 22.7937 | 23.1345 | 22.9641 | 10.9924 | 6.561 | -0.0067615
107.1201 | 22.8339 | 23.0738 | 22.9539 | 10.936 | 6.5662 | -0.0067615
107.552 | 22.8244 | 22.9864 | 22.9054 | 10.9007 | 6.5717 | -0.0067615
107.984 | 22.7719 | 23.1879 | 22.9799 | 11.0867 | 6.574 | -0.0067615
108.4159 | 22.7398 | 23.1783 | 22.959 | 11.1062 | 6.5784 | -0.0067615
108.8478 | 22.6715 | 23.0903 | 22.8809 | 11.0421 | 6.5828 | -0.0067615
109.2798 | 22.8933 | 23.191 | 23.0422 | 11.1407 | 6.5846 | -0.0067615
109.7117 | 22.8681 | 23.098 | 22.983 | 11.0147 | 6.5893 | -0.0067615
110.1437 | 22.8756 | 23.1118 | 22.9937 | 11.0314 | 6.592 | -0.0067615
110.5756 | 22.615 | 22.9608 | 22.7879 | 11.0389 | 6.6012 | -0.0067615
111.0076 | 22.6516 | 23.1621 | 22.9068 | 11.333 | 6.6035 | -0.0067615
111.4394 | 22.959 | 23.2316 | 23.0953 | 11.2096 | 6.6047 | -0.0067615
111.8713 | 22.6879 | 23.1032 | 22.8955 | 11.2039 | 6.6111 | -0.0067615
112.3033 | 22.6242 | 22.9995 | 22.8119 | 11.1387 | 6.6147 | -0.0067615
112.7353 | 22.7609 | 23.1737 | 22.9673 | 11.2733 | 6.6187 | -0.0067615
113.1672 | 22.6676 | 23.037 | 22.8523 | 11.2243 | 6.6242 | -0.0067615
113.5991 | 22.8118 | 23.1735 | 22.9927 | 11.3509 | 6.629 | -0.0067615
114.0311 | 22.7892 | 23.0643 | 22.9267 | 11.1466 | 6.6323 | -0.0067615
114.463 | 22.7656 | 23.2122 | 22.9889 | 11.414 | 6.6369 | -0.0067615
114.895 | 22.6256 | 23.0366 | 22.8311 | 11.3043 | 6.6451 | -0.0067615
115.3269 | 22.6784 | 23.1689 | 22.9237 | 11.4479 | 6.6494 | -0.0067615
115.7588 | 22.8398 | 23.1554 | 22.9976 | 11.3695 | 6.6507 | -0.0067615
116.1907 | 22.8026 | 23.1274 | 22.965 | 11.3563 | 6.6548 | -0.0067615
116.6227 | 22.9306 | 23.1133 | 23.0219 | 11.243 | 6.6555 | -0.0067615
117.0546 | 22.6545 | 22.9912 | 22.8229 | 11.2691 | 6.6644 | -0.0067615
117.4866 | 22.8386 | 23.1879 | 23.0132 | 11.3973 | 6.6652 | -0.0067615
117.9185 | 22.9757 | 23.1568 | 23.0663 | 11.3697 | 6.6701 | -0.0067615
118.3504 | 22.8679 | 23.0393 | 22.9536 | 11.2572 | 6.672 | -0.0067615
118.7824 | 22.8508 | 23.2839 | 23.0673 | 11.4544 | 6.6749 | -0.0067615
119.2143 | 22.7839 | 23.1767 | 22.9803 | 11.5365 | 6.6817 | -0.0067615
119.6462 | 22.791 | 23.218 | 23.0045 | 11.5089 | 6.6843 | -0.0067615