## nano_rca_2
Time [s] | CA left [°] | CA right [°] | CA mean [°] | Volume [μl] | Baseline [mm] | Cradle angle [°]
0 | 90.5921 | 90.8793 | 90.7357 | 18.3326 | 4.1801 | -0.0051135
0.71994 | 90.6583 | 90.9708 | 90.8145 | 18.3932 | 4.1788 | -0.0051135
1.4398 | 90.4973 | 90.8064 | 90.6519 | 18.3696 | 4.1805 | -0.0051135
2.1597 | 90.4912 | 90.7072 | 90.5992 | 18.3367 | 4.1808 | -0.0051135
2.8796 | 90.6212 | 90.9285 | 90.7749 | 18.3374 | 4.1801 | -0.0051135
3.5995 | 90.5005 | 90.7736 | 90.6371 | 18.3084 | 4.1805 | -0.0051135
4.3194 | 90.5413 | 90.8612 | 90.7012 | 18.4114 | 4.1805 | -0.0051135
5.0394 | 90.5024 | 90.8167 | 90.6595 | 18.3237 | 4.1804 | -0.0051135
5.7592 | 90.4545 | 90.6715 | 90.563 | 18.2915 | 4.1815 | -0.0051135
6.4791 | 90.5144 | 90.797 | 90.6557 | 18.3505 | 4.1806 | -0.0051135
7.199 | 90.659 | 91.0057 | 90.8324 | 18.3786 | 4.1801 | -0.0051135
7.9189 | 90.3122 | 90.7071 | 90.5096 | 18.3794 | 4.1816 | -0.0051135
8.6388 | 90.6011 | 90.784 | 90.6926 | 18.3035 | 4.1811 | -0.0051135
9.3587 | 90.4681 | 90.8115 | 90.6398 | 18.4101 | 4.1816 | -0.0051135
10.0786 | 90.4301 | 90.6242 | 90.5271 | 18.2782 | 4.1817 | -0.0051135
10.7985 | 90.5181 | 90.6572 | 90.5876 | 18.283 | 4.1818 | -0.0051135
11.5184 | 90.5131 | 90.8034 | 90.6583 | 18.3465 | 4.1818 | -0.0051135
12.2383 | 90.4832 | 90.7024 | 90.5928 | 18.3397 | 4.1816 | -0.0051135
12.9582 | 90.3164 | 90.6273 | 90.4719 | 18.3038 | 4.1826 | -0.0051135
13.6781 | 90.4564 | 90.7297 | 90.593 | 18.2964 | 4.1816 | -0.0051135
14.3979 | 90.3931 | 90.7327 | 90.5629 | 18.3025 | 4.1822 | -0.0051135
15.1179 | 90.4388 | 90.6635 | 90.5512 | 18.3308 | 4.1824 | -0.0051135
15.8377 | 90.4019 | 90.7519 | 90.5769 | 18.4036 | 4.1818 | -0.0051135
16.5576 | 90.2708 | 90.5911 | 90.431 | 18.3058 | 4.1824 | -0.0051135
17.2776 | 90.2772 | 90.6266 | 90.4519 | 18.3412 | 4.1824 | -0.0051135
17.9975 | 90.3572 | 90.6436 | 90.5004 | 18.2795 | 4.1822 | -0.0051135
18.7173 | 90.3636 | 90.5889 | 90.4762 | 18.3079 | 4.1828 | -0.0051135
19.4372 | 90.1861 | 90.4981 | 90.3421 | 18.34 | 4.1834 | -0.0051135
20.1572 | 90.2906 | 90.7097 | 90.5001 | 18.3454 | 4.1822 | -0.0051135
20.8771 | 90.4291 | 90.6922 | 90.5606 | 18.3213 | 4.1822 | -0.0051135
21.5969 | 90.3528 | 90.4858 | 90.4193 | 18.1913 | 4.1827 | -0.0051135
22.3168 | 90.3544 | 90.6226 | 90.4885 | 18.2996 | 4.1826 | -0.0051135
23.0367 | 90.393 | 90.5761 | 90.4846 | 18.2614 | 4.183 | -0.0051135
23.7567 | 90.2872 | 90.511 | 90.3991 | 18.3176 | 4.1831 | -0.0051135
24.4765 | 90.3308 | 90.6122 | 90.4715 | 18.262 | 4.1827 | -0.0051135
25.1964 | 90.3415 | 90.7592 | 90.5504 | 18.3609 | 4.1823 | -0.0051135
25.9163 | 90.1493 | 90.4944 | 90.3218 | 18.3361 | 4.1833 | -0.0051135
26.6363 | 90.2229 | 90.5389 | 90.3809 | 18.3376 | 4.1833 | -0.0051135
27.3561 | 90.4474 | 90.7733 | 90.6104 | 18.2839 | 4.182 | -0.0051135
28.076 | 90.3261 | 90.5396 | 90.4328 | 18.2512 | 4.1837 | -0.0051135
28.7959 | 90.3198 | 90.6552 | 90.4875 | 18.3123 | 4.1832 | -0.0051135
29.5158 | 90.2386 | 90.6515 | 90.445 | 18.3376 | 4.1823 | -0.0051135
30.2357 | 90.2007 | 90.5714 | 90.386 | 18.3581 | 4.1839 | -0.0051135
30.9556 | 90.4272 | 90.7186 | 90.5729 | 18.3269 | 4.1816 | -0.0051135
31.6755 | 90.1282 | 90.4855 | 90.3069 | 18.3207 | 4.1833 | -0.0051135
32.3954 | 90.196 | 90.6693 | 90.4326 | 18.3873 | 4.1833 | -0.0051135
33.1153 | 90.138 | 90.4522 | 90.2951 | 18.3152 | 4.1835 | -0.0051135
33.8352 | 90.2307 | 90.6115 | 90.4211 | 18.339 | 4.1831 | -0.0051135
34.5551 | 90.1928 | 90.5559 | 90.3744 | 18.2864 | 4.1834 | -0.0051135
35.275 | 90.2308 | 90.5916 | 90.4112 | 18.2763 | 4.1834 | -0.0051135
35.9949 | 90.2904 | 90.57 | 90.4302 | 18.2485 | 4.1829 | -0.0051135
36.7148 | 90.2049 | 90.4996 | 90.3523 | 18.2789 | 4.1838 | -0.0051135
37.4347 | 90.1244 | 90.4617 | 90.2931 | 18.3137 | 4.1838 | -0.0051135
38.1546 | 90.1816 | 90.5317 | 90.3567 | 18.281 | 4.1835 | -0.0051135
38.8745 | 90.2648 | 90.5857 | 90.4252 | 18.2549 | 4.1833 | -0.0051135
39.5944 | 90.1814 | 90.4541 | 90.3178 | 18.219 | 4.1837 | -0.0051135
40.3143 | 90.1481 | 90.422 | 90.2851 | 18.3131 | 4.1844 | -0.0051135
41.0341 | 90.0825 | 90.3559 | 90.2192 | 18.2765 | 4.1845 | -0.0051135
41.7541 | 90.2639 | 90.4474 | 90.3557 | 18.207 | 4.1838 | -0.0051135
42.474 | 90.231 | 90.5337 | 90.3824 | 18.2737 | 4.1837 | -0.0051135
43.1939 | 90.0901 | 90.3409 | 90.2155 | 18.3028 | 4.1847 | -0.0051135
43.9138 | 90.2653 | 90.5626 | 90.4139 | 18.223 | 4.1828 | -0.0051135
44.6337 | 90.025 | 90.2405 | 90.1328 | 18.2638 | 4.1843 | -0.0051135
45.3536 | 90.0718 | 90.5055 | 90.2887 | 18.3069 | 4.1832 | -0.0051135
46.0734 | 90.0438 | 90.4483 | 90.2461 | 18.2527 | 4.1838 | -0.0051135
46.7934 | 89.9186 | 90.2625 | 90.0906 | 18.2034 | 4.1832 | -0.0051135
47.5132 | 89.8367 | 90.039 | 89.9379 | 18.0789 | 4.1838 | -0.0051135
48.2331 | 89.6474 | 89.8963 | 89.7718 | 18.0811 | 4.1846 | -0.0051135
48.9531 | 89.551 | 89.8811 | 89.7161 | 18.0525 | 4.1834 | -0.0051135
49.6729 | 89.4185 | 89.7761 | 89.5973 | 18.0743 | 4.1838 | -0.0051135
50.3929 | 89.3774 | 89.5734 | 89.4754 | 17.9459 | 4.1839 | -0.0051135
51.1127 | 89.3069 | 89.606 | 89.4564 | 17.9396 | 4.1829 | -0.0051135
51.8326 | 89.0575 | 89.452 | 89.2547 | 17.9092 | 4.1833 | -0.0051135
52.5525 | 89.0243 | 89.3686 | 89.1965 | 17.8575 | 4.1829 | -0.0051135
53.2724 | 88.8038 | 89.1243 | 88.9641 | 17.8336 | 4.1842 | -0.0051135
53.9923 | 88.7337 | 89.019 | 88.8764 | 17.8084 | 4.1837 | -0.0051135
54.7122 | 88.7087 | 89.0771 | 88.8929 | 17.7758 | 4.1826 | -0.0051135
55.4321 | 88.7614 | 88.9691 | 88.8653 | 17.7064 | 4.1828 | -0.0051135
56.152 | 88.6825 | 89.1473 | 88.9149 | 17.7866 | 4.1814 | -0.0051135
56.8719 | 88.5152 | 88.9046 | 88.7099 | 17.6872 | 4.1824 | -0.0051135
57.5918 | 88.4377 | 88.8488 | 88.6432 | 17.6815 | 4.182 | -0.0051135
58.3117 | 88.3844 | 88.5248 | 88.4546 | 17.53 | 4.1827 | -0.0051135
59.0316 | 88.2191 | 88.5047 | 88.3619 | 17.5442 | 4.1829 | -0.0051135
59.7515 | 88.2416 | 88.5661 | 88.4039 | 17.5882 | 4.1812 | -0.0051135
60.4714 | 87.9678 | 88.2707 | 88.1193 | 17.5225 | 4.1826 | -0.0051135
61.1913 | 87.8223 | 88.1282 | 87.9752 | 17.5258 | 4.1831 | -0.0051135
61.9112 | 87.6781 | 88.0734 | 87.8757 | 17.4551 | 4.1827 | -0.0051135
62.6311 | 87.4855 | 87.9047 | 87.6951 | 17.4682 | 4.1837 | -0.0051135
63.351 | 87.7412 | 88.156 | 87.9486 | 17.4281 | 4.181 | -0.0051135
64.0709 | 87.5912 | 87.8235 | 87.7073 | 17.288 | 4.1819 | -0.0051135
64.7908 | 87.3074 | 87.7749 | 87.5412 | 17.3953 | 4.1824 | -0.0051135
65.5107 | 87.2707 | 87.8155 | 87.5431 | 17.37 | 4.1815 | -0.0051135
66.2305 | 87.1729 | 87.38 | 87.2764 | 17.1515 | 4.1824 | -0.0051135
66.9505 | 87.1529 | 87.5246 | 87.3387 | 17.1522 | 4.1809 | -0.0051135
67.6704 | 86.8885 | 87.2702 | 87.0793 | 17.1492 | 4.1818 | -0.0051135
68.3903 | 86.9735 | 87.2245 | 87.099 | 17.0546 | 4.1804 | -0.0051135
69.1102 | 86.7957 | 87.0959 | 86.9458 | 17.0753 | 4.1812 | -0.0051135
69.8301 | 86.6041 | 86.9988 | 86.8015 | 17.096 | 4.1817 | -0.0051135
70.55 | 86.4401 | 86.891 | 86.6655 | 17.1317 | 4.181 | -0.0051135
71.2698 | 86.4742 | 86.8826 | 86.6784 | 16.9789 | 4.1807 | -0.0051135
71.9897 | 86.158 | 86.6063 | 86.3821 | 17.0089 | 4.1819 | -0.0051135
72.7096 | 86.1433 | 86.4832 | 86.3132 | 16.981 | 4.1817 | -0.0051135
73.4295 | 86.1655 | 86.5321 | 86.3488 | 16.9374 | 4.1807 | -0.0051135
74.1494 | 85.9803 | 86.5038 | 86.2421 | 16.9267 | 4.1805 | -0.0051135
74.8693 | 85.7502 | 86.1788 | 85.9645 | 16.8687 | 4.1815 | -0.0051135
75.5892 | 85.8067 | 86.0881 | 85.9474 | 16.7614 | 4.1812 | -0.0051135
76.3091 | 85.5498 | 85.947 | 85.7484 | 16.7813 | 4.1811 | -0.0051135
77.029 | 85.5426 | 85.8308 | 85.6867 | 16.7121 | 4.1812 | -0.0051135
77.7489 | 85.4006 | 85.9301 | 85.6653 | 16.7656 | 4.18 | -0.0051135
78.4688 | 85.5201 | 85.9861 | 85.7531 | 16.639 | 4.1795 | -0.0051135
79.1887 | 85.2664 | 85.6123 | 85.4393 | 16.6773 | 4.1798 | -0.0051135
79.9086 | 85.2214 | 85.5806 | 85.401 | 16.5259 | 4.1804 | -0.0051135
80.6285 | 84.9629 | 85.3713 | 85.1671 | 16.5353 | 4.1808 | -0.0051135
81.3484 | 84.9723 | 85.4262 | 85.1992 | 16.6226 | 4.18 | -0.0051135
82.0683 | 84.906 | 85.1674 | 85.0367 | 16.4368 | 4.1804 | -0.0051135
82.7882 | 84.7352 | 85.217 | 84.9761 | 16.4448 | 4.1794 | -0.0051135
83.5081 | 84.6112 | 84.9187 | 84.765 | 16.4018 | 4.1806 | -0.0051135
84.228 | 84.4763 | 84.8494 | 84.6629 | 16.4233 | 4.1799 | -0.0051135
84.9479 | 84.3829 | 84.7879 | 84.5854 | 16.3848 | 4.1794 | -0.0051135
85.6678 | 84.422 | 84.6712 | 84.5466 | 16.2143 | 4.1798 | -0.0051135
86.3877 | 84.1155 | 84.5158 | 84.3157 | 16.2895 | 4.1802 | -0.0051135
87.1076 | 84.0158 | 84.4962 | 84.256 | 16.3278 | 4.1796 | -0.0051135
87.8275 | 83.9705 | 84.4263 | 84.1984 | 16.3009 | 4.1795 | -0.0051135
88.5474 | 83.6859 | 84.1412 | 83.9136 | 16.1871 | 4.1802 | -0.0051135
89.2673 | 83.6235 | 84.0034 | 83.8135 | 16.1425 | 4.1804 | -0.0051135
89.9872 | 83.5656 | 83.993 | 83.7793 | 16.211 | 4.1792 | -0.0051135
90.7071 | 83.2729 | 83.7257 | 83.4993 | 16.2628 | 4.181 | -0.0051135
91.427 | 83.4222 | 83.8003 | 83.6112 | 16.049 | 4.1791 | -0.0051135
92.1469 | 83.3109 | 83.6335 | 83.4722 | 16.0266 | 4.1784 | -0.0051135
92.8667 | 83.0514 | 83.3848 | 83.2181 | 15.9934 | 4.1795 | -0.0051135
93.5867 | 82.9147 | 83.3701 | 83.1424 | 16.0978 | 4.1798 | -0.0051135
94.3066 | 82.821 | 83.3024 | 83.0617 | 16.0118 | 4.1786 | -0.0051135
95.0265 | 82.8057 | 83.134 | 82.9699 | 15.9133 | 4.1793 | -0.0051135
95.7464 | 82.5832 | 82.8945 | 82.7389 | 15.9044 | 4.1798 | -0.0051135
96.4663 | 82.5571 | 83.0348 | 82.796 | 15.8565 | 4.1782 | -0.0051135
97.1861 | 82.3008 | 82.7009 | 82.5008 | 15.8608 | 4.1795 | -0.0051135
97.9061 | 82.2864 | 82.6427 | 82.4645 | 15.8513 | 4.1792 | -0.0051135
98.6259 | 82.1984 | 82.7236 | 82.461 | 15.8529 | 4.1777 | -0.0051135
99.3458 | 81.907 | 82.4553 | 82.1812 | 15.8346 | 4.179 | -0.0051135
100.0657 | 81.9823 | 82.3977 | 82.19 | 15.7406 | 4.1775 | -0.0051135
100.7856 | 81.7039 | 82.0395 | 81.8717 | 15.5923 | 4.1794 | -0.0051135
101.5055 | 81.5225 | 81.9522 | 81.7374 | 15.69 | 4.1791 | -0.0051135
102.2254 | 81.4566 | 81.9208 | 81.6887 | 15.751 | 4.1793 | -0.0051135
102.9453 | 81.6335 | 82.1578 | 81.8956 | 15.623 | 4.1761 | -0.0051135
103.6652 | 81.2852 | 81.6809 | 81.4831 | 15.5536 | 4.1786 | -0.0051135
104.3851 | 81.3329 | 81.677 | 81.505 | 15.4665 | 4.1777 | -0.0051135
105.105 | 81.0205 | 81.4596 | 81.24 | 15.5496 | 4.1786 | -0.0051135
105.8249 | 81.0475 | 81.5546 | 81.301 | 15.579 | 4.177 | -0.0051135
106.5448 | 80.9229 | 81.3602 | 81.1415 | 15.5104 | 4.1771 | -0.0051135
107.2648 | 80.7514 | 81.1552 | 80.9533 | 15.4204 | 4.1778 | -0.0051135
107.9846 | 80.5873 | 81.1777 | 80.8825 | 15.4652 | 4.1774 | -0.0051135
108.7045 | 80.472 | 81.044 | 80.758 | 15.5371 | 4.1773 | -0.0051135
109.4244 | 80.4653 | 80.8936 | 80.6795 | 15.2647 | 4.177 | -0.0051135
110.1443 | 80.2345 | 80.7455 | 80.49 | 15.4894 | 4.1775 | -0.0051135
110.8642 | 80.0828 | 80.6628 | 80.3728 | 15.4545 | 4.1777 | -0.0051135
111.5841 | 80.1127 | 80.6603 | 80.3865 | 15.3911 | 4.1767 | -0.0051135
112.304 | 80.0699 | 80.4825 | 80.2762 | 15.2736 | 4.177 | -0.0051135
113.0239 | 79.8575 | 80.439 | 80.1482 | 15.4971 | 4.177 | -0.0051135
113.7438 | 79.841 | 80.4262 | 80.1336 | 15.3487 | 4.1755 | -0.0051135
114.4637 | 79.5935 | 80.2975 | 79.9455 | 15.5052 | 4.1771 | -0.0051135
115.1836 | 79.5257 | 80.1799 | 79.8528 | 15.4039 | 4.1759 | -0.0051135
115.9035 | 79.499 | 80.0203 | 79.7597 | 15.3121 | 4.1766 | -0.0051135
116.6234 | 79.4311 | 79.8883 | 79.6597 | 15.2083 | 4.1762 | -0.0051135
117.3433 | 79.2335 | 79.8749 | 79.5542 | 15.3042 | 4.1754 | -0.0051135
118.0632 | 78.9983 | 79.6976 | 79.348 | 15.5019 | 4.1766 | -0.0051135
118.7831 | 79.0592 | 79.7983 | 79.4287 | 15.399 | 4.1754 | -0.0051135
119.503 | 79.1112 | 79.7995 | 79.4554 | 15.2277 | 4.1747 | -0.0051135
120.2229 | 78.9802 | 79.6927 | 79.3364 | 15.3438 | 4.1752 | -0.0051135
120.9428 | 78.8694 | 79.5121 | 79.1908 | 15.2624 | 4.1746 | -0.0051135
121.6627 | 78.6327 | 79.5558 | 79.0942 | 15.5674 | 4.1745 | -0.0051135
122.3825 | 78.5309 | 79.3522 | 78.9416 | 15.6161 | 4.1743 | -0.0051135
123.1025 | 78.4034 | 79.321 | 78.8622 | 15.562 | 4.1738 | -0.0051135
123.8223 | 78.5027 | 79.2152 | 78.8589 | 15.4044 | 4.1732 | -0.0051135
124.5422 | 78.2691 | 79.1994 | 78.7342 | 15.69 | 4.1729 | -0.0051135
125.2621 | 78.3028 | 79.0586 | 78.6807 | 15.5213 | 4.1727 | -0.0051135
125.982 | 78.1585 | 78.9289 | 78.5437 | 15.5122 | 4.1732 | -0.0051135
126.7019 | 78.1347 | 79.1723 | 78.6535 | 15.6045 | 4.1714 | -0.0051135
127.4218 | 77.9349 | 78.8921 | 78.4135 | 15.6649 | 4.1714 | -0.0051135
128.1417 | 77.8286 | 78.9639 | 78.3962 | 15.7862 | 4.1703 | -0.0051135
128.8616 | 77.7544 | 78.7693 | 78.2619 | 15.9337 | 4.1715 | -0.0051135
129.5815 | 77.6893 | 78.8735 | 78.2814 | 15.8103 | 4.1699 | -0.0051135
130.3014 | 77.5836 | 78.7778 | 78.1807 | 15.97 | 4.17 | -0.0051135
131.0213 | 77.4878 | 78.7113 | 78.0996 | 16.0612 | 4.1686 | -0.0051135
131.7412 | 77.2671 | 78.58 | 77.9236 | 16.3933 | 4.1692 | -0.0051135
132.4611 | 77.3618 | 78.7499 | 78.0559 | 16.0432 | 4.1668 | -0.0051135
133.181 | 77.1013 | 78.3939 | 77.7476 | 16.343 | 4.1678 | -0.0051135
133.9009 | 77.1508 | 78.4426 | 77.7967 | 16.2359 | 4.1663 | -0.0051135
134.6208 | 77.0273 | 78.2317 | 77.6295 | 16.4593 | 4.1667 | -0.0051135
135.3407 | 76.9415 | 78.285 | 77.6133 | 16.2859 | 4.1652 | -0.0051135
136.0606 | 76.9206 | 78.2638 | 77.5922 | 16.4737 | 4.1644 | -0.0051135
136.7805 | 76.9251 | 78.3372 | 77.6311 | 16.2555 | 4.1625 | -0.0051135
137.5004 | 76.6325 | 78.0884 | 77.3605 | 16.7647 | 4.1632 | -0.0051135
138.2203 | 76.6236 | 78.1381 | 77.3809 | 16.5731 | 4.1615 | -0.0051135
138.9402 | 76.5486 | 78.1779 | 77.3632 | 16.452 | 4.1603 | -0.0051135
139.6601 | 76.3897 | 77.8291 | 77.1094 | 16.7697 | 4.1613 | -0.0051135
140.38 | 76.2523 | 77.8823 | 77.0673 | 16.8458 | 4.1596 | -0.0051135
141.0999 | 76.2673 | 77.8658 | 77.0666 | 16.7576 | 4.1581 | -0.0051135
141.8197 | 76.1278 | 77.7404 | 76.9341 | 16.8826 | 4.1573 | -0.0051135
142.5397 | 75.9192 | 77.5859 | 76.7525 | 16.8677 | 4.1565 | -0.0051135
143.2596 | 75.8592 | 77.585 | 76.7221 | 16.8338 | 4.1549 | -0.0051135
143.9795 | 75.7996 | 77.6031 | 76.7013 | 16.7852 | 4.1537 | -0.0051135
144.6993 | 75.8903 | 77.5262 | 76.7083 | 16.7633 | 4.1511 | -0.0051135
145.4192 | 75.8979 | 77.6019 | 76.7499 | 16.6208 | 4.1492 | -0.0051135
146.1392 | 75.8817 | 77.4033 | 76.6425 | 16.6206 | 4.1466 | -0.0051135
146.8591 | 76.1762 | 77.5398 | 76.858 | 15.9611 | 4.1419 | -0.0051135
147.5789 | 76.2815 | 77.6103 | 76.9459 | 15.6309 | 4.139 | -0.0051135
148.2988 | 76.3856 | 77.7343 | 77.06 | 15.211 | 4.1351 | -0.0051135
149.0187 | 76.4231 | 77.7362 | 77.0796 | 15.1011 | 4.133 | -0.0051135
149.7386 | 76.2754 | 77.7612 | 77.0183 | 15.2418 | 4.1304 | -0.0051135
150.4585 | 76.1458 | 77.6092 | 76.8775 | 15.5827 | 4.1305 | -0.0051135
151.1784 | 76.2194 | 77.609 | 76.9142 | 15.2262 | 4.1278 | -0.0051135
151.8983 | 76.361 | 77.6849 | 77.0229 | 15.0694 | 4.1246 | -0.0051135
152.6182 | 76.3379 | 77.6359 | 76.9869 | 15.037 | 4.1223 | -0.0051135
153.3381 | 76.3411 | 77.7553 | 77.0482 | 14.871 | 4.1197 | -0.0051135
154.058 | 76.4375 | 77.6674 | 77.0525 | 14.703 | 4.1177 | -0.0051135
154.7779 | 76.4761 | 77.7556 | 77.1159 | 14.5103 | 4.114 | -0.0051135
155.4978 | 76.5557 | 77.7327 | 77.1442 | 14.3079 | 4.1111 | -0.0051135
156.2177 | 76.3057 | 77.5931 | 76.9494 | 14.5646 | 4.1097 | -0.0051135
156.9376 | 76.3058 | 77.5647 | 76.9352 | 14.5706 | 4.1078 | -0.0051135
157.6575 | 76.4253 | 77.5285 | 76.9769 | 14.3633 | 4.1052 | -0.0051135
158.3774 | 76.4408 | 77.6798 | 77.0603 | 14.1486 | 4.102 | -0.0051135
159.0973 | 76.4574 | 77.5976 | 77.0275 | 14.1131 | 4.1002 | -0.0051135
159.8172 | 76.4763 | 77.6452 | 77.0607 | 13.902 | 4.0973 | -0.0051135
160.5371 | 76.2058 | 77.4442 | 76.825 | 14.2484 | 4.096 | -0.0051135
161.257 | 76.2378 | 77.4775 | 76.8576 | 14.2299 | 4.0928 | -0.0051135
161.9769 | 76.5524 | 77.632 | 77.0922 | 13.6567 | 4.0879 | -0.0051135
162.6968 | 76.0715 | 77.313 | 76.6922 | 14.1609 | 4.0877 | -0.0051135
163.4167 | 76.1234 | 77.3092 | 76.7163 | 14.08 | 4.0847 | -0.0051135
164.1366 | 76.293 | 77.4467 | 76.8698 | 13.7643 | 4.081 | -0.0051135
164.8565 | 76.0006 | 77.2459 | 76.6233 | 14.0923 | 4.0802 | -0.0051135
165.5764 | 75.6773 | 76.9547 | 76.316 | 14.6267 | 4.0787 | -0.0051135
166.2963 | 75.3763 | 76.7106 | 76.0434 | 15.2715 | 4.0779 | -0.0051135
167.0162 | 75.5092 | 76.9956 | 76.2524 | 14.8698 | 4.0711 | -0.0051135
167.7361 | 75.3709 | 76.8469 | 76.1089 | 15.0546 | 4.0682 | -0.0051135
168.456 | 75.3929 | 76.8101 | 76.1015 | 15.1603 | 4.0663 | -0.0051135
169.1759 | 75.3114 | 76.9093 | 76.1103 | 14.9822 | 4.0628 | -0.0051135
169.8958 | 75.3799 | 76.8405 | 76.1102 | 14.7547 | 4.0593 | -0.0051135
170.6157 | 75.4052 | 76.8954 | 76.1503 | 14.6506 | 4.0552 | -0.0051135
171.3356 | 75.4453 | 76.8717 | 76.1585 | 14.4285 | 4.0514 | -0.0051135
172.0555 | 75.4175 | 76.7815 | 76.0995 | 14.4393 | 4.0488 | -0.0051135
172.7754 | 75.2282 | 76.7036 | 75.9659 | 14.9121 | 4.0469 | -0.0051135
173.4952 | 75.2057 | 76.6746 | 75.9401 | 14.8456 | 4.0436 | -0.0051135
174.2151 | 75.291 | 76.5447 | 75.9178 | 14.6501 | 4.0391 | -0.0051135
174.9351 | 75.6493 | 76.9352 | 76.2923 | 13.8744 | 4.0323 | -0.0051135
175.6549 | 75.5997 | 76.8494 | 76.2245 | 13.7517 | 4.029 | -0.0051135
176.3748 | 75.8317 | 76.9391 | 76.3854 | 13.4092 | 4.0239 | -0.0051135
177.0947 | 75.8121 | 76.8159 | 76.314 | 13.3113 | 4.0205 | -0.0051135
177.8146 | 75.7453 | 76.7983 | 76.2718 | 13.3539 | 4.0178 | -0.0051135
178.5345 | 75.7442 | 76.6809 | 76.2126 | 13.3901 | 4.0149 | -0.0051135
179.2545 | 75.7252 | 76.7133 | 76.2193 | 13.2997 | 4.0117 | -0.0051135
179.9743 | 75.9731 | 76.8523 | 76.4127 | 12.9462 | 4.0072 | -0.0051135
180.6942 | 75.8387 | 76.7867 | 76.3127 | 12.9922 | 4.0047 | -0.0051135
181.4141 | 75.595 | 76.7516 | 76.1733 | 13.2801 | 4.0023 | -0.0051135
182.134 | 75.6604 | 76.6873 | 76.1738 | 13.1708 | 3.9991 | -0.0051135
182.8539 | 75.4877 | 76.6037 | 76.0457 | 13.4899 | 3.9963 | -0.0051135
183.5738 | 75.4198 | 76.6088 | 76.0143 | 13.5316 | 3.9932 | -0.0051135
184.2937 | 75.4946 | 76.6202 | 76.0574 | 13.2566 | 3.9894 | -0.0051135
185.0136 | 75.4571 | 76.6892 | 76.0732 | 13.4202 | 3.9862 | -0.0051135
185.7335 | 75.415 | 76.643 | 76.029 | 13.161 | 3.9829 | -0.0051135
186.4534 | 75.27 | 76.4226 | 75.8463 | 13.3026 | 3.9816 | -0.0051135
187.1733 | 75.4325 | 76.6245 | 76.0285 | 13.1482 | 3.9768 | -0.0051135
187.8933 | 75.5311 | 76.598 | 76.0646 | 12.8268 | 3.9736 | -0.0051135
188.6131 | 75.3598 | 76.6272 | 75.9935 | 12.9833 | 3.9701 | -0.0051135
189.333 | 75.3486 | 76.5037 | 75.9261 | 12.7996 | 3.9673 | -0.0051135
190.0529 | 75.4727 | 76.6001 | 76.0364 | 12.5447 | 3.9632 | -0.0051135
190.7728 | 75.6012 | 76.6076 | 76.1044 | 12.3875 | 3.9588 | -0.0051135
191.4927 | 75.6626 | 76.5626 | 76.1126 | 12.2905 | 3.9553 | -0.0051135
192.2126 | 75.5743 | 76.5076 | 76.041 | 12.3468 | 3.9518 | -0.0051135
192.9325 | 75.4675 | 76.3889 | 75.9282 | 12.3635 | 3.9499 | -0.0051135
193.6523 | 75.4373 | 76.4561 | 75.9467 | 12.2235 | 3.9459 | -0.0051135
194.3723 | 75.483 | 76.4211 | 75.9521 | 12.1086 | 3.9439 | -0.0051135
195.0922 | 75.2746 | 76.4204 | 75.8475 | 12.4217 | 3.9411 | -0.0051135
195.812 | 75.2154 | 76.3344 | 75.7749 | 12.2662 | 3.9387 | -0.0051135
196.5319 | 75.123 | 76.317 | 75.72 | 12.3979 | 3.9355 | -0.0051135
197.2519 | 75.1438 | 76.296 | 75.7199 | 12.2522 | 3.9322 | -0.0051135
197.9717 | 75.0653 | 76.2331 | 75.6492 | 12.2646 | 3.9292 | -0.0051135
198.6916 | 75.0549 | 76.113 | 75.5839 | 12.3403 | 3.9264 | -0.0051135
199.4115 | 75.0765 | 76.1648 | 75.6207 | 12.1319 | 3.9232 | -0.0051135
200.1315 | 74.924 | 75.9474 | 75.4357 | 12.3672 | 3.9218 | -0.0051135
200.8513 | 74.8404 | 75.9174 | 75.3789 | 12.3745 | 3.9198 | -0.0051135
201.5712 | 74.6376 | 75.8549 | 75.2462 | 12.6093 | 3.9183 | -0.0051135
202.2911 | 74.5665 | 75.7219 | 75.1442 | 12.6111 | 3.9164 | -0.0051135
203.011 | 74.4616 | 75.5795 | 75.0206 | 12.7976 | 3.914 | -0.0051135
203.7308 | 74.3803 | 75.4998 | 74.9401 | 12.899 | 3.9112 | -0.0051135
204.4508 | 74.3351 | 75.3693 | 74.8522 | 12.8372 | 3.9087 | -0.0051135
205.1707 | 74.2667 | 75.2951 | 74.7809 | 12.8946 | 3.9056 | -0.0051135
205.8906 | 74.1657 | 75.225 | 74.6953 | 12.8883 | 3.9027 | -0.0051135
206.6105 | 74.2525 | 75.1939 | 74.7232 | 12.7015 | 3.8994 | -0.0051135
207.3304 | 74.1421 | 75.1601 | 74.6511 | 12.9065 | 3.8955 | -0.0051135
208.0503 | 74.1074 | 75.1713 | 74.6394 | 12.8772 | 3.8918 | -0.0051135
208.7702 | 74.1032 | 75.1188 | 74.611 | 12.6095 | 3.8876 | -0.0051135
209.4901 | 74.3126 | 75.1099 | 74.7113 | 12.1665 | 3.883 | -0.0051135
210.21 | 74.4224 | 75.1885 | 74.8054 | 11.9089 | 3.8785 | -0.0051135
210.9299 | 74.3771 | 75.1978 | 74.7874 | 11.7072 | 3.8748 | -0.0051135
211.6498 | 74.1697 | 75.0178 | 74.5938 | 11.8845 | 3.8726 | -0.0051135
212.3697 | 74.3307 | 74.9694 | 74.65 | 11.4157 | 3.8691 | -0.0051135
213.0896 | 74.475 | 75.0163 | 74.7457 | 11.1827 | 3.8656 | -0.0051135
213.8095 | 74.3967 | 74.9984 | 74.6976 | 11.2944 | 3.8627 | -0.0051135
214.5294 | 74.4884 | 75.0726 | 74.7805 | 10.827 | 3.8588 | -0.0051135
215.2493 | 74.1014 | 74.7039 | 74.4027 | 11.4643 | 3.859 | -0.0051135
215.9692 | 74.3543 | 74.922 | 74.6382 | 10.8886 | 3.8549 | -0.0051135
216.6891 | 73.8245 | 74.5486 | 74.1865 | 11.8799 | 3.8552 | -0.0051135
217.409 | 73.8522 | 74.6139 | 74.233 | 11.5471 | 3.852 | -0.0051135
218.1288 | 73.626 | 74.4514 | 74.0387 | 11.9058 | 3.8508 | -0.0051135
218.8487 | 73.8489 | 74.4879 | 74.1684 | 11.1478 | 3.8465 | -0.0051135
219.5687 | 73.7707 | 74.3937 | 74.0822 | 11.1619 | 3.844 | -0.0051135
220.2886 | 73.9954 | 74.5269 | 74.2611 | 10.6348 | 3.8396 | -0.0051135
221.0084 | 73.7208 | 74.2692 | 73.995 | 10.9753 | 3.8386 | -0.0051135
221.7284 | 74.1127 | 74.5319 | 74.3223 | 10.3877 | 3.8337 | -0.0051135
222.4482 | 73.8756 | 74.3878 | 74.1317 | 10.4747 | 3.8323 | -0.0051135
223.1681 | 73.5981 | 74.203 | 73.9006 | 10.6906 | 3.8314 | -0.0051135
223.888 | 73.7714 | 74.2871 | 74.0293 | 10.4683 | 3.8279 | -0.0051135
224.6079 | 73.75 | 74.2836 | 74.0168 | 10.4159 | 3.8258 | -0.0051135
225.3279 | 73.8253 | 74.263 | 74.0442 | 10.2654 | 3.8225 | -0.0051135
226.0477 | 73.6908 | 74.1915 | 73.9411 | 10.2831 | 3.8206 | -0.0051135
226.7676 | 73.6416 | 74.1486 | 73.8951 | 10.259 | 3.8179 | -0.0051135
227.4875 | 73.3328 | 73.9256 | 73.6292 | 10.5648 | 3.8172 | -0.0051135
228.2074 | 73.2828 | 73.8839 | 73.5833 | 10.4775 | 3.814 | -0.0051135
228.9273 | 73.4075 | 73.9281 | 73.6678 | 10.2204 | 3.8106 | -0.0051135
229.6472 | 72.7422 | 73.4351 | 73.0887 | 11.6599 | 3.8107 | -0.0051135
230.3671 | 73.3475 | 73.7613 | 73.5544 | 10.1588 | 3.8051 | -0.0051135
231.087 | 73.3315 | 73.675 | 73.5032 | 10.0285 | 3.8024 | -0.0051135
231.8069 | 73.0504 | 73.5501 | 73.3002 | 10.3996 | 3.8005 | -0.0051135
232.5267 | 73.1876 | 73.7274 | 73.4575 | 10.1778 | 3.7972 | -0.0051135
233.2467 | 73.2377 | 73.6345 | 73.4361 | 9.774 | 3.7933 | -0.0051135
233.9665 | 72.8752 | 73.3434 | 73.1093 | 10.2543 | 3.7925 | -0.0051135
234.6865 | 72.8869 | 73.3893 | 73.1381 | 10.1963 | 3.7901 | -0.0051135
235.4064 | 72.8885 | 73.3433 | 73.1159 | 10.0293 | 3.787 | -0.0051135
236.1263 | 72.8705 | 73.2824 | 73.0765 | 9.9369 | 3.7843 | -0.0051135
236.8462 | 72.906 | 73.2596 | 73.0828 | 9.8223 | 3.781 | -0.0051135
237.5661 | 72.662 | 73.1388 | 72.9004 | 10.1066 | 3.7792 | -0.0051135
238.286 | 72.6711 | 73.133 | 72.902 | 10.0168 | 3.7756 | -0.0051135
239.0058 | 72.7908 | 73.1343 | 72.9626 | 9.6605 | 3.7721 | -0.0051135
239.7258 | 72.6153 | 73.0489 | 72.8321 | 9.816 | 3.7688 | -0.0051135
240.4457 | 72.6291 | 73.0394 | 72.8343 | 9.6853 | 3.7653 | -0.0051135
241.1656 | 72.3913 | 72.8214 | 72.6064 | 10.1829 | 3.7605 | -0.0051135
241.8855 | 72.4674 | 72.7676 | 72.6175 | 9.7184 | 3.7538 | -0.0051135
242.6054 | 72.5987 | 72.7724 | 72.6856 | 9.1577 | 3.7474 | -0.0051135
243.3253 | 72.6571 | 72.6241 | 72.6406 | 8.7321 | 3.7422 | -0.0051135
244.0452 | 72.7884 | 72.7927 | 72.7905 | 8.8143 | 3.7366 | -0.0051135
244.7651 | 72.7932 | 72.7935 | 72.7934 | 8.799 | 3.7317 | -0.0051135
245.485 | 72.9027 | 72.7896 | 72.8461 | 8.5305 | 3.7272 | -0.0051135
246.2048 | 73.0928 | 72.8475 | 72.9702 | 8.3977 | 3.7211 | -0.0051135
246.9247 | 73.0798 | 72.8788 | 72.9793 | 8.4135 | 3.7161 | -0.0051135
247.6446 | 73.1823 | 73.0148 | 73.0986 | 8.4664 | 3.7115 | -0.0051135
248.3646 | 73.0376 | 72.8084 | 72.923 | 8.3056 | 3.7083 | -0.0051135
249.0844 | 73.1274 | 72.9794 | 73.0534 | 8.3415 | 3.7033 | -0.0051135
249.8043 | 73.1045 | 72.9031 | 73.0038 | 8.2888 | 3.6992 | -0.0051135
250.5242 | 73.0258 | 72.7963 | 72.911 | 8.2213 | 3.6958 | -0.0051135
251.2441 | 72.9827 | 72.8539 | 72.9183 | 8.2156 | 3.6919 | -0.0051135
251.964 | 72.8291 | 72.6803 | 72.7547 | 8.1755 | 3.6878 | -0.0051135
252.6839 | 72.8374 | 72.6515 | 72.7444 | 8.1153 | 3.6839 | -0.0051135
253.4038 | 72.8891 | 72.688 | 72.7886 | 8.0369 | 3.6799 | -0.0051135
254.1237 | 72.791 | 72.4598 | 72.6254 | 7.846 | 3.6765 | -0.0051135
254.8436 | 72.7321 | 72.5068 | 72.6194 | 7.8923 | 3.6727 | -0.0051135
255.5635 | 72.514 | 72.3514 | 72.4327 | 7.9106 | 3.6695 | -0.0051135
256.2834 | 72.6787 | 72.4171 | 72.5479 | 7.7714 | 3.6646 | -0.0051135
257.0033 | 72.6957 | 72.2971 | 72.4964 | 7.5975 | 3.6604 | -0.0051135
257.7232 | 72.4977 | 72.2336 | 72.3657 | 7.5349 | 3.6568 | -0.0051135
258.4431 | 72.4874 | 72.1422 | 72.3148 | 7.5914 | 3.6529 | -0.0051135
259.163 | 72.4264 | 72.0055 | 72.216 | 7.3393 | 3.6484 | -0.0051135
259.8829 | 72.2879 | 71.8305 | 72.0592 | 7.2132 | 3.6445 | -0.0051135
260.6028 | 72.3172 | 71.9035 | 72.1103 | 7.2598 | 3.6398 | -0.0051135
261.3227 | 72.3366 | 71.7935 | 72.0651 | 7.228 | 3.6359 | -0.0051135
262.0426 | 72.2405 | 71.7731 | 72.0068 | 7.1814 | 3.6322 | -0.0051135
262.7625 | 72.3752 | 71.8179 | 72.0966 | 7.2044 | 3.6279 | -0.0051135
263.4823 | 72.1867 | 71.9283 | 72.0575 | 7.3952 | 3.6243 | -0.0051135
264.2023 | 71.9627 | 71.6381 | 71.8004 | 7.2521 | 3.6218 | -0.0051135
264.9222 | 72.0171 | 71.7047 | 71.8609 | 7.3549 | 3.618 | -0.0051135
265.642 | 71.765 | 71.5773 | 71.6711 | 7.423 | 3.6156 | -0.0051135
266.3619 | 71.6999 | 71.5639 | 71.6319 | 7.4408 | 3.612 | -0.0051135
267.0819 | 71.5148 | 71.4899 | 71.5024 | 7.5482 | 3.6095 | -0.0051135
267.8018 | 71.3943 | 71.3691 | 71.3817 | 7.5198 | 3.6066 | -0.0051135
268.5217 | 71.3188 | 71.3675 | 71.3432 | 7.6973 | 3.6028 | -0.0051135
269.2415 | 71.2614 | 71.3178 | 71.2896 | 7.662 | 3.5991 | -0.0051135
269.9615 | 71.0872 | 71.054 | 71.0706 | 7.6562 | 3.5966 | -0.0051135
270.6814 | 71.1029 | 71.0618 | 71.0824 | 7.6174 | 3.5923 | -0.0051135
271.4012 | 70.8924 | 70.969 | 70.9307 | 7.7285 | 3.5887 | -0.0051135
272.1211 | 70.6706 | 70.7171 | 70.6938 | 7.8462 | 3.5854 | -0.0051135
272.8411 | 70.6737 | 70.768 | 70.7209 | 7.9775 | 3.5819 | -0.0051135
273.561 | 70.5597 | 70.667 | 70.6133 | 8.0187 | 3.5783 | -0.0051135
274.2809 | 70.59 | 70.5915 | 70.5907 | 7.5233 | 3.5732 | -0.0051135
275.0007 | 70.7268 | 70.692 | 70.7094 | 7.1794 | 3.5683 | -0.0051135
275.7206 | 70.6826 | 70.5769 | 70.6297 | 7.1219 | 3.5639 | -0.0051135
276.4405 | 70.6459 | 70.5564 | 70.6012 | 7.1798 | 3.5593 | -0.0051135
277.1604 | 70.7331 | 70.6271 | 70.6801 | 7.0021 | 3.5537 | -0.0051135
277.8803 | 70.7229 | 70.5538 | 70.6383 | 6.838 | 3.5493 | -0.0051135
278.6003 | 70.7139 | 70.6447 | 70.6793 | 6.9322 | 3.5443 | -0.0051135
279.3201 | 70.4875 | 70.3986 | 70.443 | 6.7971 | 3.5404 | -0.0051135
280.04 | 70.6036 | 70.4061 | 70.5049 | 6.6955 | 3.5356 | -0.0051135
280.7599 | 70.6146 | 70.4298 | 70.5222 | 6.5966 | 3.53 | -0.0051135
281.4798 | 70.6408 | 70.3742 | 70.5075 | 6.5014 | 3.525 | -0.0051135
282.1997 | 70.5055 | 70.2469 | 70.3762 | 6.4863 | 3.5212 | -0.0051135
282.9196 | 70.4482 | 70.2421 | 70.3451 | 6.4664 | 3.5172 | -0.0051135
283.6395 | 70.541 | 70.2631 | 70.4021 | 6.3694 | 3.5124 | -0.0051135
284.3594 | 70.289 | 70.0799 | 70.1844 | 6.4404 | 3.5096 | -0.0051135
285.0793 | 70.1843 | 70.1213 | 70.1528 | 6.5654 | 3.5059 | -0.0051135
285.7992 | 70.1411 | 70.0062 | 70.0736 | 6.5081 | 3.5028 | -0.0051135
286.5191 | 69.9406 | 69.825 | 69.8828 | 6.4453 | 3.4992 | -0.0051135
287.239 | 70.2163 | 69.9774 | 70.0969 | 6.288 | 3.493 | -0.0051135
287.9589 | 70.2375 | 69.9089 | 70.0732 | 6.2167 | 3.4888 | -0.0051135
288.6788 | 70.1059 | 69.7914 | 69.9487 | 6.097 | 3.4851 | -0.0051135
289.3987 | 69.9537 | 69.7533 | 69.8535 | 6.2479 | 3.4814 | -0.0051135
290.1185 | 69.8592 | 69.6945 | 69.7768 | 6.2499 | 3.477 | -0.0051135
290.8384 | 69.9538 | 69.5985 | 69.7762 | 5.9603 | 3.473 | -0.0051135
291.5584 | 70.0342 | 69.4385 | 69.7363 | 5.7169 | 3.4682 | -0.0051135
292.2783 | 69.8949 | 69.3529 | 69.6239 | 5.5591 | 3.4645 | -0.0051135
292.9982 | 69.7186 | 69.1174 | 69.418 | 5.1901 | 3.4609 | -0.0051135
293.718 | 69.5976 | 69.0063 | 69.3019 | 4.8785 | 3.4573 | -0.0051135
294.438 | 69.5248 | 68.91 | 69.2174 | 5.0084 | 3.4527 | -0.0051135
295.1579 | 69.3836 | 68.7942 | 69.0889 | 4.8895 | 3.4486 | -0.0051135
295.8778 | 69.4155 | 68.8084 | 69.112 | 4.6221 | 3.4436 | -0.0051135
296.5977 | 69.2837 | 68.6931 | 68.9884 | 4.6829 | 3.4391 | -0.0051135
297.3176 | 69.0453 | 68.6657 | 68.8555 | 4.744 | 3.4352 | -0.0051135
298.0375 | 68.8722 | 68.5077 | 68.69 | 4.2804 | 3.4311 | -0.0051135
298.7573 | 68.5325 | 68.1902 | 68.3614 | 8.1886 | 3.428 | -0.0051135
299.4772 | 68.9171 | 68.4685 | 68.6928 | 4.6177 | 3.4209 | -0.0051135
300.1971 | 68.8114 | 68.5148 | 68.6631 | 4.7476 | 3.4159 | -0.0051135
300.9169 | 68.9944 | 68.4087 | 68.7016 | 4.8026 | 3.4099 | -0.0051135
301.6369 | 68.7558 | 68.3715 | 68.5637 | 4.5906 | 3.405 | -0.0051135
302.3568 | 68.5487 | 68.2475 | 68.3981 | 4.6416 | 3.3995 | -0.0051135
303.0767 | 68.6067 | 68.1324 | 68.3695 | 4.4448 | 3.3938 | -0.0051135
303.7966 | 68.499 | 67.9405 | 68.2197 | 3.8748 | 3.3887 | -0.0051135
304.5165 | 68.3914 | 67.9735 | 68.1824 | 4.2826 | 3.3827 | -0.0051135
305.2364 | 68.2294 | 67.853 | 68.0412 | 4.1674 | 3.3773 | -0.0051135
305.9563 | 67.8045 | 67.5173 | 67.6609 | 7.496 | 3.3728 | -0.0051135
306.6762 | 67.7972 | 67.3399 | 67.5686 | 7.4124 | 3.3674 | -0.0051135
307.3961 | 67.6652 | 67.4113 | 67.5382 | 6.9591 | 3.3615 | -0.0051135
308.116 | 67.6318 | 67.5028 | 67.5673 | 6.5259 | 3.3556 | -0.0051135
308.8359 | 67.5121 | 67.2215 | 67.3668 | 6.4682 | 3.3512 | -0.0051135
309.5558 | 67.3417 | 67.0873 | 67.2145 | 6.1406 | 3.3462 | -0.0051135
310.2757 | 66.8634 | 66.8729 | 66.8682 | 5.6419 | 3.3426 | -0.0051135
310.9956 | 66.6788 | 66.8324 | 66.7556 | 5.3802 | 3.3376 | -0.0051135
311.7155 | 66.6259 | 66.8013 | 66.7136 | 5.4231 | 3.3326 | -0.0051135
312.4354 | 66.5022 | 66.7273 | 66.6147 | 5.3577 | 3.3283 | -0.0051135
313.1553 | 66.3518 | 66.7173 | 66.5345 | 5.118 | 3.3234 | -0.0051135
313.8752 | 66.0062 | 66.6668 | 66.3365 | 4.9254 | 3.3194 | -0.0051135
314.5951 | 65.9325 | 66.5966 | 66.2645 | 4.9018 | 3.3154 | -0.0051135
315.315 | 65.4416 | 66.4705 | 65.9561 | 4.6845 | 3.3119 | -0.0051135
316.0349 | 65.1654 | 66.3563 | 65.7608 | 4.5993 | 3.3076 | -0.0051135
316.7548 | 64.8856 | 66.2145 | 65.55 | 4.5425 | 3.304 | -0.0051135
317.4747 | 64.7019 | 66.1341 | 65.418 | 4.4789 | 3.3001 | -0.0051135
318.1945 | 64.459 | 66.0254 | 65.2422 | 4.3934 | 3.2964 | -0.0051135
318.9145 | 64.4481 | 66.0829 | 65.2655 | 4.2579 | 3.2916 | -0.0051135
319.6344 | 64.2378 | 65.9316 | 65.0847 | 4.2899 | 3.2873 | -0.0051135
320.3543 | 64.2429 | 66.0179 | 65.1304 | 4.0972 | 3.2817 | -0.0051135
321.0741 | 63.7123 | 65.7548 | 64.7335 | 4.127 | 3.279 | -0.0051135
321.7941 | 63.7026 | 65.8271 | 64.7649 | 4.0232 | 3.2742 | -0.0051135
322.5139 | 63.3504 | 65.4598 | 64.4051 | 4.0907 | 3.2711 | -0.0051135
323.2339 | 62.9962 | 65.3267 | 64.1615 | 4.0817 | 3.2672 | -0.0051135
323.9537 | 62.8213 | 65.1244 | 63.9729 | 4.1229 | 3.2617 | -0.0051135
324.6737 | 62.6785 | 64.9113 | 63.7949 | 4.1375 | 3.2559 | -0.0051135
325.3936 | 62.7293 | 65.1364 | 63.9328 | 3.982 | 3.2491 | -0.0051135
326.1134 | 64.4671 | 67.0014 | 65.7342 | 4.6393 | 3.2362 | -0.0051135
326.8333 | 62.0648 | 64.3399 | 63.2024 | 4.1752 | 3.2402 | -0.0051135
327.5533 | 62.0423 | 64.3996 | 63.2209 | 4.1531 | 3.2328 | -0.0051135
328.2731 | 61.8664 | 64.4109 | 63.1386 | 4.0329 | 3.2254 | -0.0051135
328.993 | 61.6243 | 64.3875 | 63.0059 | 3.9705 | 3.2184 | -0.0051135
329.7129 | 61.6145 | 64.3587 | 62.9866 | 3.9496 | 3.2112 | -0.0051135
330.4328 | 61.057 | 64.0849 | 62.571 | 3.9307 | 3.206 | -0.0051135
331.1527 | 61.1588 | 64.3024 | 62.7306 | 3.8109 | 3.1973 | -0.0051135
331.8726 | 60.8438 | 64.0597 | 62.4518 | 3.7833 | 3.1906 | -0.0051135
332.5925 | 60.9284 | 64.2045 | 62.5664 | 3.6886 | 3.1822 | -0.0051135
333.3123 | 60.8148 | 64.2661 | 62.5405 | 3.5562 | 3.1747 | -0.0051135
334.0323 | 60.9806 | 64.1509 | 62.5657 | 3.544 | 3.1672 | -0.0051135
334.7522 | 61.1608 | 64.5815 | 62.8711 | 3.3206 | 3.1576 | -0.0051135
335.4721 | 61.0664 | 64.3679 | 62.7172 | 3.3933 | 3.1503 | -0.0051135
336.192 | 63.9605 | 66.4013 | 65.1809 | 3.3978 | 3.1261 | -0.0051135
336.9119 | 64.157 | 66.2063 | 65.1817 | 4.2577 | 3.1165 | -0.0051135
337.6318 | 64.2896 | 66.0997 | 65.1947 | 4.7469 | 3.1078 | -0.0051135
338.3517 | 64.1939 | 66.0374 | 65.1157 | 4.7966 | 3.1 | -0.0051135
339.0716 | 64.108 | 65.8904 | 64.9992 | 4.1716 | 3.0918 | -0.0051135
339.7915 | 64.0804 | 65.7862 | 64.9333 | 5.5198 | 3.0832 | -0.0051135
340.5114 | 63.9956 | 65.6072 | 64.8014 | 3.9416 | 3.0748 | -0.0051135
341.2313 | 63.8953 | 65.5289 | 64.7121 | 4.4336 | 3.0678 | -0.0051135
341.9511 | 63.7111 | 65.5482 | 64.6296 | 3.8904 | 3.0607 | -0.0051135
342.671 | 63.7387 | 65.5018 | 64.6203 | 4.4383 | 3.0527 | -0.0051135
343.391 | 63.6702 | 65.5068 | 64.5885 | 5.1767 | 3.0441 | -0.0051135
344.1108 | 63.6136 | 65.2551 | 64.4343 | 4.2832 | 3.0374 | -0.0051135
344.8308 | 63.4907 | 65.1118 | 64.3012 | 5.3181 | 3.0308 | -0.0051135
345.5507 | 63.2467 | 65.0327 | 64.1397 | 4.7757 | 3.0245 | -0.0051135
346.2706 | 63.0654 | 64.9088 | 63.9871 | 3.4673 | 3.0179 | -0.0051135
346.9905 | 62.9023 | 64.8246 | 63.8634 | 4.6037 | 3.0107 | -0.0051135
347.7104 | 62.5823 | 64.8188 | 63.7006 | 4.6811 | 3.0037 | -0.0051135
348.4303 | 62.468 | 64.6053 | 63.5366 | 2.8585 | 2.9963 | -0.0051135
349.1501 | 62.2814 | 64.4391 | 63.3602 | 3.8909 | 2.9897 | -0.0051135
349.87 | 61.048 | 63.0029 | 62.0255 | 2.6504 | 2.9873 | -0.0051135
350.5899 | 60.8766 | 62.5547 | 61.7157 | 2.822 | 2.9808 | -0.0051135
351.3098 | 60.5273 | 62.06 | 61.2936 | 2.9825 | 2.9757 | -0.0051135
352.0297 | 60.4522 | 61.5827 | 61.0174 | 3.1433 | 2.9692 | -0.0051135
352.7496 | 59.9066 | 60.9139 | 60.4102 | 3.2507 | 2.9646 | -0.0051135
353.4695 | 59.3501 | 60.2691 | 59.8096 | 3.2736 | 2.9609 | -0.0051135
354.1894 | 59.1369 | 59.8954 | 59.5161 | 3.2784 | 2.9556 | -0.0051135
354.9093 | 58.6952 | 59.3385 | 59.0169 | 3.2745 | 2.9516 | -0.0051135
355.6292 | 58.516 | 59.0851 | 58.8005 | 3.2549 | 2.9465 | -0.0051135
356.3491 | 58.0191 | 58.7557 | 58.3874 | 3.2144 | 2.9423 | -0.0051135
357.069 | 57.4624 | 58.2671 | 57.8648 | 3.1886 | 2.9386 | -0.0051135
357.7889 | 57.2378 | 58.0734 | 57.6556 | 3.1688 | 2.9321 | -0.0051135
358.5088 | 57.8889 | 59.1283 | 58.5086 | 3.0003 | 2.9166 | -0.0051135
359.2287 | 60.427 | 62.6096 | 61.5183 | 3.443 | 2.887 | -0.0051135
359.9486 | 59.0953 | 61.203 | 60.1491 | 2.2704 | 2.8811 | -0.0051135
360.6685 | 59.059 | 61.1712 | 60.1151 | 2.2135 | 2.8711 | -0.0051135
361.3884 | 60.1153 | 62.4419 | 61.2786 | 3.0449 | 2.8582 | -0.0051135
362.1083 | 59.9421 | 62.323 | 61.1325 | 3.8873 | 2.8494 | -0.0051135
362.8282 | 59.8654 | 62.2302 | 61.0478 | 2.7747 | 2.8414 | -0.0051135
363.5481 | 59.5687 | 62.1857 | 60.8772 | 3.1184 | 2.8319 | -0.0051135
364.268 | 59.3558 | 62.1062 | 60.731 | 2.3355 | 2.8235 | -0.0051135
364.9879 | 59.1104 | 62.0717 | 60.5911 | 2.3772 | 2.8152 | -0.0051135
365.7077 | 58.8916 | 62.1142 | 60.5029 | 2.7581 | 2.8059 | -0.0051135
366.4277 | 58.6159 | 62.1455 | 60.3807 | 3.5196 | 2.7979 | -0.0051135
367.1476 | 58.4152 | 61.9161 | 60.1656 | 2.4538 | 2.7904 | -0.0051135
367.8674 | 58.3008 | 61.7168 | 60.0088 | 2.165 | 2.7828 | -0.0051135
368.5873 | 58.1186 | 61.5967 | 59.8576 | 2.7997 | 2.7745 | -0.0051135
369.3073 | 57.8251 | 61.3931 | 59.6091 | 2.2343 | 2.7673 | -0.0051135
370.0272 | 57.8946 | 61.1733 | 59.5339 | 2.8661 | 2.7562 | -0.0051135
370.747 | 58.1496 | 61.0464 | 59.598 | 3.4156 | 2.7443 | -0.0051135
371.467 | 58.0977 | 60.7179 | 59.4078 | 2.2158 | 2.7346 | -0.0051135
372.1868 | 58.1377 | 60.5439 | 59.3408 | 2.8687 | 2.7245 | -0.0051135
372.9068 | 58.0084 | 60.3289 | 59.1687 | 3.4902 | 2.7146 | -0.0051135
373.6266 | 56.0294 | 58.238 | 57.1337 | 1.9111 | 2.7135 | -0.0051135
374.3466 | 57.7103 | 59.6319 | 58.6711 | 2.8306 | 2.6975 | -0.0051135
375.0664 | 58.0071 | 59.9775 | 58.9923 | 2.8711 | 2.6851 | -0.0051135
375.7863 | 56.5119 | 58.2775 | 57.3947 | 1.9712 | 2.682 | -0.0051135
376.5062 | 57.015 | 58.6123 | 57.8136 | 1.9766 | 2.6714 | -0.0051135
377.2262 | 57.3401 | 58.9464 | 58.1433 | 1.9735 | 2.663 | -0.0051135
377.946 | 57.56 | 59.0352 | 58.2976 | 2.0097 | 2.657 | -0.0051135
378.6659 | 57.6266 | 59.0051 | 58.3159 | 2.023 | 2.6526 | -0.0051135