## P1_adv1
Time [s] | CA left [°] | CA right [°] | CA mean [°] | Volume [μl] | Baseline [mm] | Cradle angle [°]
0 | 55.818 | 57.0389 | 56.4285 | 8.1526 | 4.1332 | -0.0067615
0.43195 | 55.7382 | 57.088 | 56.4131 | 8.2137 | 4.1335 | -0.0067615
0.86389 | 55.8415 | 56.8795 | 56.3605 | 8.0945 | 4.1338 | -0.0067615
1.2958 | 55.7129 | 57.0469 | 56.3799 | 8.2105 | 4.1344 | -0.0067615
1.7278 | 55.7938 | 56.7878 | 56.2908 | 8.0993 | 4.1349 | -0.0067615
2.1597 | 55.7236 | 56.8487 | 56.2861 | 8.1845 | 4.1353 | -0.0067615
2.5916 | 55.8204 | 56.826 | 56.3232 | 8.1541 | 4.1359 | -0.0067615
3.0236 | 55.9283 | 57.0368 | 56.4825 | 8.1632 | 4.1361 | -0.0067615
3.4555 | 56.042 | 57.1335 | 56.5878 | 8.2126 | 4.1367 | -0.0067615
3.8874 | 56.1902 | 57.2378 | 56.714 | 8.1421 | 4.1374 | -0.0067615
4.3193 | 56.2198 | 57.4559 | 56.8379 | 8.2509 | 4.1379 | -0.0067615
4.7514 | 56.5991 | 57.5263 | 57.0627 | 8.1547 | 4.1393 | -0.0067615
5.1832 | 56.5977 | 57.7987 | 57.1982 | 8.2517 | 4.1404 | -0.0067615
5.6152 | 56.6079 | 57.758 | 57.1829 | 8.2242 | 4.1427 | -0.0067615
6.0471 | 56.716 | 57.8259 | 57.271 | 8.2511 | 4.1449 | -0.0067615
6.4791 | 56.772 | 57.7945 | 57.2833 | 8.2826 | 4.1475 | -0.0067615
6.9109 | 56.7529 | 57.8518 | 57.3023 | 8.2372 | 4.15 | -0.0067615
7.3429 | 56.8566 | 57.9897 | 57.4231 | 8.3449 | 4.1529 | -0.0067615
7.7748 | 56.9808 | 57.9155 | 57.4482 | 8.2849 | 4.1561 | -0.0067615
8.2068 | 56.8791 | 58.0836 | 57.4813 | 8.4101 | 4.1587 | -0.0067615
8.6387 | 56.8525 | 58.1636 | 57.508 | 8.3833 | 4.1616 | -0.0067615
9.0707 | 56.8459 | 58.0616 | 57.4538 | 8.4144 | 4.1651 | -0.0067615
9.5026 | 56.8383 | 57.9881 | 57.4132 | 8.4421 | 4.1689 | -0.0067615
9.9345 | 56.8091 | 57.8488 | 57.329 | 8.4181 | 4.1722 | -0.0067615
10.3664 | 56.8958 | 57.9635 | 57.4296 | 8.4988 | 4.1758 | -0.0067615
10.7984 | 56.8601 | 57.7779 | 57.319 | 8.4466 | 4.1799 | -0.0067615
11.2303 | 56.7567 | 57.9798 | 57.3682 | 8.5263 | 4.1827 | -0.0067615
11.6623 | 56.8571 | 57.7868 | 57.3219 | 8.4739 | 4.1858 | -0.0067615
12.0942 | 56.7629 | 57.9253 | 57.3441 | 8.5123 | 4.1887 | -0.0067615
12.5261 | 56.7028 | 57.8866 | 57.2947 | 8.5344 | 4.1923 | -0.0067615
12.9581 | 57.0174 | 57.8857 | 57.4515 | 8.4962 | 4.1948 | -0.0067615
13.39 | 56.8717 | 57.9654 | 57.4185 | 8.5939 | 4.1977 | -0.0067615
13.822 | 56.8602 | 57.9854 | 57.4228 | 8.549 | 4.2009 | -0.0067615
14.2539 | 56.87 | 57.9629 | 57.4165 | 8.6402 | 4.2036 | -0.0067615
14.6858 | 56.9752 | 57.9149 | 57.445 | 8.5965 | 4.2072 | -0.0067615
15.1177 | 56.9519 | 57.9919 | 57.4719 | 8.6256 | 4.2103 | -0.0067615
15.5497 | 57.0376 | 58.0165 | 57.5271 | 8.6387 | 4.2134 | -0.0067615
15.9817 | 57.1224 | 58.0687 | 57.5955 | 8.6371 | 4.2174 | -0.0067615
16.4136 | 56.844 | 58.0296 | 57.4368 | 8.7362 | 4.2217 | -0.0067615
16.8455 | 57.0172 | 57.9568 | 57.487 | 8.6764 | 4.2253 | -0.0067615
17.2774 | 57.0604 | 58.0776 | 57.569 | 8.748 | 4.2282 | -0.0067615
17.7094 | 56.9632 | 57.9123 | 57.4377 | 8.7148 | 4.2323 | -0.0067615
18.1413 | 56.9879 | 58.0383 | 57.5131 | 8.7486 | 4.236 | -0.0067615
18.5733 | 56.95 | 58.0431 | 57.4965 | 8.7661 | 4.2397 | -0.0067615
19.0052 | 57.0653 | 57.8923 | 57.4788 | 8.7749 | 4.244 | -0.0067615
19.4372 | 56.9695 | 57.9581 | 57.4638 | 8.8306 | 4.2476 | -0.0067615
19.8691 | 56.98 | 57.9203 | 57.4501 | 8.7924 | 4.2511 | -0.0067615
20.301 | 56.8379 | 57.9149 | 57.3764 | 8.8804 | 4.2544 | -0.0067615
20.7329 | 56.8659 | 57.8707 | 57.3683 | 8.8545 | 4.2583 | -0.0067615
21.1649 | 56.9716 | 57.9636 | 57.4676 | 8.8849 | 4.2619 | -0.0067615
21.5968 | 57.0244 | 58.0201 | 57.5222 | 8.9092 | 4.2654 | -0.0067615
22.0288 | 57.0295 | 57.9884 | 57.509 | 8.8997 | 4.2694 | -0.0067615
22.4607 | 56.9374 | 57.9346 | 57.436 | 8.9732 | 4.2731 | -0.0067615
22.8926 | 56.9855 | 57.8468 | 57.4161 | 8.9204 | 4.2765 | -0.0067615
23.3246 | 56.9521 | 57.8087 | 57.3804 | 8.9768 | 4.2801 | -0.0067615
23.7564 | 56.8609 | 57.7517 | 57.3063 | 8.9556 | 4.2835 | -0.0067615
24.1884 | 56.927 | 57.8092 | 57.3681 | 8.9783 | 4.2864 | -0.0067615
24.6204 | 56.9908 | 57.9188 | 57.4548 | 9.0169 | 4.2895 | -0.0067615
25.0523 | 57.0133 | 57.8329 | 57.4231 | 8.9901 | 4.2926 | -0.0067615
25.4842 | 56.9 | 57.7929 | 57.3464 | 9.0612 | 4.2954 | -0.0067615
25.9162 | 57.0262 | 57.8562 | 57.4412 | 9.0232 | 4.2987 | -0.0067615
26.3481 | 56.963 | 57.8983 | 57.4307 | 9.092 | 4.3014 | -0.0067615
26.78 | 56.9022 | 57.8602 | 57.3812 | 9.1038 | 4.3047 | -0.0067615
27.212 | 56.9788 | 57.7416 | 57.3602 | 9.0864 | 4.3074 | -0.0067615
27.6439 | 56.9746 | 57.7995 | 57.387 | 9.127 | 4.31 | -0.0067615
28.0758 | 56.954 | 57.7857 | 57.3698 | 9.1076 | 4.3133 | -0.0067615
28.5078 | 56.9624 | 57.8868 | 57.4246 | 9.1776 | 4.3163 | -0.0067615
28.9397 | 56.9037 | 57.857 | 57.3804 | 9.1616 | 4.3197 | -0.0067615
29.3717 | 56.8516 | 57.7297 | 57.2906 | 9.1943 | 4.3225 | -0.0067615
29.8036 | 56.8686 | 57.7964 | 57.3325 | 9.208 | 4.3254 | -0.0067615
30.2355 | 56.9632 | 57.8612 | 57.4122 | 9.1934 | 4.3286 | -0.0067615
30.6675 | 56.903 | 57.883 | 57.393 | 9.2599 | 4.3316 | -0.0067615
31.0994 | 56.9273 | 57.7092 | 57.3182 | 9.2206 | 4.3345 | -0.0067615
31.5313 | 57.0034 | 57.8573 | 57.4304 | 9.2942 | 4.3373 | -0.0067615
31.9633 | 56.9787 | 57.8009 | 57.3898 | 9.2887 | 4.3406 | -0.0067615
32.3952 | 56.9289 | 57.7354 | 57.3322 | 9.3054 | 4.3438 | -0.0067615
32.8272 | 56.8975 | 57.8591 | 57.3783 | 9.3282 | 4.3471 | -0.0067615
33.2591 | 56.9485 | 57.701 | 57.3248 | 9.3167 | 4.3506 | -0.0067615
33.691 | 56.9158 | 57.7353 | 57.3256 | 9.3979 | 4.3536 | -0.0067615
34.1229 | 57.0262 | 57.7799 | 57.4031 | 9.3255 | 4.3569 | -0.0067615
34.5549 | 56.9349 | 57.7493 | 57.3421 | 9.4024 | 4.3596 | -0.0067615
34.9868 | 56.8434 | 57.7776 | 57.3105 | 9.3951 | 4.3626 | -0.0067615
35.4188 | 56.8993 | 57.7146 | 57.307 | 9.4051 | 4.3652 | -0.0067615
35.8507 | 56.8827 | 57.6875 | 57.2851 | 9.4578 | 4.3687 | -0.0067615
36.2826 | 57.0008 | 57.6319 | 57.3163 | 9.4382 | 4.3714 | -0.0067615
36.7146 | 56.8692 | 57.7296 | 57.2994 | 9.4749 | 4.3743 | -0.0067615
37.1465 | 57.0236 | 57.7473 | 57.3855 | 9.4522 | 4.3766 | -0.0067615
37.5784 | 57.0017 | 57.7262 | 57.364 | 9.5145 | 4.3789 | -0.0067615
38.0103 | 57.0838 | 57.8416 | 57.4627 | 9.4957 | 4.3819 | -0.0067615
38.4423 | 56.9545 | 57.8655 | 57.41 | 9.5186 | 4.3846 | -0.0067615
38.8742 | 56.9973 | 57.7535 | 57.3754 | 9.5629 | 4.3873 | -0.0067615
39.3062 | 56.9168 | 57.6557 | 57.2863 | 9.5479 | 4.3906 | -0.0067615
39.7382 | 56.9599 | 57.8423 | 57.4011 | 9.6115 | 4.3928 | -0.0067615
40.17 | 56.9494 | 57.7437 | 57.3465 | 9.5739 | 4.3957 | -0.0067615
40.602 | 57.0016 | 57.6886 | 57.3451 | 9.6077 | 4.3981 | -0.0067615
41.0339 | 57.091 | 57.6828 | 57.3869 | 9.6075 | 4.4003 | -0.0067615
41.4659 | 57.0392 | 57.7148 | 57.377 | 9.6076 | 4.4027 | -0.0067615
41.8978 | 56.9975 | 57.8356 | 57.4166 | 9.6639 | 4.4056 | -0.0067615
42.3298 | 57.0778 | 57.7115 | 57.3946 | 9.6511 | 4.4085 | -0.0067615
42.7617 | 56.9553 | 57.8682 | 57.4117 | 9.7277 | 4.4108 | -0.0067615
43.1936 | 56.9867 | 57.8089 | 57.3978 | 9.7268 | 4.4137 | -0.0067615
43.6255 | 56.9397 | 57.9325 | 57.4361 | 9.7813 | 4.4162 | -0.0067615
44.0575 | 56.9734 | 57.7979 | 57.3856 | 9.8322 | 4.4189 | -0.0067615
44.4894 | 56.8522 | 57.8875 | 57.3699 | 9.8016 | 4.4217 | -0.0067615
44.9213 | 56.8927 | 57.9485 | 57.4206 | 9.8484 | 4.4238 | -0.0067615
45.3533 | 56.9238 | 57.8896 | 57.4067 | 9.8494 | 4.4268 | -0.0067615
45.7852 | 57.0459 | 58.0048 | 57.5253 | 9.9194 | 4.429 | -0.0067615
46.2172 | 57.0063 | 57.853 | 57.4297 | 9.923 | 4.4325 | -0.0067615
46.6491 | 56.9576 | 57.8974 | 57.4275 | 9.9665 | 4.4353 | -0.0067615
47.081 | 56.9391 | 57.9894 | 57.4642 | 9.9934 | 4.4383 | -0.0067615
47.513 | 56.9805 | 57.8505 | 57.4155 | 9.9754 | 4.4412 | -0.0067615
47.9449 | 56.9478 | 57.9203 | 57.4341 | 10.0489 | 4.444 | -0.0067615
48.3768 | 56.9615 | 57.8353 | 57.3984 | 10.0126 | 4.447 | -0.0067615
48.8088 | 56.8544 | 57.9417 | 57.3981 | 10.0571 | 4.4496 | -0.0067615
49.2407 | 56.9153 | 57.767 | 57.3412 | 10.0886 | 4.4529 | -0.0067615
49.6726 | 56.8569 | 57.8332 | 57.3451 | 10.0873 | 4.4553 | -0.0067615
50.1046 | 56.8668 | 58.0431 | 57.455 | 10.139 | 4.4581 | -0.0067615
50.5365 | 56.8442 | 57.9588 | 57.4015 | 10.1344 | 4.4612 | -0.0067615
50.9684 | 56.9251 | 57.9152 | 57.4202 | 10.1823 | 4.4645 | -0.0067615
51.4004 | 56.9411 | 57.9413 | 57.4412 | 10.1586 | 4.4678 | -0.0067615
51.8323 | 56.8127 | 57.9509 | 57.3818 | 10.1856 | 4.4707 | -0.0067615
52.2643 | 56.8473 | 57.9009 | 57.3741 | 10.2259 | 4.4738 | -0.0067615
52.6962 | 56.8469 | 57.9127 | 57.3798 | 10.1995 | 4.4769 | -0.0067615
53.1281 | 57.3538 | 57.4587 | 57.4062 | 9.7645 | 4.4794 | -0.0067615
53.5601 | 56.7724 | 57.7823 | 57.2773 | 10.249 | 4.4827 | -0.0067615
53.992 | 56.8397 | 57.9285 | 57.3841 | 10.2856 | 4.4849 | -0.0067615
54.4239 | 56.9165 | 57.8306 | 57.3735 | 10.3061 | 4.4883 | -0.0067615
54.8559 | 56.8393 | 57.8662 | 57.3527 | 10.3027 | 4.4914 | -0.0067615
55.2878 | 56.9306 | 57.9164 | 57.4235 | 10.3306 | 4.494 | -0.0067615
55.7197 | 56.9973 | 57.814 | 57.4056 | 10.3154 | 4.4973 | -0.0067615
56.1517 | 56.9578 | 57.7815 | 57.3696 | 10.3709 | 4.5 | -0.0067615
56.5836 | 56.8709 | 57.7761 | 57.3235 | 10.3735 | 4.503 | -0.0067615
57.0155 | 56.9606 | 57.8876 | 57.4241 | 10.3884 | 4.5055 | -0.0067615
57.4475 | 56.974 | 57.8314 | 57.4027 | 10.428 | 4.5088 | -0.0067615
57.8794 | 56.8266 | 57.8301 | 57.3283 | 10.4064 | 4.5115 | -0.0067615
58.3114 | 56.8134 | 57.7622 | 57.2878 | 10.4771 | 4.5139 | -0.0067615
58.7433 | 56.7782 | 57.7555 | 57.2669 | 10.4499 | 4.5171 | -0.0067615
59.1752 | 56.841 | 57.6913 | 57.2661 | 10.4937 | 4.5201 | -0.0067615
59.6072 | 56.8219 | 57.706 | 57.264 | 10.5115 | 4.523 | -0.0067615
60.0391 | 56.7432 | 57.6826 | 57.2129 | 10.5129 | 4.5258 | -0.0067615
60.4711 | 56.8775 | 57.7245 | 57.301 | 10.5465 | 4.528 | -0.0067615
60.903 | 56.7566 | 57.7147 | 57.2356 | 10.5423 | 4.5311 | -0.0067615
61.3349 | 56.7572 | 57.8321 | 57.2946 | 10.6128 | 4.5336 | -0.0067615
61.7668 | 56.731 | 57.6349 | 57.183 | 10.5934 | 4.5365 | -0.0067615
62.1987 | 56.7876 | 57.7565 | 57.2721 | 10.6339 | 4.539 | -0.0067615
62.6307 | 56.7508 | 57.6779 | 57.2144 | 10.6614 | 4.5416 | -0.0067615
63.0627 | 56.8863 | 57.786 | 57.3362 | 10.6489 | 4.5441 | -0.0067615
63.4946 | 56.8269 | 57.7226 | 57.2748 | 10.7066 | 4.5469 | -0.0067615
63.9266 | 56.7523 | 57.6806 | 57.2165 | 10.6858 | 4.5498 | -0.0067615
64.3584 | 56.8649 | 57.8172 | 57.3411 | 10.7362 | 4.5525 | -0.0067615
64.7905 | 56.8295 | 57.6991 | 57.2643 | 10.7351 | 4.5551 | -0.0067615
65.2224 | 56.8029 | 57.7543 | 57.2786 | 10.78 | 4.5576 | -0.0067615
65.6543 | 56.7441 | 57.6683 | 57.2062 | 10.8005 | 4.5606 | -0.0067615
66.0862 | 56.7627 | 57.8545 | 57.3086 | 10.7861 | 4.5632 | -0.0067615
66.5181 | 56.8322 | 57.7091 | 57.2707 | 10.851 | 4.5661 | -0.0067615
66.95 | 56.81 | 57.87 | 57.34 | 10.8325 | 4.5686 | -0.0067615
67.382 | 56.7547 | 57.8268 | 57.2908 | 10.8862 | 4.5712 | -0.0067615
67.814 | 56.7391 | 57.7749 | 57.257 | 10.8689 | 4.5738 | -0.0067615
68.2459 | 56.7081 | 57.7228 | 57.2155 | 10.8874 | 4.5762 | -0.0067615
68.6778 | 56.7207 | 57.821 | 57.2709 | 10.9291 | 4.579 | -0.0067615
69.1098 | 56.8797 | 57.7642 | 57.3219 | 10.914 | 4.5815 | -0.0067615
69.5417 | 56.816 | 57.7343 | 57.2752 | 10.9668 | 4.5839 | -0.0067615
69.9736 | 56.6939 | 57.7415 | 57.2177 | 10.9547 | 4.587 | -0.0067615
70.4056 | 56.8246 | 57.8127 | 57.3186 | 10.9869 | 4.5894 | -0.0067615
70.8375 | 56.7448 | 57.7424 | 57.2436 | 11.0035 | 4.5924 | -0.0067615
71.2694 | 56.8477 | 57.7145 | 57.2811 | 11.0143 | 4.5949 | -0.0067615
71.7013 | 56.652 | 57.7336 | 57.1928 | 11.0616 | 4.5977 | -0.0067615
72.1333 | 56.7285 | 57.784 | 57.2562 | 11.0451 | 4.6004 | -0.0067615
72.5653 | 56.7472 | 57.8281 | 57.2877 | 11.1061 | 4.6028 | -0.0067615
72.9972 | 56.7564 | 57.6356 | 57.196 | 11.0871 | 4.6057 | -0.0067615
73.4291 | 56.7713 | 57.7279 | 57.2496 | 11.1235 | 4.6084 | -0.0067615
73.8611 | 56.7848 | 57.6397 | 57.2122 | 11.1265 | 4.611 | -0.0067615
74.293 | 56.8095 | 57.6761 | 57.2428 | 11.1398 | 4.6135 | -0.0067615
74.7249 | 56.7653 | 57.8747 | 57.32 | 11.1956 | 4.6161 | -0.0067615
75.1569 | 56.7566 | 57.7034 | 57.23 | 11.1645 | 4.6189 | -0.0067615
75.5887 | 56.8496 | 57.8192 | 57.3344 | 11.2177 | 4.6213 | -0.0067615
76.0207 | 56.8517 | 57.8087 | 57.3302 | 11.1993 | 4.6237 | -0.0067615
76.4526 | 56.8702 | 57.8286 | 57.3494 | 11.219 | 4.6255 | -0.0067615
76.8846 | 56.81 | 57.7341 | 57.2721 | 11.2439 | 4.6281 | -0.0067615
77.3165 | 56.7701 | 57.7361 | 57.2531 | 11.2508 | 4.6309 | -0.0067615
77.7484 | 56.7259 | 57.727 | 57.2265 | 11.3087 | 4.6337 | -0.0067615
78.1804 | 56.7385 | 57.668 | 57.2032 | 11.2999 | 4.6364 | -0.0067615
78.6123 | 56.7315 | 57.7749 | 57.2532 | 11.3694 | 4.6393 | -0.0067615
79.0443 | 56.796 | 57.7148 | 57.2554 | 11.3733 | 4.6423 | -0.0067615
79.4763 | 56.7138 | 57.7537 | 57.2337 | 11.4039 | 4.6441 | -0.0067615
79.9082 | 56.6304 | 57.6942 | 57.1623 | 11.4128 | 4.6468 | -0.0067615
80.34 | 56.7191 | 57.6237 | 57.1714 | 11.4252 | 4.6488 | -0.0067615
80.772 | 56.6511 | 57.8555 | 57.2533 | 11.4607 | 4.6507 | -0.0067615
81.204 | 56.7835 | 57.7509 | 57.2672 | 11.461 | 4.6531 | -0.0067615
81.6359 | 56.8966 | 57.9273 | 57.4119 | 11.5071 | 4.6552 | -0.0067615
82.0679 | 56.8723 | 57.8358 | 57.354 | 11.496 | 4.6582 | -0.0067615
82.4998 | 56.8577 | 57.8813 | 57.3695 | 11.5461 | 4.6605 | -0.0067615
82.9317 | 56.8393 | 57.7298 | 57.2845 | 11.5542 | 4.6631 | -0.0067615
83.3636 | 56.8073 | 57.9002 | 57.3537 | 11.5672 | 4.6656 | -0.0067615
83.7956 | 56.8389 | 57.8609 | 57.3499 | 11.6063 | 4.6684 | -0.0067615
84.2275 | 56.7965 | 57.7452 | 57.2709 | 11.6035 | 4.6709 | -0.0067615
84.6594 | 56.8583 | 57.8197 | 57.339 | 11.6576 | 4.6732 | -0.0067615
85.0914 | 56.8543 | 57.801 | 57.3277 | 11.6411 | 4.6756 | -0.0067615
85.5234 | 56.7385 | 57.9403 | 57.3394 | 11.684 | 4.6784 | -0.0067615
85.9553 | 56.7798 | 57.7675 | 57.2737 | 11.7082 | 4.6814 | -0.0067615
86.3872 | 56.7894 | 57.8097 | 57.2995 | 11.7178 | 4.684 | -0.0067615
86.8192 | 56.65 | 57.8845 | 57.2672 | 11.7713 | 4.6867 | -0.0067615
87.2511 | 56.7857 | 57.8136 | 57.2996 | 11.7528 | 4.6888 | -0.0067615
87.683 | 56.8156 | 57.904 | 57.3598 | 11.8031 | 4.6908 | -0.0067615
88.115 | 56.7166 | 57.739 | 57.2278 | 11.7885 | 4.6934 | -0.0067615
88.5469 | 56.6744 | 57.7742 | 57.2243 | 11.8298 | 4.6957 | -0.0067615
88.9788 | 56.6876 | 57.8075 | 57.2476 | 11.8425 | 4.6984 | -0.0067615
89.4107 | 56.6862 | 57.7193 | 57.2028 | 11.8361 | 4.7004 | -0.0067615
89.8426 | 56.8597 | 57.7449 | 57.3023 | 11.8495 | 4.7027 | -0.0067615
90.2746 | 56.8594 | 57.8429 | 57.3512 | 11.8482 | 4.7048 | -0.0067615
90.7065 | 56.8812 | 57.8118 | 57.3465 | 11.8881 | 4.7072 | -0.0067615
91.1385 | 56.9699 | 57.8398 | 57.4048 | 11.8771 | 4.71 | -0.0067615
91.5705 | 56.8323 | 57.9017 | 57.367 | 11.9308 | 4.7125 | -0.0067615
92.0024 | 56.9368 | 57.8134 | 57.3751 | 11.9117 | 4.7147 | -0.0067615
92.4343 | 56.8735 | 57.9449 | 57.4092 | 11.9652 | 4.7168 | -0.0067615
92.8662 | 56.8416 | 57.9105 | 57.3761 | 11.9386 | 4.7188 | -0.0067615
93.2982 | 56.8973 | 57.7865 | 57.3419 | 12.0011 | 4.7212 | -0.0067615
93.7301 | 56.8672 | 57.8373 | 57.3523 | 12.0025 | 4.7238 | -0.0067615
94.1621 | 56.8639 | 57.8341 | 57.349 | 12.0133 | 4.7266 | -0.0067615
94.5939 | 56.7224 | 57.7062 | 57.2143 | 12.0699 | 4.7292 | -0.0067615
95.0259 | 56.8489 | 57.6932 | 57.271 | 12.032 | 4.7313 | -0.0067615
95.4578 | 56.8788 | 57.7573 | 57.3181 | 12.0881 | 4.7334 | -0.0067615
95.8898 | 56.8588 | 57.8561 | 57.3574 | 12.0727 | 4.7355 | -0.0067615
96.3218 | 56.8337 | 57.8387 | 57.3362 | 12.1388 | 4.7375 | -0.0067615
96.7536 | 56.8109 | 57.7158 | 57.2634 | 12.1312 | 4.7405 | -0.0067615
97.1856 | 56.8305 | 57.8021 | 57.3163 | 12.1783 | 4.743 | -0.0067615
97.6175 | 56.6866 | 57.7023 | 57.1944 | 12.1782 | 4.7456 | -0.0067615
98.0495 | 56.7421 | 57.8034 | 57.2727 | 12.1922 | 4.7478 | -0.0067615
98.4814 | 56.831 | 57.6813 | 57.2562 | 12.2187 | 4.7503 | -0.0067615
98.9133 | 56.8319 | 57.6983 | 57.2651 | 12.2307 | 4.7525 | -0.0067615
99.3453 | 56.7753 | 57.7479 | 57.2616 | 12.2697 | 4.7546 | -0.0067615
99.7773 | 56.795 | 57.7331 | 57.264 | 12.2518 | 4.7565 | -0.0067615
100.2092 | 56.8653 | 57.8331 | 57.3492 | 12.3036 | 4.7585 | -0.0067615
100.6412 | 56.7932 | 57.8134 | 57.3033 | 12.3087 | 4.7612 | -0.0067615
101.073 | 56.6923 | 57.7256 | 57.2089 | 12.3635 | 4.7634 | -0.0067615
101.505 | 56.8518 | 57.863 | 57.3574 | 12.3575 | 4.7656 | -0.0067615
101.9369 | 56.7793 | 57.9972 | 57.3882 | 12.4178 | 4.7679 | -0.0067615
102.3688 | 56.7841 | 57.8942 | 57.3392 | 12.4215 | 4.7702 | -0.0067615
102.8008 | 56.8912 | 57.9097 | 57.4005 | 12.4587 | 4.7726 | -0.0067615
103.2327 | 56.812 | 57.8224 | 57.3172 | 12.4821 | 4.7756 | -0.0067615
103.6646 | 56.8468 | 57.8573 | 57.352 | 12.5046 | 4.7778 | -0.0067615
104.0966 | 56.8418 | 57.9223 | 57.382 | 12.5474 | 4.7805 | -0.0067615
104.5285 | 56.7392 | 57.9112 | 57.3252 | 12.5465 | 4.7832 | -0.0067615
104.9605 | 56.8419 | 57.8782 | 57.36 | 12.6018 | 4.7856 | -0.0067615
105.3923 | 56.7351 | 57.8959 | 57.3155 | 12.5815 | 4.788 | -0.0067615
105.8244 | 56.8115 | 57.8776 | 57.3446 | 12.6295 | 4.7904 | -0.0067615
106.2563 | 56.7034 | 57.8425 | 57.2729 | 12.6226 | 4.7929 | -0.0067615
106.6882 | 56.8248 | 57.9774 | 57.4011 | 12.6412 | 4.7951 | -0.0067615
107.1201 | 56.7487 | 57.7689 | 57.2588 | 12.6441 | 4.7977 | -0.0067615
107.5521 | 56.9152 | 57.955 | 57.4351 | 12.6708 | 4.7996 | -0.0067615
107.984 | 56.8294 | 58.0163 | 57.4228 | 12.7022 | 4.8024 | -0.0067615
108.4159 | 56.8961 | 58.0388 | 57.4675 | 12.6869 | 4.8045 | -0.0067615
108.8479 | 56.9081 | 58.0427 | 57.4754 | 12.7087 | 4.807 | -0.0067615
109.2799 | 56.8331 | 57.9583 | 57.3957 | 12.7292 | 4.8098 | -0.0067615
109.7118 | 56.8438 | 58.0047 | 57.4242 | 12.7814 | 4.8125 | -0.0067615
110.1437 | 56.868 | 57.9487 | 57.4083 | 12.7861 | 4.8151 | -0.0067615
110.5756 | 56.7518 | 58.0176 | 57.3847 | 12.8457 | 4.8176 | -0.0067615
111.0075 | 56.7228 | 57.9265 | 57.3246 | 12.831 | 4.8202 | -0.0067615
111.4395 | 56.8038 | 57.9317 | 57.3677 | 12.8648 | 4.8223 | -0.0067615
111.8714 | 56.7658 | 57.8305 | 57.2981 | 12.8972 | 4.8248 | -0.0067615
112.3033 | 56.8403 | 57.9117 | 57.376 | 12.9245 | 4.8269 | -0.0067615
112.7353 | 56.7234 | 57.9121 | 57.3177 | 12.9563 | 4.8294 | -0.0067615
113.1672 | 56.8319 | 57.925 | 57.3784 | 12.9512 | 4.832 | -0.0067615
113.5992 | 56.7413 | 58.054 | 57.3976 | 13.0059 | 4.8343 | -0.0067615
114.0311 | 56.7897 | 57.8712 | 57.3305 | 12.9952 | 4.8369 | -0.0067615
114.4631 | 56.7517 | 58.0269 | 57.3893 | 13.0079 | 4.839 | -0.0067615
114.8949 | 56.7379 | 57.8568 | 57.2974 | 13.0171 | 4.8413 | -0.0067615
115.3269 | 56.8533 | 58.001 | 57.4272 | 13.0413 | 4.8435 | -0.0067615
115.7588 | 56.8848 | 58.0816 | 57.4832 | 13.0452 | 4.8458 | -0.0067615
116.1908 | 56.749 | 57.8932 | 57.3211 | 13.078 | 4.8487 | -0.0067615
116.6227 | 56.7311 | 58.0005 | 57.3658 | 13.1098 | 4.8514 | -0.0067615
117.0546 | 56.8749 | 57.8861 | 57.3805 | 13.1009 | 4.8538 | -0.0067615
117.4866 | 56.7849 | 58.0551 | 57.42 | 13.1497 | 4.8564 | -0.0067615
117.9185 | 56.7509 | 57.9172 | 57.334 | 13.1519 | 4.8591 | -0.0067615
118.3505 | 56.8073 | 57.8862 | 57.3468 | 13.1885 | 4.8616 | -0.0067615
118.7824 | 56.8107 | 57.8737 | 57.3422 | 13.2142 | 4.8641 | -0.0067615
119.2143 | 56.8195 | 57.9316 | 57.3755 | 13.2209 | 4.8665 | -0.0067615
119.6463 | 56.8534 | 57.9243 | 57.3888 | 13.2568 | 4.8689 | -0.0067615