## X1 rec1
Time [s] | CA left [°] | CA right [°] | CA mean [°] | Volume [μl] | Baseline [mm] | Cradle angle [°]
0 | 39.1483 | 38.2919 | 38.7201 | 22.4214 | 7.1199 | 0.3185
0.43197 | 39.0102 | 38.3198 | 38.665 | 22.4486 | 7.1197 | 0.3185
0.86398 | 38.9678 | 38.2859 | 38.6268 | 22.4437 | 7.1199 | 0.3185
1.2959 | 39.0505 | 38.1506 | 38.6005 | 22.4708 | 7.1198 | 0.3185
1.7278 | 39.1167 | 38.2532 | 38.6849 | 22.4216 | 7.1203 | 0.3185
2.1597 | 39.0416 | 38.3174 | 38.6795 | 22.4683 | 7.1203 | 0.3185
2.5917 | 38.9243 | 38.2525 | 38.5884 | 22.4304 | 7.1205 | 0.3185
3.0236 | 39.0105 | 38.2625 | 38.6365 | 22.4886 | 7.1205 | 0.3185
3.4555 | 38.9107 | 38.2359 | 38.5733 | 22.4338 | 7.1208 | 0.3185
3.8874 | 39.0452 | 38.2915 | 38.6684 | 22.4798 | 7.1203 | 0.3185
4.3194 | 38.9525 | 38.2372 | 38.5948 | 22.4611 | 7.1209 | 0.3185
4.7513 | 39.0645 | 38.3037 | 38.6841 | 22.4843 | 7.1205 | 0.3185
5.1833 | 38.9628 | 38.2168 | 38.5898 | 22.4871 | 7.121 | 0.3185
5.6152 | 39.0393 | 38.271 | 38.6552 | 22.4839 | 7.1209 | 0.3185
6.0471 | 38.986 | 38.2195 | 38.6028 | 22.4966 | 7.1211 | 0.3185
6.4791 | 38.9718 | 38.2395 | 38.6056 | 22.4573 | 7.1213 | 0.3185
6.911 | 39.0135 | 38.2566 | 38.635 | 22.4719 | 7.121 | 0.3185
7.3429 | 38.966 | 38.2371 | 38.6015 | 22.4523 | 7.1214 | 0.3185
7.7749 | 38.9404 | 38.2105 | 38.5755 | 22.4543 | 7.1215 | 0.3185
8.2068 | 39.0236 | 38.2238 | 38.6237 | 22.5019 | 7.1213 | 0.3185
8.6387 | 38.9467 | 38.2195 | 38.5831 | 22.4481 | 7.1219 | 0.3185
9.0707 | 38.8405 | 38.2657 | 38.5531 | 22.4908 | 7.1213 | 0.3185
9.5027 | 38.962 | 38.1802 | 38.5711 | 22.4935 | 7.1218 | 0.3185
9.9345 | 38.8433 | 38.233 | 38.5381 | 22.504 | 7.1213 | 0.3185
10.3665 | 38.9575 | 38.1629 | 38.5602 | 22.5038 | 7.1218 | 0.3185
10.7985 | 38.8266 | 38.2298 | 38.5282 | 22.4935 | 7.1219 | 0.3185
11.2304 | 38.9743 | 38.1954 | 38.5849 | 22.4725 | 7.122 | 0.3185
11.6623 | 38.7719 | 38.1745 | 38.4732 | 22.4963 | 7.1219 | 0.3185
12.0942 | 38.9673 | 38.1675 | 38.5674 | 22.4895 | 7.1222 | 0.3185
12.5262 | 38.8279 | 38.1937 | 38.5108 | 22.5097 | 7.122 | 0.3185
12.9581 | 38.7542 | 38.1509 | 38.4526 | 22.4957 | 7.1222 | 0.3185
13.3901 | 38.8385 | 38.2158 | 38.5271 | 22.5022 | 7.122 | 0.3185
13.822 | 38.7455 | 38.1486 | 38.447 | 22.4824 | 7.1224 | 0.3185
14.254 | 38.7673 | 38.1715 | 38.4694 | 22.474 | 7.1222 | 0.3185
14.6859 | 38.8123 | 38.1814 | 38.4969 | 22.4962 | 7.1222 | 0.3185
15.1178 | 38.7058 | 38.0956 | 38.4007 | 22.5008 | 7.1227 | 0.3185
15.5498 | 38.8256 | 38.0099 | 38.4177 | 22.5082 | 7.1224 | 0.3185
15.9817 | 38.8127 | 38.1397 | 38.4762 | 22.528 | 7.1225 | 0.3185
16.4137 | 38.7521 | 38.1499 | 38.451 | 22.4736 | 7.1228 | 0.3185
16.8455 | 38.8221 | 38.1771 | 38.4996 | 22.5006 | 7.1222 | 0.3185
17.2775 | 38.7617 | 38.1247 | 38.4432 | 22.495 | 7.123 | 0.3185
17.7095 | 38.7432 | 38.1396 | 38.4414 | 22.4681 | 7.1229 | 0.3185
18.1414 | 38.8703 | 38.0079 | 38.4391 | 22.5327 | 7.1227 | 0.3185
18.5732 | 38.721 | 38.0929 | 38.4069 | 22.484 | 7.1233 | 0.3185
19.0052 | 38.8392 | 38.0054 | 38.4223 | 22.5011 | 7.1227 | 0.3185
19.4372 | 38.7217 | 38.0931 | 38.4074 | 22.4703 | 7.1232 | 0.3185
19.8691 | 38.8169 | 38.1104 | 38.4636 | 22.5179 | 7.1231 | 0.3185
20.301 | 38.738 | 38.0747 | 38.4064 | 22.4781 | 7.123 | 0.3185
20.733 | 38.5781 | 38.0587 | 38.3184 | 22.521 | 7.1232 | 0.3185
21.1649 | 38.5716 | 37.9064 | 38.239 | 22.497 | 7.1229 | 0.3185
21.5968 | 38.6366 | 38.0717 | 38.3542 | 22.5354 | 7.1229 | 0.3185
22.0288 | 38.6562 | 37.9827 | 38.3194 | 22.4504 | 7.1236 | 0.3185
22.4608 | 38.6398 | 37.9096 | 38.2747 | 22.4841 | 7.1229 | 0.3185
22.8927 | 38.5425 | 37.8424 | 38.1925 | 22.4633 | 7.1232 | 0.3185
23.3246 | 38.5812 | 37.8758 | 38.2285 | 22.4184 | 7.1232 | 0.3185
23.7566 | 38.4485 | 37.8119 | 38.1302 | 22.3557 | 7.1235 | 0.3185
24.1885 | 38.3701 | 37.8477 | 38.1089 | 22.397 | 7.1232 | 0.3185
24.6204 | 38.4485 | 37.769 | 38.1087 | 22.3465 | 7.1234 | 0.3185
25.0524 | 38.4536 | 37.7491 | 38.1014 | 22.3441 | 7.1233 | 0.3185
25.4842 | 38.3647 | 37.7301 | 38.0474 | 22.2851 | 7.1239 | 0.3185
25.9162 | 38.2215 | 37.7069 | 37.9642 | 22.3198 | 7.1234 | 0.3185
26.3482 | 38.1476 | 37.6706 | 37.9091 | 22.2868 | 7.1238 | 0.3185
26.7801 | 38.2078 | 37.4914 | 37.8496 | 22.314 | 7.1234 | 0.3185
27.212 | 38.2252 | 37.4869 | 37.856 | 22.3029 | 7.1235 | 0.3185
27.6439 | 38.0817 | 37.3908 | 37.7362 | 22.2586 | 7.124 | 0.3185
28.0759 | 38.0223 | 37.445 | 37.7336 | 22.2843 | 7.1233 | 0.3185
28.5078 | 38.0681 | 37.3939 | 37.731 | 22.1699 | 7.1238 | 0.3185
28.9398 | 37.9215 | 37.3998 | 37.6606 | 22.1795 | 7.1236 | 0.3185
29.3716 | 37.8665 | 37.3251 | 37.5958 | 22.1901 | 7.1238 | 0.3185
29.8037 | 37.9226 | 37.368 | 37.6453 | 22.1613 | 7.1234 | 0.3185
30.2355 | 37.7775 | 37.278 | 37.5277 | 22.1047 | 7.1236 | 0.3185
30.6675 | 37.7614 | 37.1431 | 37.4522 | 22.1894 | 7.123 | 0.3185
31.0995 | 37.7809 | 37.242 | 37.5114 | 22.1012 | 7.1238 | 0.3185
31.5314 | 37.6724 | 37.1129 | 37.3927 | 22.1099 | 7.1233 | 0.3185
31.9634 | 37.5781 | 37.029 | 37.3036 | 22.0967 | 7.1239 | 0.3185
32.3953 | 37.6147 | 37.0411 | 37.3279 | 22.0846 | 7.1234 | 0.3185
32.8272 | 37.5536 | 36.9789 | 37.2663 | 22.0716 | 7.124 | 0.3185
33.2591 | 37.5608 | 36.9921 | 37.2764 | 22.0238 | 7.1237 | 0.3185
33.6911 | 37.5713 | 36.972 | 37.2716 | 22.0187 | 7.1236 | 0.3185
34.1231 | 37.4478 | 36.9342 | 37.191 | 21.9285 | 7.124 | 0.3185
34.555 | 37.3788 | 36.7908 | 37.0848 | 21.9921 | 7.1238 | 0.3185
34.9869 | 37.4312 | 36.702 | 37.0666 | 21.9198 | 7.1239 | 0.3185
35.4188 | 37.3233 | 36.7145 | 37.0189 | 21.97 | 7.1239 | 0.3185
35.8507 | 37.268 | 36.6391 | 36.9536 | 21.9491 | 7.1238 | 0.3185
36.2828 | 37.254 | 36.6673 | 36.9606 | 21.9 | 7.1236 | 0.3185
36.7147 | 37.1558 | 36.6132 | 36.8845 | 21.8557 | 7.1239 | 0.3185
37.1466 | 37.0773 | 36.6384 | 36.8578 | 21.8838 | 7.1236 | 0.3185
37.5785 | 37.082 | 36.5032 | 36.7926 | 21.8494 | 7.1245 | 0.3185
38.0105 | 36.963 | 36.5401 | 36.7515 | 21.8301 | 7.1239 | 0.3185
38.4423 | 36.9816 | 36.4909 | 36.7363 | 21.8678 | 7.1241 | 0.3185
38.8743 | 36.8752 | 36.4177 | 36.6464 | 21.8281 | 7.1244 | 0.3185
39.3063 | 36.8742 | 36.4427 | 36.6584 | 21.7552 | 7.1242 | 0.3185
39.7382 | 36.8011 | 36.3753 | 36.5882 | 21.735 | 7.1242 | 0.3185
40.1702 | 36.8021 | 36.3837 | 36.5929 | 21.7165 | 7.1247 | 0.3185
40.6021 | 36.813 | 36.1794 | 36.4962 | 21.7222 | 7.1241 | 0.3185
41.034 | 36.6531 | 36.1718 | 36.4124 | 21.7431 | 7.124 | 0.3185
41.4659 | 36.682 | 36.2599 | 36.4709 | 21.6655 | 7.1245 | 0.3185
41.8979 | 36.655 | 36.1396 | 36.3973 | 21.7264 | 7.1238 | 0.3185
42.3298 | 36.6459 | 36.0249 | 36.3354 | 21.6546 | 7.1247 | 0.3185
42.7617 | 36.5139 | 36.0689 | 36.2914 | 21.6198 | 7.1244 | 0.3185
43.1937 | 36.5198 | 36.0443 | 36.2821 | 21.6175 | 7.1242 | 0.3185
43.6257 | 36.513 | 35.9723 | 36.2427 | 21.6679 | 7.1242 | 0.3185
44.0576 | 36.4822 | 35.9809 | 36.2315 | 21.5939 | 7.1242 | 0.3185
44.4895 | 36.4278 | 35.9238 | 36.1758 | 21.577 | 7.1245 | 0.3185
44.9215 | 36.2957 | 35.8352 | 36.0654 | 21.5362 | 7.1251 | 0.3185
45.3534 | 36.1941 | 35.8687 | 36.0314 | 21.5389 | 7.1245 | 0.3185
45.7853 | 36.3243 | 35.7368 | 36.0306 | 21.5812 | 7.1239 | 0.3185
46.2172 | 36.2337 | 35.7487 | 35.9912 | 21.4926 | 7.1253 | 0.3185
46.6492 | 36.2261 | 35.667 | 35.9466 | 21.5372 | 7.1243 | 0.3185
47.0811 | 36.0335 | 35.7267 | 35.8801 | 21.4523 | 7.125 | 0.3185
47.513 | 35.937 | 35.7034 | 35.8202 | 21.5186 | 7.1248 | 0.3185
47.945 | 36.0841 | 35.5618 | 35.8229 | 21.4546 | 7.1245 | 0.3185
48.377 | 35.8737 | 35.4977 | 35.6857 | 21.472 | 7.1249 | 0.3185
48.8089 | 35.9632 | 35.4498 | 35.7065 | 21.4197 | 7.1253 | 0.3185
49.2408 | 35.8438 | 35.4871 | 35.6655 | 21.4004 | 7.1242 | 0.3185
49.6727 | 35.8571 | 35.4584 | 35.6577 | 21.4171 | 7.1248 | 0.3185
50.1047 | 35.7703 | 35.4182 | 35.5943 | 21.3507 | 7.1245 | 0.3185
50.5366 | 35.7166 | 35.4408 | 35.5787 | 21.4031 | 7.1244 | 0.3185
50.9685 | 35.6351 | 35.282 | 35.4585 | 21.3429 | 7.1254 | 0.3185
51.4004 | 35.6135 | 35.3763 | 35.4949 | 21.3352 | 7.1247 | 0.3185
51.8324 | 35.6885 | 35.2901 | 35.4893 | 21.3085 | 7.125 | 0.3185
52.2643 | 35.4974 | 35.2603 | 35.3788 | 21.305 | 7.1252 | 0.3185
52.6963 | 35.4786 | 35.2565 | 35.3675 | 21.2728 | 7.1249 | 0.3185
53.1282 | 35.6337 | 35.088 | 35.3608 | 20.7642 | 7.1251 | 0.3185
53.5602 | 35.3875 | 35.1719 | 35.2797 | 21.2362 | 7.1254 | 0.3185
53.9921 | 35.3798 | 35.121 | 35.2504 | 21.2395 | 7.1251 | 0.3185
54.424 | 35.4236 | 35.1032 | 35.2634 | 21.2719 | 7.1256 | 0.3185
54.8559 | 35.2953 | 35.0357 | 35.1655 | 21.2071 | 7.1257 | 0.3185
55.2879 | 35.193 | 35.0157 | 35.1043 | 21.2557 | 7.1253 | 0.3185
55.7198 | 35.1802 | 34.8827 | 35.0314 | 21.2073 | 7.1262 | 0.3185
56.1517 | 35.1819 | 34.808 | 34.995 | 21.2496 | 7.1252 | 0.3185
56.5837 | 35.1689 | 34.7087 | 34.9388 | 21.4812 | 7.1256 | 0.3185
57.0156 | 35.0649 | 34.702 | 34.8835 | 21.2015 | 7.1257 | 0.3185
57.4476 | 35.0027 | 34.6551 | 34.8289 | 21.1681 | 7.1254 | 0.3185
57.8795 | 34.8729 | 34.6414 | 34.7572 | 21.1987 | 7.1255 | 0.3185
58.3114 | 34.916 | 34.5616 | 34.7388 | 21.1386 | 7.1262 | 0.3185
58.7434 | 34.9368 | 34.554 | 34.7454 | 21.1351 | 7.1259 | 0.3185
59.1753 | 34.8754 | 34.4887 | 34.682 | 21.1234 | 7.1261 | 0.3185
59.6073 | 34.6804 | 34.4569 | 34.5686 | 21.1115 | 7.126 | 0.3185
60.0392 | 34.7421 | 34.4401 | 34.5911 | 21.1508 | 7.1259 | 0.3185
60.4711 | 34.5802 | 34.3921 | 34.4861 | 21.0378 | 7.1261 | 0.3185
60.9031 | 34.6414 | 34.3453 | 34.4934 | 21.1025 | 7.1261 | 0.3185
61.335 | 34.5289 | 34.2483 | 34.3886 | 21.0651 | 7.1262 | 0.3185
61.7669 | 34.5497 | 34.27 | 34.4099 | 21.0461 | 7.1263 | 0.3185
62.1989 | 34.4783 | 34.2041 | 34.3412 | 21.028 | 7.1266 | 0.3185
62.6307 | 34.3465 | 34.2153 | 34.2809 | 21.0149 | 7.1262 | 0.3185
63.0627 | 34.2825 | 34.1284 | 34.2055 | 21.0243 | 7.1265 | 0.3185
63.4947 | 34.3361 | 34.1204 | 34.2282 | 21.0503 | 7.1263 | 0.3185
63.9266 | 34.2039 | 34.0248 | 34.1144 | 21.0107 | 7.1271 | 0.3185
64.3586 | 34.2882 | 34.1208 | 34.2045 | 20.9453 | 7.1259 | 0.3185
64.7905 | 34.2288 | 33.9836 | 34.1062 | 21.0137 | 7.1271 | 0.3185
65.2224 | 34.1446 | 33.9569 | 34.0508 | 20.9367 | 7.1265 | 0.3185
65.6543 | 34.0175 | 33.9374 | 33.9774 | 20.963 | 7.1269 | 0.3185
66.0863 | 34.1075 | 33.8656 | 33.9866 | 20.9403 | 7.1268 | 0.3185
66.5183 | 33.9567 | 33.8554 | 33.9061 | 20.9288 | 7.1269 | 0.3185
66.9501 | 33.8391 | 33.7227 | 33.7809 | 20.9375 | 7.1271 | 0.3185
67.3821 | 33.8885 | 33.7707 | 33.8296 | 20.8974 | 7.127 | 0.3185
67.814 | 33.8616 | 33.6983 | 33.7799 | 20.9247 | 7.1271 | 0.3185
68.246 | 33.8532 | 33.6729 | 33.7631 | 20.9075 | 7.1272 | 0.3185
68.6779 | 33.6903 | 33.5712 | 33.6307 | 20.849 | 7.1278 | 0.3185
69.1098 | 33.6264 | 33.5259 | 33.5762 | 20.9502 | 7.1275 | 0.3185
69.5418 | 33.6577 | 33.4378 | 33.5478 | 20.8929 | 7.1282 | 0.3185
69.9737 | 33.5247 | 33.4713 | 33.498 | 20.8632 | 7.1275 | 0.3185
70.4057 | 33.4659 | 33.3856 | 33.4258 | 20.8728 | 7.1279 | 0.3185
70.8376 | 33.4852 | 33.4029 | 33.444 | 20.8443 | 7.1276 | 0.3185
71.2695 | 33.4485 | 33.3539 | 33.4012 | 20.8268 | 7.1278 | 0.3185
71.7014 | 33.3604 | 33.3654 | 33.3629 | 20.8589 | 7.1283 | 0.3185
72.1334 | 33.2811 | 33.2692 | 33.2752 | 20.8523 | 7.1277 | 0.3185
72.5653 | 33.3356 | 33.1473 | 33.2415 | 20.8429 | 7.128 | 0.3185
72.9972 | 33.2 | 33.148 | 33.174 | 20.8469 | 7.1279 | 0.3185
73.4292 | 33.2622 | 33.0824 | 33.1723 | 20.7996 | 7.1284 | 0.3185
73.8611 | 33.1813 | 33.0488 | 33.1151 | 20.8666 | 7.1282 | 0.3185
74.2931 | 33.0255 | 32.9575 | 32.9915 | 20.7966 | 7.129 | 0.3185
74.725 | 33.0842 | 32.9512 | 33.0177 | 20.8216 | 7.1283 | 0.3185
75.157 | 33.0283 | 33.0066 | 33.0175 | 20.8305 | 7.1289 | 0.3185
75.5889 | 32.961 | 32.9503 | 32.9556 | 20.8011 | 7.1292 | 0.3185
76.0208 | 32.8666 | 32.9278 | 32.8972 | 20.8481 | 7.1289 | 0.3185
76.4528 | 32.8765 | 32.8643 | 32.8704 | 20.7628 | 7.1291 | 0.3185
76.8847 | 32.7968 | 32.8437 | 32.8202 | 20.8196 | 7.1289 | 0.3185
77.3166 | 32.7161 | 32.6802 | 32.6981 | 20.7455 | 7.1287 | 0.3185
77.7485 | 32.7236 | 32.702 | 32.7128 | 20.8443 | 7.1294 | 0.3185
78.1804 | 32.6074 | 32.6405 | 32.6239 | 20.7701 | 7.1295 | 0.3185
78.6125 | 32.5826 | 32.6747 | 32.6286 | 20.8151 | 7.1286 | 0.3185
79.0444 | 32.5453 | 32.5677 | 32.5565 | 20.8616 | 7.1302 | 0.3185
79.4763 | 32.5018 | 32.5001 | 32.501 | 20.8612 | 7.1293 | 0.3185
79.9083 | 32.4613 | 32.5416 | 32.5015 | 20.8853 | 7.1298 | 0.3185
80.3401 | 32.3258 | 32.3898 | 32.3578 | 20.7625 | 7.13 | 0.3185
80.7721 | 32.2815 | 32.4108 | 32.3461 | 20.9257 | 7.1302 | 0.3185
81.204 | 32.2882 | 32.3036 | 32.2959 | 20.8736 | 7.1306 | 0.3185
81.636 | 32.2215 | 32.3369 | 32.2792 | 20.8821 | 7.1298 | 0.3185
82.0679 | 32.1454 | 32.1606 | 32.153 | 20.9467 | 7.1306 | 0.3185
82.4999 | 32.19 | 32.2813 | 32.2356 | 20.9832 | 7.1303 | 0.3185
82.9318 | 32.0218 | 32.1585 | 32.0902 | 20.9181 | 7.1313 | 0.3185
83.3637 | 32.0262 | 32.0748 | 32.0505 | 20.9655 | 7.1302 | 0.3185
83.7957 | 31.9826 | 32.0955 | 32.039 | 20.8876 | 7.1312 | 0.3185
84.2276 | 31.8945 | 32.0373 | 31.9659 | 20.9563 | 7.1309 | 0.3185
84.6595 | 31.8574 | 31.9315 | 31.8944 | 20.9921 | 7.1309 | 0.3185
85.0915 | 31.7773 | 31.8094 | 31.7933 | 21.0009 | 7.1319 | 0.3185
85.5234 | 31.7522 | 31.8275 | 31.7899 | 21.062 | 7.131 | 0.3185
85.9553 | 31.686 | 31.8805 | 31.7832 | 21.0533 | 7.1313 | 0.3185
86.3873 | 31.6829 | 31.762 | 31.7225 | 21.1282 | 7.1317 | 0.3185
86.8192 | 31.6087 | 31.7082 | 31.6584 | 21.079 | 7.1316 | 0.3185
87.2512 | 31.5624 | 31.7316 | 31.647 | 21.2243 | 7.1317 | 0.3185
87.6831 | 31.3919 | 31.6059 | 31.4989 | 21.1508 | 7.1326 | 0.3185
88.115 | 31.3905 | 31.4968 | 31.4436 | 21.3251 | 7.132 | 0.3185
88.547 | 31.3487 | 31.5552 | 31.452 | 21.3342 | 7.1321 | 0.3185
88.9789 | 31.261 | 31.487 | 31.374 | 21.286 | 7.1324 | 0.3185
89.4109 | 31.1539 | 31.3571 | 31.2555 | 21.3954 | 7.1328 | 0.3185
89.8428 | 31.1846 | 31.3068 | 31.2457 | 21.5521 | 7.1332 | 0.3185
90.2747 | 31.0573 | 31.2551 | 31.1562 | 21.5742 | 7.1335 | 0.3185
90.7067 | 31.0455 | 31.1963 | 31.1209 | 21.6958 | 7.1337 | 0.3185
91.1386 | 30.93 | 31.186 | 31.058 | 21.7028 | 7.1335 | 0.3185
91.5705 | 30.8821 | 31.0854 | 30.9837 | 21.7121 | 7.1338 | 0.3185
92.0025 | 30.8833 | 31.1713 | 31.0273 | 21.9601 | 7.134 | 0.3185
92.4344 | 30.738 | 31.0857 | 30.9119 | 22.0965 | 7.1346 | 0.3185
92.8663 | 30.6708 | 30.9628 | 30.8168 | 22.219 | 7.1343 | 0.3185
93.2983 | 30.6713 | 30.9492 | 30.8102 | 22.2174 | 7.1343 | 0.3185
93.7302 | 30.6277 | 30.9147 | 30.7712 | 22.2784 | 7.1345 | 0.3185
94.1621 | 30.5678 | 30.9264 | 30.7471 | 22.6499 | 7.1349 | 0.3185
94.5941 | 30.5749 | 30.7581 | 30.6665 | 22.5193 | 7.1351 | 0.3185
95.026 | 30.4463 | 30.8095 | 30.6279 | 22.689 | 7.1347 | 0.3185
95.458 | 30.382 | 30.676 | 30.529 | 23.0245 | 7.1355 | 0.3185
95.8899 | 30.3815 | 30.6958 | 30.5386 | 23.2128 | 7.1355 | 0.3185
96.3218 | 30.3204 | 30.6218 | 30.4711 | 23.7257 | 7.1361 | 0.3185
96.7538 | 30.221 | 30.5832 | 30.4021 | 23.4437 | 7.1355 | 0.3185
97.1856 | 30.2074 | 30.5662 | 30.3868 | 23.7407 | 7.1357 | 0.3185
97.6176 | 30.1136 | 30.4942 | 30.3039 | 23.8015 | 7.1357 | 0.3185
98.0496 | 30.053 | 30.4969 | 30.2749 | 24.2651 | 7.136 | 0.3185
98.4815 | 30.1097 | 30.4086 | 30.2592 | 24.1254 | 7.1355 | 0.3185
98.9134 | 29.9857 | 30.3228 | 30.1543 | 24.7022 | 7.1358 | 0.3185
99.3454 | 30.0301 | 30.3628 | 30.1964 | 24.7085 | 7.1342 | 0.3185
99.7773 | 30.0113 | 30.3022 | 30.1567 | 25.0905 | 7.1329 | 0.3185
100.2092 | 29.9183 | 30.3611 | 30.1397 | 25.4504 | 7.1321 | 0.3185
100.6412 | 29.9567 | 30.326 | 30.1413 | 25.1831 | 7.1306 | 0.3185
101.0732 | 29.9079 | 30.2565 | 30.0822 | 26.0752 | 7.1299 | 0.3185
101.5051 | 29.9514 | 30.3052 | 30.1283 | 25.9169 | 7.1287 | 0.3185
101.937 | 29.945 | 30.3451 | 30.1451 | 26.3207 | 7.1267 | 0.3185
102.3689 | 29.8605 | 30.2287 | 30.0446 | 27.3923 | 7.1271 | 0.3185
102.8008 | 29.8165 | 30.2541 | 30.0353 | 27.3083 | 7.1252 | 0.3185
103.2328 | 29.7917 | 30.2904 | 30.041 | 27.8513 | 7.1234 | 0.3185
103.6647 | 29.8164 | 30.2892 | 30.0528 | 29.6246 | 7.1226 | 0.3185
104.0967 | 29.7894 | 30.2535 | 30.0214 | 28.9627 | 7.1205 | 0.3185
104.5286 | 29.7812 | 30.2968 | 30.039 | 29.4648 | 7.1193 | 0.3185
104.9605 | 29.697 | 30.2389 | 29.968 | 30.4349 | 7.1189 | 0.3185
105.3925 | 29.7274 | 30.3159 | 30.0216 | 31.2058 | 7.1169 | 0.3185
105.8244 | 29.6564 | 30.2579 | 29.9571 | 32.1946 | 7.1159 | 0.3185
106.2563 | 29.6115 | 30.2175 | 29.9145 | 33.9656 | 7.1144 | 0.3185
106.6883 | 29.6212 | 30.2868 | 29.954 | 33.9664 | 7.1127 | 0.3185
107.1202 | 29.6671 | 30.3025 | 29.9848 | 35.7268 | 7.1119 | 0.3185
107.5522 | 29.6538 | 30.2647 | 29.9592 | 34.4347 | 7.1093 | 0.3185
107.9841 | 29.629 | 30.2293 | 29.9291 | 37.6512 | 7.108 | 0.3185
108.416 | 29.5693 | 30.2287 | 29.899 | 41.5307 | 7.1066 | 0.3185
108.8479 | 29.5296 | 30.2724 | 29.901 | 39.5249 | 7.1044 | 0.3185
109.2799 | 29.5016 | 30.252 | 29.8768 | 41.8021 | 7.1032 | 0.3185
109.7118 | 29.49 | 30.273 | 29.8815 | 46.9112 | 7.102 | 0.3185
110.1438 | 29.5214 | 30.2964 | 29.9089 | 44.3779 | 7.0997 | 0.3185
110.5757 | 29.4423 | 30.2365 | 29.8394 | 50.5986 | 7.0989 | 0.3185
111.0077 | 29.4991 | 30.1974 | 29.8482 | 47.2917 | 7.0963 | 0.3185
111.4396 | 29.42 | 30.1826 | 29.8013 | 52.56 | 7.0953 | 0.3185
111.8715 | 29.3856 | 30.2454 | 29.8155 | 48.3062 | 7.0924 | 0.3185
112.3034 | 29.3821 | 30.3162 | 29.8491 | 49.2506 | 7.0907 | 0.3185
112.7354 | 29.3693 | 30.2927 | 29.831 | 55.3903 | 7.0887 | 0.3185
113.1673 | 29.4384 | 30.2852 | 29.8618 | 49.1828 | 7.0848 | 0.3185
113.5993 | 29.4504 | 30.2544 | 29.8524 | 48.3102 | 7.082 | 0.3185
114.0312 | 29.3644 | 30.2581 | 29.8112 | 53.6053 | 7.0807 | 0.3185
114.4632 | 29.334 | 30.2356 | 29.7848 | 58.7743 | 7.0779 | 0.3185
114.895 | 29.3215 | 30.2261 | 29.7738 | 56.9853 | 7.0763 | 0.3185
115.327 | 29.3534 | 30.2571 | 29.8053 | 53.8637 | 7.0733 | 0.3185
115.7589 | 29.3773 | 30.2332 | 29.8052 | 58.514 | 7.072 | 0.3185
116.1908 | 29.3202 | 30.3257 | 29.8229 | 54.0044 | 7.0688 | 0.3185
116.6228 | 29.3955 | 30.2598 | 29.8277 | 56.3693 | 7.0659 | 0.3185
117.0547 | 29.4078 | 30.2421 | 29.825 | 58.7624 | 7.0631 | 0.3185
117.4867 | 29.3383 | 30.2929 | 29.8156 | 55.1023 | 7.0602 | 0.3185
117.9186 | 29.4106 | 30.2315 | 29.8211 | 51.1417 | 7.0561 | 0.3185
118.3506 | 29.3175 | 30.2835 | 29.8005 | 62.8282 | 7.0551 | 0.3185
118.7825 | 29.3187 | 30.1975 | 29.7581 | 56.3644 | 7.0513 | 0.3185
119.2145 | 29.3006 | 30.2662 | 29.7834 | 59.4852 | 7.0492 | 0.3185
119.6463 | 29.3084 | 30.245 | 29.7767 | 60.6025 | 7.047 | 0.3185
120.0783 | 29.3386 | 30.2799 | 29.8093 | 62.3712 | 7.044 | 0.3185
120.5102 | 29.3427 | 30.2685 | 29.8056 | 54.1631 | 7.0407 | 0.3185
120.9421 | 29.2726 | 30.1882 | 29.7304 | 65.6724 | 7.0393 | 0.3185
121.3741 | 29.4204 | 30.2764 | 29.8484 | 59.5587 | 7.0364 | 0.3185
121.806 | 29.3897 | 30.2618 | 29.8258 | 56.9828 | 7.0332 | 0.3185
122.238 | 29.4079 | 30.2427 | 29.8253 | 52.047 | 7.0291 | 0.3185
122.6699 | 29.3072 | 30.3037 | 29.8055 | 59.7772 | 7.028 | 0.3185
123.1018 | 29.7454 | 29.9473 | 29.8463 | 41.6827 | 7.0194 | 0.3185
123.5338 | 28.8699 | 29.8872 | 29.3786 | 6.5488 | 7.0338 | 0.3185
123.9657 | 28.7947 | 29.8302 | 29.3124 | 7.7342 | 7.0321 | 0.3185
124.3977 | 28.8569 | 29.8839 | 29.3704 | 7.1961 | 7.028 | 0.3185
124.8296 | 28.9044 | 29.8455 | 29.375 | 7.0838 | 7.0243 | 0.3185
125.2615 | 28.874 | 29.8043 | 29.3391 | 7.2349 | 7.0203 | 0.3185
125.6935 | 28.7968 | 29.7693 | 29.283 | 7.8012 | 7.0184 | 0.3185
126.1255 | 28.8354 | 29.7795 | 29.3074 | 8.1756 | 7.0156 | 0.3185
126.5573 | 28.8049 | 29.7795 | 29.2922 | 7.6658 | 7.0116 | 0.3185
126.9893 | 28.7889 | 29.8103 | 29.2996 | 7.7917 | 7.009 | 0.3185
127.4212 | 28.8181 | 29.8665 | 29.3423 | 7.2978 | 7.0052 | 0.3185
127.8532 | 28.7859 | 29.8752 | 29.3306 | 7.8002 | 7.0025 | 0.3185
128.2851 | 28.713 | 29.8039 | 29.2584 | 8.5087 | 7.0006 | 0.3185
128.717 | 28.7141 | 29.8442 | 29.2791 | 8.4383 | 6.9973 | 0.3185
129.1489 | 28.7226 | 29.7682 | 29.2454 | 8.955 | 6.9948 | 0.3185
129.5809 | 28.6868 | 29.8287 | 29.2577 | 8.7644 | 6.9914 | 0.3185
130.0128 | 28.8065 | 29.8248 | 29.3157 | 8.4397 | 6.9874 | 0.3185
130.4448 | 28.7439 | 29.8004 | 29.2721 | 9.2206 | 6.986 | 0.3185
130.8767 | 28.661 | 29.7073 | 29.1842 | 9.6598 | 6.9835 | 0.3185
131.3086 | 28.7194 | 29.6949 | 29.2071 | 9.5278 | 6.9799 | 0.3185
131.7406 | 28.7379 | 29.7093 | 29.2236 | 9.6755 | 6.9763 | 0.3185
132.1725 | 28.7167 | 29.7723 | 29.2445 | 9.8753 | 6.973 | 0.3185
132.6044 | 28.6928 | 29.6506 | 29.1717 | 10.0839 | 6.9705 | 0.3185
133.0364 | 28.7237 | 29.7748 | 29.2492 | 9.7254 | 6.9662 | 0.3185
133.4683 | 28.6846 | 29.6885 | 29.1865 | 9.9603 | 6.9637 | 0.3185
133.9003 | 28.6648 | 29.6824 | 29.1736 | 10.2266 | 6.9614 | 0.3185
134.3321 | 28.6228 | 29.7492 | 29.186 | 10.1347 | 6.9575 | 0.3185
134.7641 | 28.6346 | 29.6685 | 29.1516 | 10.507 | 6.9555 | 0.3185
135.1961 | 28.5771 | 29.7027 | 29.1399 | 10.6834 | 6.9526 | 0.3185
135.628 | 28.6166 | 29.652 | 29.1343 | 10.3965 | 6.9466 | 0.3185
136.0599 | 28.6202 | 29.7246 | 29.1724 | 10.4151 | 6.9426 | 0.3185
136.4918 | 28.5836 | 29.6928 | 29.1382 | 10.0882 | 6.938 | 0.3185
136.9238 | 28.641 | 29.7635 | 29.2023 | 10.4476 | 6.9349 | 0.3185
137.3557 | 28.5976 | 29.6856 | 29.1416 | 10.6188 | 6.9321 | 0.3185
137.7877 | 28.6358 | 29.7047 | 29.1702 | 10.7087 | 6.9282 | 0.3185
138.2196 | 28.5479 | 29.7476 | 29.1477 | 10.7225 | 6.9257 | 0.3185
138.6516 | 28.5425 | 29.6954 | 29.119 | 10.8693 | 6.9233 | 0.3185
139.0835 | 28.5177 | 29.667 | 29.0924 | 10.9028 | 6.9191 | 0.3185
139.5154 | 28.5558 | 29.6647 | 29.1102 | 11.0806 | 6.9167 | 0.3185
139.9474 | 28.5282 | 29.6387 | 29.0834 | 11.4314 | 6.9132 | 0.3185
140.3793 | 28.5018 | 29.6201 | 29.061 | 11.3728 | 6.9098 | 0.3185
140.8112 | 28.5382 | 29.591 | 29.0646 | 11.6384 | 6.9065 | 0.3185
141.2432 | 28.5201 | 29.6882 | 29.1042 | 11.3123 | 6.9026 | 0.3185
141.6751 | 28.5342 | 29.6592 | 29.0967 | 11.3349 | 6.8984 | 0.3185
142.107 | 28.5536 | 29.7161 | 29.1348 | 11.0377 | 6.8939 | 0.3185
142.5389 | 28.523 | 29.7117 | 29.1173 | 11.2203 | 6.8914 | 0.3185
142.971 | 28.4861 | 29.7051 | 29.0956 | 11.199 | 6.8887 | 0.3185
143.4028 | 28.4363 | 29.6009 | 29.0186 | 11.6818 | 6.8866 | 0.3185
143.8348 | 28.4548 | 29.6119 | 29.0333 | 11.6642 | 6.8831 | 0.3185
144.2667 | 28.4285 | 29.5296 | 28.9791 | 11.8153 | 6.8821 | 0.3185
144.6986 | 28.4232 | 29.6002 | 29.0117 | 11.645 | 6.8776 | 0.3185
145.1306 | 28.3536 | 29.5236 | 28.9386 | 12.0611 | 6.8762 | 0.3185
145.5625 | 28.3818 | 29.5178 | 28.9498 | 12.1461 | 6.8736 | 0.3185
145.9945 | 28.3983 | 29.5831 | 28.9907 | 11.8866 | 6.8693 | 0.3185
146.4264 | 28.3426 | 29.4597 | 28.9012 | 12.1885 | 6.8678 | 0.3185
146.8584 | 28.3381 | 29.4806 | 28.9094 | 12.0751 | 6.8631 | 0.3185
147.2903 | 28.3614 | 29.5691 | 28.9652 | 12.0397 | 6.8603 | 0.3185
147.7222 | 28.3314 | 29.5246 | 28.928 | 12.2868 | 6.8576 | 0.3185
148.1541 | 28.3497 | 29.535 | 28.9424 | 12.1474 | 6.8533 | 0.3185
148.5861 | 28.3709 | 29.5272 | 28.949 | 12.1231 | 6.8511 | 0.3185
149.018 | 28.2858 | 29.5527 | 28.9193 | 12.1625 | 6.8479 | 0.3185
149.4499 | 28.3541 | 29.5623 | 28.9582 | 12.0457 | 6.8433 | 0.3185
149.8819 | 28.4323 | 29.618 | 29.0252 | 11.5498 | 6.8379 | 0.3185
150.3138 | 28.2978 | 29.5219 | 28.9099 | 12.1433 | 6.8368 | 0.3185
150.7458 | 28.2878 | 29.5607 | 28.9243 | 12.0522 | 6.8327 | 0.3185
151.1777 | 28.2797 | 29.5056 | 28.8927 | 12.0877 | 6.8304 | 0.3185
151.6096 | 28.3113 | 29.5599 | 28.9356 | 12.1138 | 6.8267 | 0.3185
152.0416 | 28.2512 | 29.5874 | 28.9193 | 11.9444 | 6.8242 | 0.3185
152.4735 | 28.1961 | 29.506 | 28.8511 | 12.2743 | 6.8227 | 0.3185
152.9054 | 28.256 | 29.4508 | 28.8534 | 12.401 | 6.8194 | 0.3185
153.3374 | 28.2092 | 29.5072 | 28.8582 | 12.142 | 6.8159 | 0.3185
153.7693 | 28.2508 | 29.4354 | 28.8431 | 12.1994 | 6.813 | 0.3185
154.2012 | 28.209 | 29.4604 | 28.8347 | 12.302 | 6.8119 | 0.3185
154.6332 | 28.199 | 29.4264 | 28.8127 | 12.5291 | 6.8082 | 0.3185
155.0651 | 28.142 | 29.435 | 28.7885 | 12.3657 | 6.8055 | 0.3185
155.497 | 28.1072 | 29.4034 | 28.7553 | 12.5428 | 6.8033 | 0.3185
155.929 | 28.1322 | 29.3894 | 28.7608 | 12.4768 | 6.7985 | 0.3185
156.3609 | 28.1485 | 29.3216 | 28.7351 | 12.5933 | 6.7953 | 0.3185
156.7929 | 28.0978 | 29.353 | 28.7254 | 12.639 | 6.7918 | 0.3185
157.2248 | 28.1197 | 29.3597 | 28.7397 | 12.5816 | 6.7871 | 0.3185
157.6567 | 28.1019 | 29.3221 | 28.712 | 12.8521 | 6.785 | 0.3185
158.0887 | 28.0945 | 29.3847 | 28.7396 | 12.7012 | 6.7808 | 0.3185
158.5206 | 28.1157 | 29.3163 | 28.716 | 12.6429 | 6.7777 | 0.3185
158.9525 | 28.1172 | 29.3292 | 28.7232 | 12.7937 | 6.7741 | 0.3185
159.3845 | 28.0723 | 29.3397 | 28.706 | 12.639 | 6.7697 | 0.3185
159.8165 | 28.0687 | 29.3072 | 28.6879 | 12.6457 | 6.765 | 0.3185
160.2483 | 28.0554 | 29.3518 | 28.7036 | 12.7647 | 6.7604 | 0.3185
160.6803 | 28.0928 | 29.3588 | 28.7258 | 12.5392 | 6.7566 | 0.3185
161.1122 | 28.1079 | 29.3653 | 28.7366 | 12.7062 | 6.7524 | 0.3185
161.5441 | 28.0237 | 29.3541 | 28.6889 | 12.5454 | 6.7507 | 0.3185
161.9761 | 27.9987 | 29.3196 | 28.6592 | 12.7288 | 6.7479 | 0.3185
162.408 | 28.0143 | 29.3424 | 28.6783 | 12.5543 | 6.7452 | 0.3185
162.84 | 27.9909 | 29.3573 | 28.6741 | 12.6251 | 6.7422 | 0.3185
163.2719 | 28.0435 | 29.3413 | 28.6924 | 12.6409 | 6.7379 | 0.3185
163.7038 | 28.0208 | 29.2657 | 28.6432 | 12.6716 | 6.7347 | 0.3185
164.1358 | 28.0151 | 29.2799 | 28.6475 | 12.6464 | 6.7316 | 0.3185
164.5677 | 27.9728 | 29.304 | 28.6384 | 12.7615 | 6.7296 | 0.3185
164.9996 | 27.981 | 29.2697 | 28.6254 | 12.7419 | 6.7271 | 0.3185
165.4316 | 27.981 | 29.2262 | 28.6036 | 12.7569 | 6.7243 | 0.3185
165.8635 | 27.9177 | 29.2103 | 28.564 | 13.0037 | 6.7213 | 0.3185
166.2954 | 27.9078 | 29.1754 | 28.5416 | 12.893 | 6.7184 | 0.3185
166.7273 | 27.9122 | 29.1539 | 28.5331 | 13.1369 | 6.7149 | 0.3185
167.1593 | 27.9221 | 29.2171 | 28.5696 | 12.8946 | 6.7106 | 0.3185
167.5913 | 27.9209 | 29.1476 | 28.5342 | 12.9916 | 6.708 | 0.3185
168.0232 | 27.9137 | 29.1587 | 28.5362 | 12.9015 | 6.7041 | 0.3185
168.4551 | 27.8731 | 29.226 | 28.5496 | 12.8829 | 6.7014 | 0.3185
168.887 | 27.8193 | 29.1542 | 28.4868 | 12.7922 | 6.6991 | 0.3185
169.319 | 27.8222 | 29.1973 | 28.5098 | 12.8115 | 6.6961 | 0.3185
169.751 | 27.8935 | 29.1974 | 28.5455 | 12.8274 | 6.6908 | 0.3185
170.1829 | 27.8899 | 29.2237 | 28.5568 | 12.7898 | 6.687 | 0.3185
170.6148 | 27.9455 | 29.2361 | 28.5908 | 12.7928 | 6.6832 | 0.3185
171.0467 | 27.8479 | 29.1882 | 28.518 | 12.7576 | 6.6801 | 0.3185
171.4787 | 27.8858 | 29.1448 | 28.5153 | 12.8617 | 6.6772 | 0.3185
171.9106 | 27.8918 | 29.2189 | 28.5553 | 12.7549 | 6.6733 | 0.3185
172.3426 | 27.862 | 29.245 | 28.5535 | 12.7086 | 6.6703 | 0.3185
172.7745 | 27.8702 | 29.1565 | 28.5134 | 12.7664 | 6.6674 | 0.3185
173.2064 | 27.7687 | 29.1554 | 28.462 | 12.6955 | 6.665 | 0.3185
173.6384 | 27.7973 | 29.1703 | 28.4838 | 12.8085 | 6.663 | 0.3185
174.0703 | 27.7476 | 29.1319 | 28.4398 | 12.7257 | 6.659 | 0.3185
174.5022 | 27.7491 | 29.1416 | 28.4454 | 12.7314 | 6.6563 | 0.3185
174.9342 | 27.7135 | 29.0934 | 28.4035 | 12.8233 | 6.654 | 0.3185
175.3661 | 27.7145 | 29.0833 | 28.3989 | 12.8066 | 6.65 | 0.3185
175.7981 | 27.7086 | 29.1185 | 28.4136 | 12.7656 | 6.6466 | 0.3185
176.23 | 27.7197 | 29.0555 | 28.3876 | 12.8561 | 6.6436 | 0.3185
176.6618 | 27.7154 | 29.0862 | 28.4008 | 12.7839 | 6.6407 | 0.3185
177.0939 | 27.7359 | 29.0746 | 28.4052 | 12.7903 | 6.6373 | 0.3185
177.5258 | 27.7313 | 29.0862 | 28.4088 | 12.8427 | 6.6319 | 0.3185
177.9577 | 27.7608 | 29.0804 | 28.4206 | 12.8495 | 6.6279 | 0.3185
178.3897 | 27.6921 | 29.0595 | 28.3758 | 12.8701 | 6.6257 | 0.3185
178.8216 | 27.684 | 29.0511 | 28.3676 | 12.8522 | 6.6222 | 0.3185
179.2535 | 27.7096 | 29.0648 | 28.3872 | 12.9014 | 6.6194 | 0.3185
179.6855 | 27.7905 | 29.0251 | 28.4078 | 13.1184 | 6.6142 | 0.3185