## C1 adv1
Time [s] | CA left [°] | CA right [°] | CA mean [°] | Volume [μl] | Baseline [mm] | Cradle angle [°]
0 | 28.8103 | 29.356 | 29.0832 | 7.2623 | 4.7896 | 0.15048
0.43189 | 28.8016 | 29.348 | 29.0748 | 7.3182 | 4.79 | 0.15048
0.86384 | 28.7854 | 29.3328 | 29.0591 | 7.2638 | 4.7899 | 0.15048
1.2959 | 28.8664 | 29.342 | 29.1042 | 7.2713 | 4.7902 | 0.15048
1.7277 | 28.8502 | 29.3531 | 29.1017 | 7.3465 | 4.7904 | 0.15048
2.1596 | 28.8115 | 29.3315 | 29.0715 | 7.3383 | 4.7905 | 0.15048
2.5916 | 28.7252 | 29.2716 | 28.9984 | 7.3865 | 4.7904 | 0.15048
3.0236 | 28.7301 | 29.2402 | 28.9852 | 7.3065 | 4.7913 | 0.15048
3.4555 | 28.8861 | 29.3376 | 29.1119 | 7.1505 | 4.7901 | 0.15048
3.8874 | 28.9593 | 29.5093 | 29.2343 | 7.1801 | 4.7906 | 0.15048
4.3194 | 29.1417 | 29.6242 | 29.383 | 7.0556 | 4.7918 | 0.15048
4.7513 | 29.301 | 29.8273 | 29.5641 | 6.9859 | 4.7917 | 0.15048
5.1832 | 29.3802 | 29.8096 | 29.5949 | 6.8299 | 4.7936 | 0.15048
5.6152 | 29.4778 | 29.9914 | 29.7346 | 6.8794 | 4.7949 | 0.15048
6.0471 | 29.5101 | 30.0565 | 29.7833 | 6.8284 | 4.7976 | 0.15048
6.479 | 29.6245 | 30.2748 | 29.9496 | 6.9037 | 4.8003 | 0.15048
6.911 | 29.6564 | 30.3061 | 29.9813 | 6.8482 | 4.8037 | 0.15048
7.343 | 29.7008 | 30.3031 | 30.002 | 6.8065 | 4.8078 | 0.15048
7.7749 | 29.7577 | 30.3895 | 30.0736 | 6.7968 | 4.8115 | 0.15048
8.2068 | 29.8085 | 30.3436 | 30.0761 | 6.7759 | 4.8176 | 0.15048
8.6388 | 29.8665 | 30.465 | 30.1658 | 6.8574 | 4.8217 | 0.15048
9.0706 | 29.826 | 30.495 | 30.1605 | 6.8392 | 4.827 | 0.15048
9.5026 | 29.832 | 30.4113 | 30.1217 | 6.7784 | 4.832 | 0.15048
9.9346 | 29.8638 | 30.4006 | 30.1322 | 6.8077 | 4.8377 | 0.15048
10.3665 | 29.8325 | 30.4396 | 30.1361 | 6.8493 | 4.8432 | 0.15048
10.7984 | 29.8285 | 30.4777 | 30.1531 | 6.8897 | 4.8488 | 0.15048
11.2303 | 29.9321 | 30.3728 | 30.1525 | 6.7633 | 4.8532 | 0.15048
11.6622 | 29.962 | 30.5121 | 30.237 | 6.897 | 4.8572 | 0.15048
12.0943 | 29.8778 | 30.5198 | 30.1988 | 6.9171 | 4.8634 | 0.15048
12.5261 | 29.9957 | 30.5382 | 30.267 | 6.908 | 4.8675 | 0.15048
12.9581 | 29.9202 | 30.4588 | 30.1895 | 6.8985 | 4.8729 | 0.15048
13.3899 | 29.92 | 30.4342 | 30.1771 | 6.8652 | 4.8781 | 0.15048
13.8219 | 30.0356 | 30.5154 | 30.2755 | 6.9336 | 4.8826 | 0.15048
14.2538 | 29.8866 | 30.4972 | 30.1919 | 6.945 | 4.8888 | 0.15048
14.6858 | 29.8845 | 30.4172 | 30.1509 | 6.9436 | 4.8943 | 0.15048
15.1178 | 30.0424 | 30.477 | 30.2597 | 6.9422 | 4.8991 | 0.15048
15.5497 | 29.9516 | 30.5457 | 30.2486 | 6.9916 | 4.9044 | 0.15048
15.9816 | 29.9888 | 30.441 | 30.2149 | 6.9273 | 4.9099 | 0.15048
16.4136 | 30.0158 | 30.4938 | 30.2548 | 6.9791 | 4.9154 | 0.15048
16.8455 | 29.9667 | 30.5338 | 30.2502 | 7.0828 | 4.92 | 0.15048
17.2775 | 30.0279 | 30.5245 | 30.2762 | 7.0951 | 4.9261 | 0.15048
17.7093 | 29.8884 | 30.5573 | 30.2229 | 7.1329 | 4.931 | 0.15048
18.1413 | 29.9878 | 30.5458 | 30.2668 | 7.1094 | 4.9353 | 0.15048
18.5733 | 29.9702 | 30.464 | 30.2171 | 7.1014 | 4.9407 | 0.15048
19.0051 | 30.0499 | 30.5547 | 30.3023 | 7.1592 | 4.9446 | 0.15048
19.4371 | 29.9567 | 30.6055 | 30.2811 | 7.1864 | 4.9494 | 0.15048
19.869 | 30.0002 | 30.5739 | 30.2871 | 7.2001 | 4.9535 | 0.15048
20.3009 | 30.0411 | 30.5685 | 30.3048 | 7.1412 | 4.9574 | 0.15048
20.7329 | 29.9667 | 30.5841 | 30.2754 | 7.1795 | 4.9612 | 0.15048
21.1649 | 29.9544 | 30.6337 | 30.2941 | 7.2774 | 4.9647 | 0.15048
21.5967 | 30.0049 | 30.5951 | 30.3 | 7.2712 | 4.9696 | 0.15048
22.0287 | 30.0472 | 30.5653 | 30.3062 | 7.2457 | 4.9726 | 0.15048
22.4607 | 30.0614 | 30.5133 | 30.2873 | 7.2311 | 4.9773 | 0.15048
22.8926 | 30.019 | 30.6377 | 30.3284 | 7.3103 | 4.9808 | 0.15048
23.3245 | 30.0874 | 30.5976 | 30.3425 | 7.3224 | 4.985 | 0.15048
23.7565 | 30.0721 | 30.6989 | 30.3855 | 7.379 | 4.99 | 0.15048
24.1884 | 30.0812 | 30.7002 | 30.3907 | 7.4082 | 4.994 | 0.15048
24.6204 | 30.0511 | 30.6489 | 30.35 | 7.362 | 4.9996 | 0.15048
25.0523 | 30.0627 | 30.643 | 30.3529 | 7.385 | 5.0042 | 0.15048
25.4842 | 30.0625 | 30.5755 | 30.319 | 7.3289 | 5.0088 | 0.15048
25.9161 | 30.0701 | 30.5857 | 30.3279 | 7.357 | 5.0151 | 0.15048
26.3481 | 30.0563 | 30.5917 | 30.324 | 7.396 | 5.0199 | 0.15048
26.7801 | 30.0717 | 30.4939 | 30.2828 | 7.3099 | 5.0256 | 0.15048
27.2119 | 29.9594 | 30.4152 | 30.1873 | 7.2636 | 5.0301 | 0.15048
27.6439 | 30.0046 | 30.5475 | 30.2761 | 7.402 | 5.0343 | 0.15048
28.0759 | 29.9276 | 30.3578 | 30.1427 | 7.2736 | 5.0395 | 0.15048
28.5078 | 30.0585 | 30.438 | 30.2483 | 7.3444 | 5.0438 | 0.15048
28.9397 | 30.0182 | 30.4591 | 30.2387 | 7.3697 | 5.0482 | 0.15048
29.3716 | 29.9318 | 30.3162 | 30.124 | 7.2776 | 5.053 | 0.15048
29.8036 | 29.9642 | 30.4304 | 30.1973 | 7.3471 | 5.0574 | 0.15048
30.2356 | 29.999 | 30.4616 | 30.2303 | 7.3803 | 5.0612 | 0.15048
30.6675 | 30.0192 | 30.5311 | 30.2752 | 7.4395 | 5.0643 | 0.15048
31.0994 | 29.9878 | 30.5016 | 30.2447 | 7.4203 | 5.0692 | 0.15048
31.5313 | 29.9915 | 30.5036 | 30.2476 | 7.4479 | 5.0724 | 0.15048
31.9632 | 30.0992 | 30.4446 | 30.2719 | 7.3646 | 5.0757 | 0.15048
32.3952 | 30.1436 | 30.579 | 30.3613 | 7.4873 | 5.0795 | 0.15048
32.8271 | 30.1088 | 30.5364 | 30.3226 | 7.4906 | 5.0823 | 0.15048
33.2591 | 30.1716 | 30.4886 | 30.3301 | 7.4734 | 5.0858 | 0.15048
33.6911 | 30.0406 | 30.5046 | 30.2726 | 7.4975 | 5.0892 | 0.15048
34.123 | 30.2095 | 30.5758 | 30.3926 | 7.5311 | 5.0922 | 0.15048
34.5549 | 30.1296 | 30.6556 | 30.3926 | 7.6372 | 5.0951 | 0.15048
34.9868 | 30.2327 | 30.6899 | 30.4613 | 7.6648 | 5.0981 | 0.15048
35.4188 | 30.2585 | 30.7892 | 30.5238 | 7.7168 | 5.1011 | 0.15048
35.8506 | 30.254 | 30.7842 | 30.5191 | 7.6739 | 5.1033 | 0.15048
36.2826 | 30.244 | 30.7026 | 30.4733 | 7.6297 | 5.1074 | 0.15048
36.7145 | 30.311 | 30.7582 | 30.5346 | 7.6693 | 5.1101 | 0.15048
37.1465 | 30.3301 | 30.7517 | 30.5409 | 7.6684 | 5.113 | 0.15048
37.5785 | 30.2576 | 30.7304 | 30.494 | 7.6741 | 5.1172 | 0.15048
38.0103 | 30.299 | 30.8101 | 30.5546 | 7.7146 | 5.1192 | 0.15048
38.4422 | 30.3775 | 30.9392 | 30.6583 | 7.7884 | 5.1221 | 0.15048
38.8742 | 30.2972 | 30.8244 | 30.5608 | 7.7612 | 5.1248 | 0.15048
39.3061 | 30.3749 | 30.8978 | 30.6364 | 7.8502 | 5.1284 | 0.15048
39.7381 | 30.4277 | 30.8298 | 30.6288 | 7.7656 | 5.1311 | 0.15048
40.1701 | 30.3857 | 30.9264 | 30.656 | 7.825 | 5.1332 | 0.15048
40.602 | 30.4342 | 30.9597 | 30.697 | 7.9 | 5.1369 | 0.15048
41.034 | 30.3913 | 30.9423 | 30.6668 | 7.9101 | 5.1395 | 0.15048
41.4658 | 30.3735 | 30.9185 | 30.646 | 7.8914 | 5.1422 | 0.15048
41.8977 | 30.4193 | 30.9221 | 30.6707 | 7.9123 | 5.1443 | 0.15048
42.3298 | 30.4763 | 31.0212 | 30.7488 | 7.9768 | 5.1454 | 0.15048
42.7617 | 30.4639 | 31.0826 | 30.7732 | 8.0518 | 5.1486 | 0.15048
43.1936 | 30.3908 | 31.122 | 30.7564 | 8.147 | 5.1511 | 0.15048
43.6255 | 30.3482 | 31.0169 | 30.6825 | 8.0467 | 5.1536 | 0.15048
44.0574 | 30.3677 | 31.0945 | 30.7311 | 8.0943 | 5.1542 | 0.15048
44.4895 | 30.3423 | 31.0978 | 30.72 | 8.178 | 5.158 | 0.15048
44.9214 | 30.4625 | 31.1943 | 30.8284 | 8.2217 | 5.1601 | 0.15048
45.3533 | 30.3353 | 31.1407 | 30.738 | 8.2246 | 5.1632 | 0.15048
45.7852 | 30.3122 | 31.0857 | 30.6989 | 8.1994 | 5.1652 | 0.15048
46.2172 | 30.4529 | 31.1763 | 30.8146 | 8.2013 | 5.1665 | 0.15048
46.6491 | 30.4856 | 31.2452 | 30.8654 | 8.239 | 5.1688 | 0.15048
47.081 | 30.4001 | 31.2256 | 30.8128 | 8.3051 | 5.1727 | 0.15048
47.5129 | 30.3805 | 31.091 | 30.7358 | 8.2669 | 5.1765 | 0.15048
47.9449 | 30.3418 | 31.167 | 30.7544 | 8.3128 | 5.1805 | 0.15048
48.3769 | 30.3795 | 31.2627 | 30.8211 | 8.341 | 5.1834 | 0.15048
48.8088 | 30.3588 | 31.1541 | 30.7565 | 8.3125 | 5.1896 | 0.15048
49.2407 | 30.4485 | 31.0476 | 30.7481 | 8.2283 | 5.1944 | 0.15048
49.6726 | 30.3653 | 30.9699 | 30.6676 | 8.2277 | 5.1998 | 0.15048
50.1046 | 30.3307 | 30.9151 | 30.6229 | 8.1646 | 5.2039 | 0.15048
50.5365 | 30.3584 | 30.9283 | 30.6433 | 8.2495 | 5.2094 | 0.15048
50.9685 | 30.3654 | 30.9733 | 30.6694 | 8.2945 | 5.2134 | 0.15048
51.4003 | 30.363 | 30.9047 | 30.6339 | 8.2692 | 5.2181 | 0.15048
51.8323 | 30.3018 | 30.9293 | 30.6156 | 8.2472 | 5.2211 | 0.15048
52.2643 | 30.299 | 30.8846 | 30.5918 | 8.35 | 5.2256 | 0.15048
52.6962 | 30.3502 | 30.8525 | 30.6013 | 8.3004 | 5.2264 | 0.15048
53.1282 | 30.3866 | 30.9072 | 30.6469 | 8.3308 | 5.2302 | 0.15048
53.56 | 30.2738 | 30.8736 | 30.5737 | 8.3211 | 5.2324 | 0.15048
53.992 | 30.2421 | 30.8785 | 30.5603 | 8.3979 | 5.2357 | 0.15048
54.424 | 30.2119 | 30.8537 | 30.5328 | 8.4017 | 5.2391 | 0.15048
54.8559 | 30.1497 | 30.7421 | 30.4459 | 8.4189 | 5.2427 | 0.15048
55.2878 | 30.1693 | 30.8027 | 30.486 | 8.5248 | 5.2461 | 0.15048
55.7198 | 30.1722 | 30.9462 | 30.5592 | 8.6182 | 5.2477 | 0.15048
56.1517 | 30.1873 | 30.868 | 30.5276 | 8.5458 | 5.2495 | 0.15048
56.5836 | 30.3055 | 30.8874 | 30.5964 | 8.5546 | 5.2521 | 0.15048
57.0156 | 30.0708 | 30.9037 | 30.4872 | 8.7754 | 5.2565 | 0.15048
57.4475 | 30.2213 | 30.7922 | 30.5068 | 8.6652 | 5.2606 | 0.15048
57.8795 | 30.2443 | 30.9769 | 30.6106 | 8.7061 | 5.2598 | 0.15048
58.3114 | 30.1049 | 30.9196 | 30.5123 | 8.8273 | 5.2641 | 0.15048
58.7433 | 30.2114 | 30.931 | 30.5712 | 8.7712 | 5.2669 | 0.15048
59.1753 | 30.1571 | 30.8534 | 30.5052 | 8.8782 | 5.2708 | 0.15048
59.6072 | 30.1873 | 30.8435 | 30.5154 | 8.8904 | 5.2732 | 0.15048
60.0391 | 30.1373 | 31.0039 | 30.5706 | 9.0512 | 5.2744 | 0.15048
60.471 | 30.2413 | 31.0578 | 30.6495 | 9.0127 | 5.2771 | 0.15048
60.903 | 30.1283 | 30.9884 | 30.5583 | 9.0412 | 5.2804 | 0.15048
61.3349 | 30.2217 | 31.0402 | 30.6309 | 9.0737 | 5.2821 | 0.15048
61.7668 | 30.1624 | 30.9291 | 30.5458 | 9.1642 | 5.2866 | 0.15048
62.1988 | 30.169 | 30.991 | 30.58 | 9.0787 | 5.2869 | 0.15048
62.6307 | 30.1632 | 31.0436 | 30.6034 | 9.2475 | 5.2908 | 0.15048
63.0627 | 30.0577 | 31.0102 | 30.534 | 9.3107 | 5.2932 | 0.15048
63.4946 | 30.1847 | 31.0564 | 30.6206 | 9.3227 | 5.2951 | 0.15048
63.9265 | 29.9992 | 31.0157 | 30.5074 | 9.5134 | 5.2993 | 0.15048
64.3585 | 30.0209 | 30.9953 | 30.5081 | 9.4588 | 5.3019 | 0.15048
64.7905 | 30.0875 | 30.8882 | 30.4878 | 9.5308 | 5.3059 | 0.15048
65.2224 | 30.1522 | 31.054 | 30.6031 | 9.5465 | 5.306 | 0.15048
65.6543 | 30.1931 | 31.0336 | 30.6133 | 9.4764 | 5.3077 | 0.15048
66.0862 | 29.9665 | 30.9459 | 30.4562 | 9.6552 | 5.3129 | 0.15048
66.5182 | 30.152 | 31.1705 | 30.6613 | 9.5409 | 5.3121 | 0.15048
66.9501 | 30.0928 | 30.9991 | 30.5459 | 9.5324 | 5.3163 | 0.15048
67.382 | 30.0755 | 30.9593 | 30.5174 | 9.6462 | 5.32 | 0.15048
67.814 | 29.9771 | 30.8991 | 30.4381 | 9.7671 | 5.3237 | 0.15048
68.2459 | 29.9647 | 31.0338 | 30.4992 | 9.9182 | 5.3261 | 0.15048
68.6779 | 30.0524 | 31.1841 | 30.6183 | 10.0171 | 5.3277 | 0.15048
69.1097 | 30.102 | 31.3138 | 30.7079 | 10.103 | 5.3304 | 0.15048
69.5417 | 30.2106 | 31.3661 | 30.7883 | 10.0941 | 5.3318 | 0.15048
69.9737 | 30.6441 | 32.2934 | 31.4688 | 9.996 | 5.3217 | 0.15048
70.4056 | 30.7899 | 32.4174 | 31.6036 | 9.9552 | 5.3224 | 0.15048
70.8375 | 30.7127 | 32.5696 | 31.6412 | 10.017 | 5.3249 | 0.15048
71.2695 | 30.8517 | 32.672 | 31.7618 | 10.0677 | 5.3273 | 0.15048
71.7014 | 30.7919 | 32.6181 | 31.705 | 10.0612 | 5.33 | 0.15048
72.1333 | 30.8537 | 32.8218 | 31.8377 | 10.2452 | 5.3329 | 0.15048
72.5653 | 30.8149 | 32.6413 | 31.7281 | 10.1708 | 5.336 | 0.15048
72.9972 | 30.6631 | 32.7187 | 31.6909 | 10.2829 | 5.3383 | 0.15048
73.4292 | 30.7254 | 32.7328 | 31.7291 | 10.306 | 5.3405 | 0.15048
73.8611 | 30.8114 | 32.7915 | 31.8014 | 10.342 | 5.3421 | 0.15048
74.293 | 30.8857 | 32.8503 | 31.868 | 10.3054 | 5.3439 | 0.15048
74.7249 | 30.8687 | 32.9472 | 31.9079 | 10.3058 | 5.3437 | 0.15048
75.1569 | 30.7995 | 32.9717 | 31.8856 | 10.5292 | 5.3478 | 0.15048
75.5888 | 30.9326 | 33.1702 | 32.0514 | 10.4791 | 5.3468 | 0.15048
76.0208 | 30.9608 | 33.1643 | 32.0625 | 10.4816 | 5.3488 | 0.15048
76.4527 | 30.9508 | 33.334 | 32.1424 | 10.4988 | 5.349 | 0.15048
76.8846 | 30.9873 | 33.457 | 32.2221 | 10.5724 | 5.3495 | 0.15048
77.3166 | 31.1502 | 33.4404 | 32.2953 | 10.4084 | 5.3483 | 0.15048
77.7485 | 31.1954 | 33.9251 | 32.5602 | 10.5336 | 5.3459 | 0.15048
78.1805 | 31.2942 | 33.7681 | 32.5311 | 10.5113 | 5.3486 | 0.15048
78.6124 | 31.3377 | 33.9463 | 32.642 | 10.4746 | 5.3482 | 0.15048
79.0443 | 31.2955 | 33.9884 | 32.6419 | 10.6458 | 5.3506 | 0.15048
79.4763 | 31.3554 | 34.0227 | 32.6891 | 10.3883 | 5.35 | 0.15048
79.9082 | 31.4662 | 34.1137 | 32.79 | 10.5602 | 5.3516 | 0.15048
80.3402 | 31.3557 | 33.9176 | 32.6366 | 10.4607 | 5.3545 | 0.15048
80.7721 | 31.3931 | 34.1348 | 32.764 | 10.7165 | 5.3563 | 0.15048
81.204 | 31.3874 | 34.198 | 32.7927 | 10.6592 | 5.3565 | 0.15048
81.6359 | 31.3819 | 34.1892 | 32.7855 | 10.731 | 5.3587 | 0.15048
82.0678 | 31.3828 | 34.0519 | 32.7174 | 10.6077 | 5.361 | 0.15048
82.4998 | 31.4242 | 34.1748 | 32.7995 | 10.6788 | 5.3626 | 0.15048
82.9318 | 31.5071 | 34.096 | 32.8016 | 10.5723 | 5.363 | 0.15048
83.3637 | 31.4349 | 34.161 | 32.7979 | 10.5865 | 5.3651 | 0.15048
83.7956 | 31.558 | 34.279 | 32.9185 | 10.5894 | 5.3652 | 0.15048
84.2275 | 31.4964 | 34.1775 | 32.8369 | 10.604 | 5.3679 | 0.15048
84.6595 | 31.5515 | 34.2353 | 32.8934 | 10.666 | 5.3707 | 0.15048
85.0914 | 31.585 | 34.2011 | 32.893 | 10.5741 | 5.3713 | 0.15048
85.5234 | 31.5301 | 34.1846 | 32.8573 | 10.6332 | 5.3742 | 0.15048
85.9553 | 31.6937 | 34.4141 | 33.0539 | 10.7271 | 5.3749 | 0.15048
86.3872 | 31.767 | 34.4419 | 33.1045 | 10.6754 | 5.3763 | 0.15048
86.8192 | 31.7678 | 34.3022 | 33.035 | 10.6258 | 5.3791 | 0.15048
87.2511 | 31.7594 | 34.4748 | 33.1171 | 10.7042 | 5.3811 | 0.15048
87.683 | 31.8005 | 34.5013 | 33.1509 | 10.7188 | 5.3824 | 0.15048
88.1149 | 31.9023 | 34.6041 | 33.2532 | 10.7123 | 5.3836 | 0.15048
88.5469 | 31.8006 | 34.4138 | 33.1072 | 10.6164 | 5.3863 | 0.15048
88.9788 | 31.893 | 34.4179 | 33.1555 | 10.56 | 5.3873 | 0.15048
89.4108 | 31.8279 | 34.6194 | 33.2237 | 10.7182 | 5.3895 | 0.15048
89.8427 | 32.0408 | 34.4705 | 33.2556 | 10.574 | 5.3909 | 0.15048
90.2746 | 31.9415 | 34.5194 | 33.2305 | 10.6666 | 5.3935 | 0.15048
90.7066 | 32.0508 | 34.5015 | 33.2761 | 10.6138 | 5.3957 | 0.15048
91.1385 | 32.0153 | 34.5688 | 33.2921 | 10.6374 | 5.3973 | 0.15048
91.5705 | 32.1526 | 34.6544 | 33.4035 | 10.6419 | 5.3996 | 0.15048
92.0024 | 32.0109 | 34.6084 | 33.3096 | 10.6524 | 5.4027 | 0.15048
92.4344 | 32.126 | 34.5787 | 33.3523 | 10.6297 | 5.4051 | 0.15048
92.8663 | 32.0348 | 34.6019 | 33.3183 | 10.7114 | 5.4074 | 0.15048
93.2982 | 32.027 | 34.5182 | 33.2726 | 10.6915 | 5.4113 | 0.15048
93.7303 | 31.9331 | 34.6197 | 33.2764 | 10.7996 | 5.4132 | 0.15048
94.1621 | 31.9689 | 34.5181 | 33.2435 | 10.7755 | 5.4164 | 0.15048
94.594 | 31.9134 | 34.6158 | 33.2646 | 10.7996 | 5.4194 | 0.15048
95.026 | 32.0559 | 34.5731 | 33.3145 | 10.8533 | 5.4227 | 0.15048
95.4578 | 31.8103 | 34.5321 | 33.1712 | 11.0163 | 5.4282 | 0.15048
95.8898 | 31.9957 | 34.6354 | 33.3156 | 10.9596 | 5.4301 | 0.15048
96.3218 | 31.9341 | 34.6322 | 33.2832 | 10.9258 | 5.4331 | 0.15048
96.7537 | 31.8671 | 34.7729 | 33.32 | 11.2453 | 5.4374 | 0.15048
97.1856 | 31.8333 | 34.7431 | 33.2882 | 11.0361 | 5.4385 | 0.15048
97.6176 | 31.9368 | 34.6061 | 33.2714 | 11.0503 | 5.4424 | 0.15048
98.0495 | 31.6162 | 34.7538 | 33.185 | 11.3411 | 5.4478 | 0.15048
98.4814 | 31.7953 | 34.6693 | 33.2323 | 11.2354 | 5.4505 | 0.15048
98.9133 | 31.7479 | 34.655 | 33.2014 | 11.1985 | 5.4532 | 0.15048
99.3454 | 31.7733 | 34.7667 | 33.27 | 11.2644 | 5.4558 | 0.15048
99.7773 | 31.772 | 34.8007 | 33.2864 | 11.2733 | 5.4603 | 0.15048
100.2092 | 31.8025 | 34.9538 | 33.3782 | 11.45 | 5.4644 | 0.15048
100.6411 | 31.7574 | 34.9149 | 33.3361 | 11.3296 | 5.4677 | 0.15048
101.0731 | 31.7756 | 34.9022 | 33.3389 | 11.3592 | 5.4717 | 0.15048
101.5051 | 31.6635 | 34.8579 | 33.2607 | 11.4177 | 5.4786 | 0.15048
101.9368 | 31.9321 | 35.402 | 33.667 | 11.4566 | 5.4836 | 0.15048
102.3688 | 31.8168 | 34.8223 | 33.3195 | 11.2508 | 5.4986 | 0.15048
102.8009 | 31.5655 | 33.9662 | 32.7659 | 11.329 | 5.5243 | 0.15048
103.2327 | 31.3787 | 33.6349 | 32.5068 | 11.3956 | 5.539 | 0.15048
103.6647 | 30.9508 | 33.0467 | 31.9988 | 11.4979 | 5.5551 | 0.15048
104.0966 | 30.5742 | 32.1926 | 31.3834 | 11.681 | 5.5774 | 0.15048
104.5285 | 30.4702 | 31.959 | 31.2146 | 11.5861 | 5.5857 | 0.15048
104.9605 | 30.3722 | 31.9823 | 31.1773 | 11.7054 | 5.5939 | 0.15048
105.3924 | 30.3879 | 31.951 | 31.1695 | 11.7295 | 5.6005 | 0.15048
105.8244 | 30.4499 | 31.8839 | 31.1669 | 11.5497 | 5.6051 | 0.15048
106.2563 | 30.4922 | 31.8301 | 31.1612 | 11.4013 | 5.6088 | 0.15048
106.6882 | 30.3994 | 31.8209 | 31.1101 | 11.5998 | 5.616 | 0.15048
107.1202 | 30.297 | 31.6903 | 30.9937 | 11.6986 | 5.6218 | 0.15048
107.5521 | 30.3573 | 31.723 | 31.0402 | 11.676 | 5.6279 | 0.15048
107.984 | 30.3942 | 31.7224 | 31.0583 | 11.7526 | 5.6342 | 0.15048
108.416 | 30.3138 | 31.6772 | 30.9955 | 11.6972 | 5.6382 | 0.15048
108.8479 | 30.3137 | 31.6375 | 30.9756 | 11.6715 | 5.6428 | 0.15048
109.2799 | 30.293 | 31.7222 | 31.0076 | 11.7888 | 5.6477 | 0.15048
109.7118 | 30.5367 | 31.703 | 31.1198 | 11.4013 | 5.6494 | 0.15048
110.1436 | 30.4777 | 31.7308 | 31.1043 | 11.6546 | 5.653 | 0.15048
110.5756 | 30.5726 | 31.7813 | 31.177 | 11.5179 | 5.6552 | 0.15048
111.0076 | 30.3756 | 31.642 | 31.0088 | 11.68 | 5.6618 | 0.15048
111.4395 | 30.3483 | 31.7515 | 31.0499 | 11.779 | 5.6633 | 0.15048
111.8714 | 30.537 | 31.7691 | 31.153 | 11.6429 | 5.6661 | 0.15048
112.3035 | 30.3799 | 31.7383 | 31.0591 | 11.649 | 5.6691 | 0.15048
112.7353 | 30.5481 | 31.9093 | 31.2287 | 11.7023 | 5.67 | 0.15048
113.1673 | 30.5332 | 31.8514 | 31.1923 | 11.6034 | 5.6731 | 0.15048
113.5992 | 30.5591 | 31.9277 | 31.2434 | 11.8221 | 5.6759 | 0.15048
114.0311 | 30.4659 | 31.9082 | 31.187 | 11.8136 | 5.6789 | 0.15048
114.4631 | 30.4593 | 31.9866 | 31.2229 | 12.0006 | 5.6805 | 0.15048
114.895 | 30.4181 | 32.0275 | 31.2228 | 11.9645 | 5.6836 | 0.15048
115.3269 | 30.6086 | 32.0237 | 31.3162 | 11.7929 | 5.6852 | 0.15048
115.7589 | 30.585 | 32.0795 | 31.3322 | 11.9275 | 5.6866 | 0.15048
116.1908 | 29.5188 | 29.5309 | 29.5248 | 9.9784 | 5.7171 | 0.15048
116.6227 | 30.4111 | 32.0494 | 31.2303 | 12.0895 | 5.6926 | 0.15048
117.0547 | 30.594 | 32.1016 | 31.3478 | 11.8415 | 5.6934 | 0.15048
117.4866 | 30.6825 | 32.1557 | 31.4191 | 11.7927 | 5.6938 | 0.15048
117.9186 | 30.7056 | 32.4145 | 31.5601 | 11.9483 | 5.6938 | 0.15048
118.3505 | 30.619 | 32.2839 | 31.4515 | 12.0067 | 5.6979 | 0.15048
118.7824 | 30.6389 | 32.2398 | 31.4394 | 11.9572 | 5.6985 | 0.15048
119.2144 | 30.8644 | 32.4016 | 31.633 | 11.7751 | 5.6989 | 0.15048
119.6463 | 30.6378 | 32.1983 | 31.418 | 12.0045 | 5.7054 | 0.15048
120.0782 | 30.9346 | 32.5274 | 31.731 | 11.9789 | 5.7035 | 0.15048
120.5102 | 30.8582 | 32.516 | 31.6871 | 12.037 | 5.7054 | 0.15048
120.9421 | 30.6836 | 32.3423 | 31.5129 | 12.0367 | 5.7084 | 0.15048
121.374 | 30.6769 | 32.3559 | 31.5164 | 12.0794 | 5.7122 | 0.15048
121.806 | 30.8306 | 32.4132 | 31.6219 | 11.9604 | 5.7119 | 0.15048
122.2379 | 30.7507 | 32.4558 | 31.6033 | 12.0623 | 5.7145 | 0.15048
122.6699 | 30.9318 | 32.6108 | 31.7713 | 12.1205 | 5.7157 | 0.15048
123.1018 | 30.8864 | 32.604 | 31.7452 | 12.1713 | 5.7171 | 0.15048
123.5337 | 30.8185 | 32.5824 | 31.7004 | 12.149 | 5.7188 | 0.15048
123.9657 | 30.8665 | 32.5291 | 31.6978 | 12.1384 | 5.7209 | 0.15048
124.3976 | 30.81 | 32.4202 | 31.6151 | 12.0668 | 5.7254 | 0.15048
124.8295 | 30.9923 | 32.7204 | 31.8564 | 12.1934 | 5.7233 | 0.15048
125.2615 | 31.0293 | 32.5622 | 31.7958 | 12.0722 | 5.7257 | 0.15048
125.6934 | 30.9375 | 32.5529 | 31.7452 | 12.0159 | 5.7277 | 0.15048
126.1254 | 30.9441 | 32.7242 | 31.8341 | 12.3049 | 5.7301 | 0.15048
126.5573 | 30.9818 | 32.8047 | 31.8933 | 12.1931 | 5.7303 | 0.15048
126.9892 | 30.8146 | 32.5578 | 31.6862 | 12.2775 | 5.7354 | 0.15048
127.4212 | 30.9313 | 32.6776 | 31.8044 | 12.2977 | 5.7368 | 0.15048
127.8531 | 30.9693 | 32.7058 | 31.8375 | 12.2476 | 5.7371 | 0.15048
128.285 | 31.0197 | 32.593 | 31.8064 | 12.2598 | 5.7418 | 0.15048
128.717 | 30.9824 | 32.7055 | 31.844 | 12.2702 | 5.7411 | 0.15048
129.1489 | 30.6864 | 32.6229 | 31.6547 | 12.6693 | 5.7485 | 0.15048
129.5808 | 30.8511 | 32.6338 | 31.7424 | 12.4197 | 5.7483 | 0.15048
130.0128 | 30.9545 | 32.7093 | 31.8319 | 12.4906 | 5.7497 | 0.15048
130.4447 | 30.7105 | 32.6803 | 31.6954 | 12.7808 | 5.7548 | 0.15048
130.8767 | 30.7411 | 32.7247 | 31.7329 | 12.7089 | 5.7554 | 0.15048
131.3086 | 30.6822 | 32.5914 | 31.6368 | 12.8278 | 5.7584 | 0.15048
131.7405 | 30.8324 | 32.7135 | 31.7729 | 12.6184 | 5.758 | 0.15048
132.1724 | 30.6883 | 32.6528 | 31.6706 | 12.8467 | 5.7629 | 0.15048
132.6044 | 30.8358 | 32.7215 | 31.7787 | 12.8715 | 5.7654 | 0.15048
133.0363 | 30.78 | 32.7022 | 31.7411 | 12.7409 | 5.7664 | 0.15048
133.4682 | 30.7448 | 32.6217 | 31.6832 | 12.9037 | 5.7716 | 0.15048
133.9002 | 30.8258 | 32.934 | 31.8799 | 12.8328 | 5.771 | 0.15048
134.3321 | 30.672 | 32.6417 | 31.6568 | 13.2134 | 5.7805 | 0.15048
134.764 | 30.6273 | 32.6634 | 31.6453 | 13.0559 | 5.7796 | 0.15048
135.196 | 30.5766 | 32.6729 | 31.6247 | 13.3596 | 5.785 | 0.15048
135.6279 | 30.4802 | 32.6118 | 31.546 | 13.4517 | 5.7894 | 0.15048
136.0599 | 30.4108 | 32.7296 | 31.5702 | 13.6664 | 5.7926 | 0.15048
136.4918 | 30.1924 | 32.4407 | 31.3166 | 13.952 | 5.7979 | 0.15048
136.9237 | 30.2729 | 32.4783 | 31.3756 | 13.9188 | 5.8009 | 0.15048
137.3557 | 30.1666 | 32.4488 | 31.3077 | 14.4558 | 5.8072 | 0.15048
137.7876 | 30.2791 | 32.4972 | 31.3882 | 14.201 | 5.8078 | 0.15048
138.2196 | 30.0249 | 32.4416 | 31.2332 | 14.8319 | 5.8144 | 0.15048
138.6515 | 30.0677 | 32.6034 | 31.3356 | 14.9665 | 5.8173 | 0.15048
139.0834 | 30.1834 | 32.5918 | 31.3876 | 14.4146 | 5.8185 | 0.15048
139.5154 | 30.1877 | 32.6189 | 31.4033 | 14.3466 | 5.8213 | 0.15048
139.9473 | 30.0227 | 32.5807 | 31.3017 | 14.6892 | 5.8264 | 0.15048
140.3792 | 29.9894 | 32.5311 | 31.2602 | 15.0971 | 5.8316 | 0.15048
140.8112 | 30.0822 | 32.5933 | 31.3377 | 14.6174 | 5.8322 | 0.15048
141.243 | 30.0202 | 32.6228 | 31.3215 | 14.9018 | 5.8361 | 0.15048
141.6751 | 30.0926 | 32.8399 | 31.4663 | 15.0474 | 5.8393 | 0.15048
142.107 | 29.815 | 32.4729 | 31.144 | 15.8402 | 5.8443 | 0.15048
142.5389 | 30.0065 | 32.7527 | 31.3796 | 15.2333 | 5.8464 | 0.15048
142.9709 | 29.9882 | 32.6743 | 31.3312 | 15.5368 | 5.8491 | 0.15048
143.4027 | 29.8511 | 32.6807 | 31.2659 | 15.7541 | 5.8528 | 0.15048
143.8348 | 29.9697 | 32.5584 | 31.2641 | 15.447 | 5.8548 | 0.15048
144.2666 | 30.0715 | 32.6201 | 31.3458 | 15.1957 | 5.8584 | 0.15048
144.6986 | 29.9199 | 32.5677 | 31.2438 | 15.3817 | 5.8637 | 0.15048
145.1305 | 30.0147 | 32.8058 | 31.4103 | 15.2029 | 5.8647 | 0.15048
145.5625 | 30.1598 | 32.93 | 31.5449 | 15.1175 | 5.8677 | 0.15048
145.9943 | 29.9448 | 32.6647 | 31.3048 | 15.4997 | 5.8729 | 0.15048
146.4263 | 29.9554 | 32.7479 | 31.3517 | 15.6004 | 5.8763 | 0.15048
146.8583 | 29.9788 | 32.7768 | 31.3778 | 15.5673 | 5.8805 | 0.15048
147.2902 | 30.0826 | 32.8333 | 31.458 | 15.155 | 5.8821 | 0.15048
147.7221 | 29.9557 | 32.8336 | 31.3946 | 15.8473 | 5.8889 | 0.15048
148.1541 | 29.8473 | 32.7063 | 31.2768 | 15.9214 | 5.8936 | 0.15048
148.586 | 29.8099 | 32.6485 | 31.2292 | 15.9152 | 5.8994 | 0.15048
149.0179 | 29.8305 | 32.5885 | 31.2095 | 16.1226 | 5.9068 | 0.15048
149.4499 | 29.84 | 32.6582 | 31.2491 | 15.7502 | 5.9097 | 0.15048
149.8818 | 29.9511 | 32.5634 | 31.2573 | 15.782 | 5.9161 | 0.15048
150.3138 | 29.8168 | 32.3533 | 31.0851 | 15.8547 | 5.9243 | 0.15048
150.7457 | 29.6676 | 32.2289 | 30.9483 | 16.1686 | 5.9324 | 0.15048
151.1776 | 29.7153 | 32.0379 | 30.8766 | 15.9745 | 5.9394 | 0.15048
151.6096 | 29.5173 | 31.8669 | 30.6921 | 16.6218 | 5.9481 | 0.15048
152.0415 | 29.7704 | 32.2041 | 30.9872 | 15.9581 | 5.9502 | 0.15048
152.4734 | 29.6099 | 32.0329 | 30.8214 | 16.3441 | 5.9564 | 0.15048
152.9053 | 29.3775 | 31.7283 | 30.5529 | 17.0199 | 5.9657 | 0.15048
153.3373 | 29.5802 | 31.9128 | 30.7465 | 16.4721 | 5.9675 | 0.15048
153.7692 | 29.5357 | 31.7704 | 30.653 | 16.4494 | 5.9739 | 0.15048
154.2012 | 29.4968 | 31.6564 | 30.5766 | 16.8579 | 5.9799 | 0.15048
154.6331 | 29.2381 | 31.4945 | 30.3663 | 17.5945 | 5.9852 | 0.15048
155.065 | 29.4783 | 31.8143 | 30.6463 | 16.4048 | 5.9873 | 0.15048
155.497 | 29.7194 | 31.8487 | 30.784 | 15.9712 | 5.9899 | 0.15048
155.929 | 29.4685 | 31.7555 | 30.612 | 16.5613 | 5.998 | 0.15048
156.3608 | 29.5408 | 31.9179 | 30.7294 | 16.3715 | 6.0004 | 0.15048
156.7927 | 29.5231 | 31.7285 | 30.6258 | 16.5648 | 6.0083 | 0.15048
157.2247 | 29.46 | 31.7127 | 30.5863 | 16.9092 | 6.0123 | 0.15048
157.6567 | 29.8451 | 31.8777 | 30.8614 | 15.4931 | 6.0122 | 0.15048
158.0886 | 29.5962 | 31.7912 | 30.6937 | 16.2344 | 6.02 | 0.15048
158.5206 | 29.5212 | 31.5027 | 30.5119 | 16.4975 | 6.0235 | 0.15048
158.9525 | 29.7599 | 31.7402 | 30.7501 | 15.5741 | 6.0233 | 0.15048
159.3844 | 29.6703 | 31.7577 | 30.714 | 15.7838 | 6.0281 | 0.15048
159.8163 | 29.4659 | 31.4645 | 30.4652 | 16.4826 | 6.0363 | 0.15048
160.2483 | 29.4055 | 31.5047 | 30.4551 | 17.0846 | 6.0388 | 0.15048
160.6802 | 29.8776 | 31.7269 | 30.8023 | 15.1654 | 6.0376 | 0.15048
161.1121 | 29.376 | 31.3129 | 30.3444 | 16.8826 | 6.0494 | 0.15048
161.5441 | 29.5862 | 31.7106 | 30.6484 | 16.2432 | 6.0501 | 0.15048
161.976 | 29.725 | 31.7076 | 30.7163 | 15.5189 | 6.0498 | 0.15048
162.4079 | 29.8849 | 31.8808 | 30.8829 | 15.5858 | 6.0516 | 0.15048
162.8398 | 29.7267 | 31.7559 | 30.7413 | 15.5674 | 6.0581 | 0.15048
163.2718 | 29.5663 | 31.5289 | 30.5476 | 16.2522 | 6.063 | 0.15048
163.7037 | 29.6296 | 31.6294 | 30.6295 | 15.9643 | 6.0659 | 0.15048
164.1357 | 29.6618 | 31.7378 | 30.6998 | 15.8591 | 6.0677 | 0.15048
164.5677 | 29.6358 | 31.5871 | 30.6115 | 15.8592 | 6.0709 | 0.15048
164.9995 | 29.549 | 31.7051 | 30.627 | 16.3168 | 6.0745 | 0.15048
165.4315 | 29.2797 | 29.1698 | 29.2248 | 11.956 | 6.1024 | 0.15048
165.8635 | 29.4932 | 31.5531 | 30.5231 | 16.473 | 6.0809 | 0.15048
166.2954 | 29.4929 | 31.5031 | 30.498 | 16.4922 | 6.0873 | 0.15048
166.7273 | 29.5751 | 31.6218 | 30.5985 | 16.0822 | 6.0869 | 0.15048
167.1593 | 29.5572 | 31.6361 | 30.5967 | 16.4158 | 6.0897 | 0.15048
167.5912 | 29.5773 | 31.5791 | 30.5782 | 16.1367 | 6.0922 | 0.15048
168.0231 | 29.5278 | 31.5674 | 30.5476 | 16.4937 | 6.0981 | 0.15048
168.455 | 29.6838 | 31.587 | 30.6354 | 15.9487 | 6.0975 | 0.15048
168.887 | 29.4678 | 31.5918 | 30.5298 | 16.6186 | 6.1032 | 0.15048
169.3189 | 29.441 | 31.5051 | 30.473 | 16.5414 | 6.1058 | 0.15048
169.7509 | 29.4462 | 31.4372 | 30.4417 | 17.0669 | 6.1098 | 0.15048
170.1828 | 29.4714 | 31.7423 | 30.6069 | 16.7666 | 6.1098 | 0.15048
170.6147 | 29.4047 | 31.7408 | 30.5728 | 16.9366 | 6.1134 | 0.15048
171.0467 | 29.4427 | 31.5278 | 30.4853 | 17.1932 | 6.1164 | 0.15048
171.4786 | 29.5748 | 31.658 | 30.6164 | 16.5392 | 6.1168 | 0.15048
171.9105 | 29.5255 | 31.6943 | 30.6099 | 16.4568 | 6.1191 | 0.15048
172.3425 | 29.4999 | 31.596 | 30.5479 | 16.7592 | 6.1231 | 0.15048
172.7744 | 29.4449 | 31.6851 | 30.565 | 16.7616 | 6.125 | 0.15048
173.2063 | 29.5111 | 31.4766 | 30.4939 | 17.0091 | 6.1298 | 0.15048
173.6383 | 29.7297 | 31.6729 | 30.7013 | 16.2669 | 6.1301 | 0.15048
174.0703 | 29.7014 | 31.7739 | 30.7377 | 16.0126 | 6.1312 | 0.15048
174.5022 | 29.5734 | 31.7778 | 30.6756 | 17.0319 | 6.1359 | 0.15048
174.9341 | 29.326 | 31.5646 | 30.4453 | 17.7014 | 6.1428 | 0.15048
175.3661 | 29.6921 | 31.6831 | 30.6876 | 16.2524 | 6.141 | 0.15048
175.798 | 29.4595 | 31.493 | 30.4763 | 17.2167 | 6.1464 | 0.15048
176.2299 | 29.4146 | 31.6449 | 30.5298 | 17.2898 | 6.1481 | 0.15048
176.6618 | 29.637 | 31.7183 | 30.6777 | 16.5491 | 6.1489 | 0.15048
177.0938 | 29.3799 | 31.5754 | 30.4777 | 17.8239 | 6.1538 | 0.15048
177.5257 | 29.7034 | 31.8886 | 30.796 | 16.4031 | 6.1528 | 0.15048
177.9577 | 29.5154 | 31.6774 | 30.5964 | 16.9821 | 6.1606 | 0.15048
178.3896 | 29.6397 | 31.7995 | 30.7196 | 16.3524 | 6.1588 | 0.15048
178.8216 | 29.4431 | 31.6217 | 30.5324 | 17.077 | 6.1649 | 0.15048
179.2535 | 29.3263 | 31.37 | 30.3482 | 17.6458 | 6.1706 | 0.15048
179.6854 | 29.4086 | 31.6316 | 30.5201 | 17.2783 | 6.1705 | 0.15048