## E1_rec1
Time [s] | CA left [°] | CA right [°] | CA mean [°] | Volume [μl] | Baseline [mm] | Cradle angle [°]
0 | 101.9186 | 103.5669 | 102.7428 | 21.0509 | 4.0178 | 0
0.43189 | 101.9406 | 103.6851 | 102.8129 | 21.0882 | 4.0175 | 0
0.86387 | 101.906 | 103.5654 | 102.7357 | 21.0424 | 4.0173 | 0
1.2959 | 101.8624 | 103.5441 | 102.7032 | 21.0523 | 4.0172 | 0
1.7277 | 101.8349 | 103.6111 | 102.723 | 21.0683 | 4.0173 | 0
2.1597 | 101.8009 | 103.4757 | 102.6383 | 21.0359 | 4.0171 | 0
2.5916 | 101.7419 | 103.5744 | 102.6581 | 21.055 | 4.017 | 0
3.0235 | 101.7692 | 103.4938 | 102.6315 | 21.0192 | 4.0167 | 0
3.4556 | 101.5218 | 103.3148 | 102.4183 | 20.9719 | 4.0167 | 0
3.8875 | 101.6077 | 103.2847 | 102.4462 | 20.9467 | 4.0161 | 0
4.3194 | 101.4217 | 103.2547 | 102.3382 | 20.9404 | 4.0157 | 0
4.7513 | 101.4803 | 103.1267 | 102.3035 | 20.8878 | 4.0152 | 0
5.1832 | 101.5688 | 103.2603 | 102.4145 | 20.8301 | 4.0126 | 0
5.6152 | 101.6709 | 103.3565 | 102.5137 | 20.8114 | 4.011 | 0
6.0472 | 101.6394 | 103.136 | 102.3877 | 20.7141 | 4.0096 | 0
6.479 | 101.5538 | 103.1868 | 102.3703 | 20.6888 | 4.0075 | 0
6.911 | 101.5524 | 103.0957 | 102.3241 | 20.6306 | 4.006 | 0
7.3429 | 101.548 | 103.0674 | 102.3077 | 20.6078 | 4.0043 | 0
7.7749 | 101.5772 | 103.0299 | 102.3036 | 20.554 | 4.0022 | 0
8.2068 | 101.6112 | 103.0871 | 102.3492 | 20.5523 | 4.0004 | 0
8.6387 | 101.6586 | 103.1087 | 102.3837 | 20.5307 | 3.9984 | 0
9.0706 | 101.5135 | 102.9848 | 102.2491 | 20.4775 | 3.9968 | 0
9.5026 | 101.6147 | 102.9984 | 102.3066 | 20.4494 | 3.9946 | 0
9.9345 | 101.565 | 103.0306 | 102.2978 | 20.4274 | 3.9927 | 0
10.3664 | 101.4953 | 102.911 | 102.2031 | 20.3671 | 3.9907 | 0
10.7985 | 101.6348 | 102.9483 | 102.2916 | 20.3524 | 3.9888 | 0
11.2303 | 101.5188 | 102.9508 | 102.2348 | 20.3214 | 3.9868 | 0
11.6623 | 101.5071 | 103.0038 | 102.2554 | 20.3241 | 3.9849 | 0
12.0942 | 101.5548 | 103.0431 | 102.299 | 20.2935 | 3.9826 | 0
12.5262 | 101.4828 | 103.0297 | 102.2562 | 20.2655 | 3.9806 | 0
12.9581 | 101.637 | 103.0829 | 102.36 | 20.2487 | 3.9785 | 0
13.3901 | 101.543 | 103.0173 | 102.2802 | 20.2214 | 3.9767 | 0
13.8219 | 101.5911 | 103.0528 | 102.322 | 20.202 | 3.9744 | 0
14.254 | 101.568 | 102.888 | 102.228 | 20.134 | 3.9725 | 0
14.6859 | 101.4648 | 103.0896 | 102.2772 | 20.1665 | 3.9706 | 0
15.1178 | 101.6025 | 102.9859 | 102.2942 | 20.0982 | 3.9685 | 0
15.5497 | 101.5353 | 102.9338 | 102.2345 | 20.0797 | 3.9668 | 0
15.9816 | 101.5819 | 103.1037 | 102.3428 | 20.084 | 3.9647 | 0
16.4135 | 101.5205 | 102.9136 | 102.2171 | 19.9938 | 3.9625 | 0
16.8455 | 101.6034 | 102.993 | 102.2982 | 19.9794 | 3.9603 | 0
17.2775 | 101.7068 | 103.0578 | 102.3823 | 19.9657 | 3.9584 | 0
17.7094 | 101.4872 | 103.0697 | 102.2785 | 19.9591 | 3.9569 | 0
18.1414 | 101.6614 | 102.9565 | 102.309 | 19.9013 | 3.9553 | 0
18.5733 | 101.5335 | 102.9498 | 102.2416 | 19.8907 | 3.9539 | 0
19.0052 | 101.6038 | 103.0126 | 102.3082 | 19.8797 | 3.9521 | 0
19.4372 | 96.5625 | 96.5328 | 96.5476 | 19.8911 | 3.9925 | 0
19.869 | 101.4214 | 102.9859 | 102.2036 | 19.84 | 3.9486 | 0
20.3011 | 101.5033 | 102.9463 | 102.2248 | 19.7876 | 3.9468 | 0
20.7329 | 101.4181 | 102.9341 | 102.1761 | 19.769 | 3.9448 | 0
21.1649 | 101.5646 | 103.0613 | 102.313 | 19.7768 | 3.9428 | 0
21.5968 | 101.5811 | 102.9414 | 102.2612 | 19.6992 | 3.941 | 0
22.0287 | 101.488 | 103.0121 | 102.25 | 19.715 | 3.9396 | 0
22.4606 | 102.2743 | 102.2742 | 102.2743 | 19.1962 | 3.9379 | 0
22.8927 | 101.4172 | 102.9325 | 102.1749 | 19.6642 | 3.9365 | 0
23.3246 | 101.5189 | 102.9552 | 102.237 | 19.6325 | 3.9347 | 0
23.7566 | 101.4706 | 103.0103 | 102.2404 | 19.6351 | 3.9333 | 0
24.1884 | 101.4969 | 102.8842 | 102.1906 | 19.5963 | 3.9322 | 0
24.6204 | 101.5117 | 102.814 | 102.1628 | 19.5384 | 3.9306 | 0
25.0523 | 101.5117 | 102.8907 | 102.2012 | 19.5282 | 3.9285 | 0
25.4843 | 101.5026 | 102.9213 | 102.2119 | 19.5122 | 3.9273 | 0
25.9162 | 101.4201 | 102.8813 | 102.1507 | 19.4923 | 3.9257 | 0
26.3481 | 101.5556 | 102.9382 | 102.2469 | 19.4907 | 3.9245 | 0
26.7801 | 101.441 | 102.8336 | 102.1373 | 19.443 | 3.9231 | 0
27.212 | 101.4946 | 102.7676 | 102.1311 | 19.4116 | 3.9216 | 0
27.6439 | 101.5727 | 102.7071 | 102.1399 | 19.3504 | 3.9197 | 0
28.0758 | 101.5538 | 102.8549 | 102.2044 | 19.3723 | 3.9181 | 0
28.5078 | 101.5039 | 102.7494 | 102.1266 | 19.3063 | 3.9162 | 0
28.9398 | 101.3834 | 102.723 | 102.0532 | 19.2936 | 3.9148 | 0
29.3717 | 101.4607 | 102.8065 | 102.1336 | 19.292 | 3.9132 | 0
29.8036 | 101.5229 | 102.7418 | 102.1324 | 19.2507 | 3.9118 | 0
30.2355 | 101.5282 | 102.6971 | 102.1127 | 19.2217 | 3.9101 | 0
30.6676 | 101.4187 | 102.6935 | 102.0561 | 19.193 | 3.9084 | 0
31.0994 | 101.3374 | 102.5619 | 101.9497 | 19.1426 | 3.9069 | 0
31.5313 | 101.4675 | 102.6356 | 102.0515 | 19.1371 | 3.9054 | 0
31.9633 | 101.2994 | 102.5517 | 101.9256 | 19.1089 | 3.9039 | 0
32.3953 | 101.3037 | 102.6051 | 101.9544 | 19.0979 | 3.9023 | 0
32.8271 | 101.3695 | 102.5693 | 101.9694 | 19.064 | 3.9006 | 0
33.2592 | 101.2987 | 102.4384 | 101.8686 | 19.0195 | 3.8992 | 0
33.691 | 101.4559 | 102.5427 | 101.9993 | 19.0145 | 3.8973 | 0
34.123 | 101.2982 | 102.508 | 101.9031 | 18.9809 | 3.8957 | 0
34.5549 | 101.5107 | 102.5175 | 102.0141 | 18.9507 | 3.894 | 0
34.9868 | 101.2309 | 102.3399 | 101.7854 | 18.9007 | 3.8927 | 0
35.4187 | 101.4673 | 102.551 | 102.0091 | 18.9224 | 3.8909 | 0
35.8507 | 101.387 | 102.3961 | 101.8915 | 18.8482 | 3.8894 | 0
36.2827 | 101.3159 | 102.41 | 101.8629 | 18.8485 | 3.8882 | 0
36.7146 | 101.405 | 102.3266 | 101.8658 | 18.7909 | 3.8865 | 0
37.1465 | 101.4168 | 102.335 | 101.8759 | 18.7707 | 3.8851 | 0
37.5784 | 101.4632 | 102.3437 | 101.9035 | 18.7459 | 3.8835 | 0
38.0104 | 101.3076 | 102.2112 | 101.7594 | 18.6947 | 3.8821 | 0
38.4424 | 101.4484 | 102.2974 | 101.8729 | 18.6962 | 3.8805 | 0
38.8743 | 101.3894 | 102.2472 | 101.8183 | 18.6607 | 3.8791 | 0
39.3063 | 101.4041 | 102.3193 | 101.8617 | 18.669 | 3.8773 | 0
39.7382 | 101.4113 | 102.2966 | 101.8539 | 18.6257 | 3.8756 | 0
40.1701 | 101.3702 | 102.1481 | 101.7591 | 18.585 | 3.8741 | 0
40.602 | 101.4278 | 102.2686 | 101.8482 | 18.5836 | 3.8722 | 0
41.034 | 101.2528 | 102.1832 | 101.718 | 18.5408 | 3.8706 | 0
41.4659 | 101.3415 | 102.2556 | 101.7985 | 18.531 | 3.8688 | 0
41.8979 | 101.3487 | 102.1437 | 101.7462 | 18.4904 | 3.8676 | 0
42.3298 | 101.2906 | 102.2442 | 101.7674 | 18.5071 | 3.8657 | 0
42.7618 | 101.413 | 102.1182 | 101.7656 | 18.4191 | 3.8638 | 0
43.1937 | 101.2817 | 102.0645 | 101.6731 | 18.3942 | 3.8623 | 0
43.6256 | 101.3889 | 102.0931 | 101.741 | 18.3645 | 3.8607 | 0
44.0575 | 101.2957 | 102.1374 | 101.7165 | 18.3669 | 3.8593 | 0
44.4894 | 101.3466 | 102.0545 | 101.7006 | 18.3294 | 3.8577 | 0
44.9214 | 101.3884 | 101.9757 | 101.682 | 18.2701 | 3.8562 | 0
45.3533 | 101.3943 | 102.1538 | 101.7741 | 18.3052 | 3.8546 | 0
45.7853 | 101.2763 | 101.9291 | 101.6027 | 18.2193 | 3.8534 | 0
46.2171 | 101.2968 | 101.9516 | 101.6242 | 18.2173 | 3.8519 | 0
46.6491 | 101.3353 | 102.0667 | 101.701 | 18.2217 | 3.8503 | 0
47.0811 | 101.3097 | 101.8926 | 101.6011 | 18.1591 | 3.8488 | 0
47.513 | 101.2423 | 101.9773 | 101.6098 | 18.157 | 3.8473 | 0
47.9449 | 101.2683 | 101.8383 | 101.5533 | 18.0901 | 3.8459 | 0
48.3768 | 101.1815 | 101.7972 | 101.4893 | 18.0774 | 3.8444 | 0
48.8088 | 101.3268 | 101.8929 | 101.6099 | 18.0717 | 3.8428 | 0
49.2407 | 101.2806 | 101.7415 | 101.511 | 18.0221 | 3.8413 | 0
49.6727 | 101.3962 | 101.7934 | 101.5948 | 17.9885 | 3.8394 | 0
50.1046 | 101.2753 | 101.7783 | 101.5268 | 17.9702 | 3.8378 | 0
50.5366 | 101.3284 | 101.7194 | 101.5239 | 17.9183 | 3.8359 | 0
50.9685 | 101.1598 | 101.5953 | 101.3775 | 17.8653 | 3.8342 | 0
51.4004 | 101.3312 | 101.8068 | 101.569 | 17.9043 | 3.8323 | 0
51.8323 | 101.2734 | 101.716 | 101.4947 | 17.8458 | 3.8306 | 0
52.2643 | 101.2089 | 101.6838 | 101.4464 | 17.8337 | 3.829 | 0
52.6962 | 101.3278 | 101.8126 | 101.5702 | 17.841 | 3.8273 | 0
53.1282 | 101.2023 | 101.7401 | 101.4712 | 17.7975 | 3.8256 | 0
53.5601 | 101.2886 | 101.7232 | 101.5059 | 17.7738 | 3.8238 | 0
53.9921 | 101.3356 | 101.7333 | 101.5345 | 17.7483 | 3.8221 | 0
54.424 | 101.2281 | 101.8326 | 101.5303 | 17.7674 | 3.8206 | 0
54.8559 | 101.3004 | 101.7309 | 101.5156 | 17.7018 | 3.8187 | 0
55.2878 | 101.2763 | 101.7593 | 101.5178 | 17.7003 | 3.817 | 0
55.7198 | 101.3 | 101.6982 | 101.4991 | 17.6534 | 3.8153 | 0
56.1517 | 101.2237 | 101.7843 | 101.504 | 17.6561 | 3.8136 | 0
56.5837 | 101.3332 | 101.7382 | 101.5357 | 17.6276 | 3.8119 | 0
57.0155 | 101.2496 | 101.6538 | 101.4517 | 17.5661 | 3.8101 | 0
57.4475 | 101.3127 | 101.6483 | 101.4805 | 17.5421 | 3.8082 | 0
57.8795 | 101.3265 | 101.6859 | 101.5062 | 17.5231 | 3.8067 | 0
58.3115 | 101.2003 | 101.679 | 101.4396 | 17.5196 | 3.8051 | 0
58.7433 | 101.3122 | 101.5912 | 101.4517 | 17.4619 | 3.8033 | 0
59.1753 | 101.2425 | 101.5734 | 101.408 | 17.4496 | 3.802 | 0
59.6073 | 101.3125 | 101.6688 | 101.4906 | 17.4434 | 3.8001 | 0
60.0392 | 101.205 | 101.5426 | 101.3738 | 17.3754 | 3.7983 | 0
60.4711 | 101.2804 | 101.6142 | 101.4473 | 17.3826 | 3.7963 | 0
60.903 | 101.3773 | 101.5719 | 101.4746 | 17.3338 | 3.7947 | 0
61.335 | 101.2914 | 101.6284 | 101.4599 | 17.3386 | 3.7929 | 0
61.7669 | 101.321 | 101.7322 | 101.5266 | 17.3373 | 3.7912 | 0
62.1988 | 101.184 | 101.603 | 101.3935 | 17.2839 | 3.7894 | 0
62.6308 | 101.2528 | 101.6133 | 101.4331 | 17.2667 | 3.7876 | 0
63.0627 | 101.2392 | 101.5548 | 101.397 | 17.2278 | 3.786 | 0
63.4946 | 101.1944 | 101.6286 | 101.4115 | 17.2411 | 3.7843 | 0
63.9266 | 101.381 | 101.4975 | 101.4392 | 17.1544 | 3.7826 | 0
64.3585 | 101.1504 | 101.4634 | 101.3069 | 17.1435 | 3.7811 | 0
64.7905 | 101.2918 | 101.4732 | 101.3825 | 17.1283 | 3.7797 | 0
65.2224 | 101.2642 | 101.5093 | 101.3868 | 17.1079 | 3.7781 | 0
65.6544 | 101.2511 | 101.588 | 101.4196 | 17.1004 | 3.7765 | 0
66.0863 | 101.2852 | 101.4905 | 101.3879 | 17.0387 | 3.7749 | 0
66.5182 | 101.2029 | 101.4075 | 101.3052 | 17.0229 | 3.7736 | 0
66.9501 | 101.3646 | 101.5453 | 101.4549 | 17.0317 | 3.7722 | 0
67.3821 | 101.2831 | 101.4232 | 101.3532 | 16.987 | 3.7707 | 0
67.814 | 101.2924 | 101.4194 | 101.3559 | 16.9657 | 3.7693 | 0
68.2459 | 101.256 | 101.343 | 101.2995 | 16.926 | 3.7679 | 0
68.6779 | 101.1489 | 101.3526 | 101.2507 | 16.9083 | 3.7662 | 0
69.1098 | 101.2119 | 101.2433 | 101.2276 | 16.849 | 3.7648 | 0
69.5418 | 101.1846 | 101.3691 | 101.2769 | 16.87 | 3.7635 | 0
69.9737 | 101.1866 | 101.3048 | 101.2457 | 16.8163 | 3.7621 | 0
70.4056 | 101.1446 | 101.1737 | 101.1591 | 16.7762 | 3.7611 | 0
70.8375 | 101.2333 | 101.2714 | 101.2524 | 16.7756 | 3.7598 | 0
71.2695 | 101.2585 | 101.2111 | 101.2348 | 16.7385 | 3.7584 | 0
71.7014 | 101.2371 | 101.105 | 101.1711 | 16.7101 | 3.7574 | 0
72.1334 | 101.0989 | 101.0923 | 101.0956 | 16.6855 | 3.7563 | 0
72.5653 | 101.1393 | 101.0967 | 101.118 | 16.6667 | 3.7548 | 0
72.9972 | 101.0837 | 101.0998 | 101.0918 | 16.6484 | 3.7538 | 0
73.4291 | 101.0164 | 100.9488 | 100.9826 | 16.5996 | 3.7525 | 0
73.8611 | 101.1175 | 100.9568 | 101.0371 | 16.562 | 3.7511 | 0
74.293 | 101.0325 | 100.9538 | 100.9932 | 16.5581 | 3.7498 | 0
74.7249 | 101.0334 | 100.8961 | 100.9648 | 16.5098 | 3.7481 | 0
75.1568 | 101.0939 | 100.8835 | 100.9887 | 16.4798 | 3.7464 | 0
75.5888 | 101.0466 | 100.9024 | 100.9745 | 16.4838 | 3.7452 | 0
76.0207 | 100.9482 | 100.7655 | 100.8568 | 16.4125 | 3.7438 | 0
76.4527 | 101.0985 | 100.7741 | 100.9363 | 16.3908 | 3.7419 | 0
76.8846 | 101.0258 | 100.8582 | 100.942 | 16.3796 | 3.7402 | 0
77.3165 | 100.8791 | 100.6928 | 100.786 | 16.3477 | 3.739 | 0
77.7484 | 100.9049 | 100.7304 | 100.8176 | 16.3404 | 3.7376 | 0
78.1804 | 101.0394 | 100.6895 | 100.8645 | 16.2814 | 3.7353 | 0
78.6124 | 100.9473 | 100.8554 | 100.9013 | 16.3062 | 3.7333 | 0
79.0443 | 101.0531 | 100.7138 | 100.8834 | 16.2291 | 3.7312 | 0
79.4762 | 101.0496 | 100.7899 | 100.9198 | 16.2362 | 3.7293 | 0
79.9081 | 101.0662 | 100.7492 | 100.9077 | 16.1815 | 3.7268 | 0
80.3401 | 101.0602 | 100.8359 | 100.948 | 16.1932 | 3.7246 | 0
80.772 | 101.074 | 100.8182 | 100.9461 | 16.148 | 3.7225 | 0
81.2039 | 101.0826 | 100.6991 | 100.8908 | 16.0936 | 3.7205 | 0
81.6359 | 101.0309 | 100.9063 | 100.9686 | 16.1233 | 3.7182 | 0
82.0678 | 101.1401 | 100.8169 | 100.9785 | 16.0838 | 3.7163 | 0
82.4997 | 101.0264 | 100.7666 | 100.8965 | 16.0554 | 3.7145 | 0
82.9317 | 101.0646 | 100.8401 | 100.9524 | 16.0389 | 3.7124 | 0
83.3636 | 101.0763 | 100.8301 | 100.9532 | 16.0311 | 3.7105 | 0
83.7955 | 101.1019 | 100.7793 | 100.9406 | 15.9795 | 3.7087 | 0
84.2276 | 101.0686 | 100.8647 | 100.9667 | 15.9875 | 3.7066 | 0
84.6594 | 101.144 | 100.7809 | 100.9624 | 15.9365 | 3.7051 | 0
85.0914 | 101.0432 | 100.7829 | 100.9131 | 15.9247 | 3.7032 | 0
85.5233 | 101.1029 | 100.8354 | 100.9691 | 15.9131 | 3.7012 | 0
85.9552 | 101.0993 | 100.8437 | 100.9715 | 15.8857 | 3.6991 | 0
86.3872 | 101.1007 | 100.9652 | 101.0329 | 15.9057 | 3.697 | 0
86.8191 | 101.096 | 100.8488 | 100.9724 | 15.8402 | 3.6952 | 0
87.2511 | 101.1103 | 100.8054 | 100.9579 | 15.8077 | 3.6932 | 0
87.683 | 101.1885 | 100.8342 | 101.0113 | 15.7868 | 3.6913 | 0
88.1149 | 101.1242 | 100.8282 | 100.9762 | 15.7854 | 3.6896 | 0
88.5469 | 101.1988 | 100.8675 | 101.0332 | 15.7751 | 3.6878 | 0
88.9788 | 101.0838 | 100.8635 | 100.9736 | 15.7435 | 3.686 | 0
89.4107 | 101.1387 | 100.9302 | 101.0344 | 15.7351 | 3.6842 | 0
89.8426 | 101.1962 | 100.879 | 101.0376 | 15.7011 | 3.6824 | 0
90.2746 | 100.9937 | 100.8619 | 100.9278 | 15.6987 | 3.6806 | 0
90.7065 | 101.125 | 100.9545 | 101.0398 | 15.6683 | 3.6785 | 0
91.1386 | 101.1075 | 100.9503 | 101.0289 | 15.6552 | 3.6764 | 0
91.5704 | 101.173 | 100.8333 | 101.0032 | 15.5972 | 3.6746 | 0
92.0024 | 101.0616 | 100.8674 | 100.9645 | 15.594 | 3.673 | 0
92.4344 | 101.1928 | 100.9152 | 101.054 | 15.5858 | 3.671 | 0
92.8663 | 101.1504 | 100.9786 | 101.0645 | 15.5677 | 3.669 | 0
93.2982 | 101.1317 | 100.9125 | 101.0221 | 15.5568 | 3.6674 | 0
93.7302 | 101.1378 | 100.9344 | 101.0361 | 15.5173 | 3.6653 | 0
94.162 | 101.0842 | 100.8074 | 100.9458 | 15.4709 | 3.6635 | 0
94.594 | 101.1835 | 100.9986 | 101.0911 | 15.4806 | 3.6616 | 0
95.026 | 101.1855 | 100.8644 | 101.0249 | 15.4288 | 3.6599 | 0
95.4579 | 101.1353 | 100.9239 | 101.0296 | 15.4203 | 3.6579 | 0
95.8899 | 101.2206 | 100.9076 | 101.0641 | 15.3879 | 3.6561 | 0
96.3218 | 101.0695 | 100.8001 | 100.9348 | 15.3465 | 3.6542 | 0
96.7537 | 101.2869 | 100.8464 | 101.0667 | 15.3097 | 3.6521 | 0
97.1857 | 101.0153 | 100.6345 | 100.8249 | 15.2409 | 3.6506 | 0
97.6176 | 101.1116 | 100.7716 | 100.9416 | 15.244 | 3.6485 | 0
98.0495 | 101.1292 | 100.7811 | 100.9552 | 15.2233 | 3.6467 | 0
98.4815 | 101.2615 | 100.7952 | 101.0284 | 15.2053 | 3.645 | 0
98.9134 | 101.1989 | 100.6864 | 100.9426 | 15.1439 | 3.6434 | 0
99.3454 | 101.1188 | 100.7448 | 100.9318 | 15.1505 | 3.6418 | 0
99.7772 | 101.1286 | 100.66 | 100.8943 | 15.0962 | 3.6402 | 0
100.2092 | 101.134 | 100.6413 | 100.8876 | 15.0847 | 3.6387 | 0
100.6411 | 101.1714 | 100.7559 | 100.9636 | 15.0854 | 3.6369 | 0
101.0731 | 101.0932 | 100.7201 | 100.9066 | 15.0546 | 3.6353 | 0
101.505 | 101.0972 | 100.6328 | 100.865 | 15.0274 | 3.634 | 0
101.937 | 101.1771 | 100.5612 | 100.8692 | 14.9738 | 3.6327 | 0
102.3689 | 100.943 | 100.5426 | 100.7428 | 14.9876 | 3.6312 | 0
102.8009 | 101.0688 | 100.4883 | 100.7786 | 14.9426 | 3.6299 | 0
103.2328 | 100.9865 | 100.5648 | 100.7757 | 14.9445 | 3.6282 | 0
103.6647 | 101.0348 | 100.5059 | 100.7703 | 14.9198 | 3.6264 | 0
104.0966 | 101.1098 | 100.5872 | 100.8485 | 14.9058 | 3.6245 | 0
104.5286 | 101.0656 | 100.4695 | 100.7676 | 14.865 | 3.6227 | 0
104.9606 | 101.1545 | 100.5973 | 100.8759 | 14.8645 | 3.6206 | 0
105.3925 | 101.0286 | 100.525 | 100.7768 | 14.8404 | 3.6192 | 0
105.8244 | 100.9841 | 100.5063 | 100.7452 | 14.7931 | 3.6171 | 0
106.2563 | 101.0872 | 100.4984 | 100.7928 | 14.7681 | 3.6147 | 0
106.6882 | 100.974 | 100.5378 | 100.7559 | 14.7708 | 3.6128 | 0
107.1202 | 101.1296 | 100.5516 | 100.8406 | 14.7216 | 3.6104 | 0
107.5522 | 101.0248 | 100.6226 | 100.8237 | 14.7458 | 3.6079 | 0
107.9841 | 100.9759 | 100.5795 | 100.7777 | 14.713 | 3.606 | 0
108.416 | 101.0815 | 100.6451 | 100.8633 | 14.6959 | 3.6034 | 0
108.8479 | 101.162 | 100.7208 | 100.9414 | 14.712 | 3.6012 | 0
109.2799 | 101.1427 | 100.5964 | 100.8695 | 14.6441 | 3.599 | 0
109.7118 | 101.0221 | 100.7338 | 100.878 | 14.6829 | 3.5971 | 0
110.1437 | 101.077 | 100.7726 | 100.9248 | 14.646 | 3.5951 | 0
110.5756 | 100.9245 | 100.4981 | 100.7113 | 14.5739 | 3.5938 | 0
111.0076 | 101.0309 | 100.6603 | 100.8456 | 14.5788 | 3.5921 | 0
111.4396 | 100.9583 | 100.4264 | 100.6924 | 14.4955 | 3.5904 | 0
111.8715 | 100.977 | 100.4978 | 100.7374 | 14.5043 | 3.5886 | 0
112.3034 | 101.0716 | 100.4634 | 100.7675 | 14.4573 | 3.5871 | 0
112.7354 | 100.9897 | 100.4835 | 100.7366 | 14.4535 | 3.585 | 0
113.1673 | 101.0662 | 100.4182 | 100.7422 | 14.402 | 3.5834 | 0
113.5992 | 100.9853 | 100.3754 | 100.6803 | 14.372 | 3.5815 | 0
114.0311 | 101.0418 | 100.417 | 100.7294 | 14.3578 | 3.5799 | 0
114.4631 | 101.0047 | 100.4443 | 100.7245 | 14.334 | 3.5779 | 0
114.895 | 100.8826 | 100.351 | 100.6168 | 14.3163 | 3.5764 | 0
115.327 | 101.0286 | 100.3838 | 100.7062 | 14.2823 | 3.5744 | 0
115.7589 | 100.9466 | 100.4128 | 100.6797 | 14.3042 | 3.5723 | 0
116.1909 | 101.0622 | 100.5245 | 100.7933 | 14.2962 | 3.5701 | 0
116.6227 | 100.9145 | 100.5224 | 100.7184 | 14.292 | 3.5679 | 0
117.0547 | 101.0146 | 100.5955 | 100.8051 | 14.2835 | 3.5655 | 0
117.4866 | 101.0054 | 100.5109 | 100.7581 | 14.2364 | 3.5634 | 0
117.9186 | 101.0216 | 100.595 | 100.8083 | 14.2457 | 3.561 | 0
118.3505 | 101.0744 | 100.6535 | 100.864 | 14.2169 | 3.5588 | 0
118.7826 | 100.9213 | 100.4953 | 100.7083 | 14.2032 | 3.5574 | 0
119.2144 | 101.0596 | 100.6359 | 100.8477 | 14.1884 | 3.5555 | 0
119.6463 | 101.0659 | 100.5621 | 100.814 | 14.1482 | 3.5534 | 0
120.0783 | 101.0873 | 100.667 | 100.8772 | 14.1432 | 3.5515 | 0
120.5102 | 101.0143 | 100.5427 | 100.7785 | 14.078 | 3.5497 | 0
120.9421 | 100.9129 | 100.4643 | 100.6886 | 14.0635 | 3.5482 | 0
121.3741 | 101.0255 | 100.4739 | 100.7497 | 14.0068 | 3.5461 | 0
121.806 | 100.9239 | 100.5487 | 100.7363 | 14.0494 | 3.5446 | 0
122.2379 | 101.0079 | 100.5352 | 100.7716 | 13.9913 | 3.5427 | 0
122.6699 | 100.979 | 100.4226 | 100.7008 | 13.9495 | 3.5407 | 0
123.1018 | 101.0293 | 100.5576 | 100.7935 | 13.9687 | 3.5389 | 0
123.5338 | 100.995 | 100.4706 | 100.7328 | 13.9331 | 3.537 | 0
123.9657 | 100.9591 | 100.5279 | 100.7435 | 13.9396 | 3.535 | 0
124.3976 | 100.974 | 100.546 | 100.76 | 13.9001 | 3.5328 | 0
124.8296 | 100.9856 | 100.5707 | 100.7781 | 13.909 | 3.5306 | 0
125.2615 | 101.0289 | 100.5148 | 100.7718 | 13.8442 | 3.5285 | 0
125.6934 | 101.0151 | 100.542 | 100.7786 | 13.8575 | 3.5262 | 0
126.1254 | 101.0792 | 100.6173 | 100.8482 | 13.8509 | 3.5241 | 0
126.5573 | 101.0316 | 100.6334 | 100.8325 | 13.8202 | 3.522 | 0
126.9893 | 101.0461 | 100.6411 | 100.8436 | 13.8178 | 3.5198 | 0
127.4212 | 100.9824 | 100.5077 | 100.745 | 13.7365 | 3.5178 | 0
127.8531 | 100.8991 | 100.6151 | 100.7571 | 13.7792 | 3.5159 | 0
128.2851 | 101.1108 | 100.6561 | 100.8834 | 13.7278 | 3.5137 | 0
128.717 | 101.0183 | 100.6316 | 100.825 | 13.717 | 3.5117 | 0
129.1489 | 101.0416 | 100.6352 | 100.8384 | 13.678 | 3.5098 | 0
129.5809 | 101.0373 | 100.5961 | 100.8167 | 13.6414 | 3.5078 | 0
130.0128 | 100.941 | 100.6209 | 100.7809 | 13.6418 | 3.5057 | 0
130.4447 | 101.0374 | 100.5159 | 100.7767 | 13.5691 | 3.5036 | 0
130.8767 | 100.9567 | 100.6146 | 100.7857 | 13.5919 | 3.5017 | 0
131.3086 | 101.067 | 100.5825 | 100.8247 | 13.5291 | 3.5 | 0
131.7406 | 100.8826 | 100.4872 | 100.6849 | 13.5185 | 3.4978 | 0
132.1725 | 101.0112 | 100.5215 | 100.7664 | 13.4667 | 3.496 | 0
132.6044 | 100.969 | 100.4568 | 100.7129 | 13.4473 | 3.494 | 0
133.0363 | 101.1096 | 100.544 | 100.8268 | 13.445 | 3.492 | 0
133.4683 | 100.9571 | 100.4025 | 100.6798 | 13.3817 | 3.4905 | 0
133.9002 | 100.8959 | 100.3992 | 100.6476 | 13.3843 | 3.4885 | 0
134.3322 | 101.1052 | 100.3815 | 100.7434 | 13.3013 | 3.4866 | 0
134.7641 | 100.8846 | 100.2463 | 100.5654 | 13.2908 | 3.485 | 0
135.196 | 100.9334 | 100.2278 | 100.5806 | 13.2394 | 3.4835 | 0
135.628 | 100.9133 | 100.2528 | 100.5831 | 13.2307 | 3.4813 | 0
136.0599 | 100.8961 | 100.3033 | 100.5997 | 13.2392 | 3.4792 | 0
136.4919 | 100.9509 | 100.3117 | 100.6313 | 13.1925 | 3.4773 | 0
136.9238 | 100.8573 | 100.1887 | 100.523 | 13.1643 | 3.4753 | 0
137.3557 | 100.9766 | 100.2729 | 100.6248 | 13.1224 | 3.4732 | 0
137.7876 | 100.7979 | 100.1995 | 100.4987 | 13.1261 | 3.4714 | 0
138.2196 | 100.9583 | 100.3345 | 100.6464 | 13.1216 | 3.4694 | 0
138.6515 | 100.9222 | 100.2256 | 100.5739 | 13.0851 | 3.4673 | 0
139.0835 | 100.9193 | 100.1416 | 100.5304 | 13.0455 | 3.4653 | 0
139.5154 | 101.0361 | 100.2234 | 100.6297 | 12.9913 | 3.4626 | 0
139.9474 | 100.8348 | 100.2422 | 100.5385 | 13.0463 | 3.4607 | 0
140.3792 | 100.9349 | 100.3005 | 100.6177 | 12.9775 | 3.4585 | 0
140.8112 | 100.7423 | 100.2646 | 100.5035 | 12.9963 | 3.4563 | 0
141.2431 | 100.9509 | 100.1763 | 100.5636 | 12.9248 | 3.4542 | 0
141.675 | 100.9185 | 100.2643 | 100.5914 | 12.9256 | 3.4518 | 0
142.107 | 100.8283 | 100.1767 | 100.5025 | 12.8782 | 3.4497 | 0
142.5389 | 100.8945 | 100.2649 | 100.5797 | 12.8689 | 3.4478 | 0
142.9709 | 100.8103 | 100.216 | 100.5132 | 12.8953 | 3.4457 | 0
143.4028 | 100.9426 | 100.377 | 100.6598 | 12.8561 | 3.4433 | 0
143.8348 | 100.6919 | 100.1909 | 100.4414 | 12.8566 | 3.4416 | 0
144.2667 | 100.797 | 100.3055 | 100.5513 | 12.8326 | 3.4393 | 0
144.6986 | 100.7367 | 100.2294 | 100.483 | 12.836 | 3.4377 | 0
145.1306 | 100.7662 | 100.3066 | 100.5364 | 12.8442 | 3.4355 | 0
145.5625 | 100.8961 | 100.413 | 100.6546 | 12.8096 | 3.4322 | 0
145.9944 | 100.7426 | 100.367 | 100.5548 | 12.8219 | 3.4303 | 0
146.4263 | 100.9194 | 100.2948 | 100.6071 | 12.7055 | 3.4286 | 0
146.8583 | 100.7463 | 100.2154 | 100.4809 | 12.7239 | 3.4262 | 0
147.2902 | 100.9193 | 100.2385 | 100.5789 | 12.6571 | 3.4245 | 0
147.7222 | 100.893 | 100.2686 | 100.5808 | 12.6526 | 3.4221 | 0
148.1541 | 100.8207 | 100.2459 | 100.5333 | 12.6164 | 3.4203 | 0
148.586 | 100.8706 | 100.2618 | 100.5662 | 12.5806 | 3.4184 | 0
149.018 | 100.5928 | 100.0557 | 100.3243 | 12.5551 | 3.4168 | 0
149.4499 | 100.8587 | 100.133 | 100.4958 | 12.483 | 3.4151 | 0
149.8818 | 100.4697 | 100.0348 | 100.2522 | 12.5485 | 3.4135 | 0
150.3138 | 100.9042 | 100.1851 | 100.5447 | 12.4904 | 3.4113 | 0
150.7457 | 100.6308 | 100.0677 | 100.3493 | 12.4538 | 3.4094 | 0
151.1777 | 100.7652 | 99.9755 | 100.3704 | 12.3757 | 3.4073 | 0
151.6096 | 100.8921 | 100.068 | 100.4801 | 12.3461 | 3.4043 | 0
152.0415 | 100.5755 | 100.0613 | 100.3184 | 12.4052 | 3.4023 | 0
152.4735 | 100.991 | 100.127 | 100.559 | 12.2813 | 3.3994 | 0
152.9054 | 100.5954 | 100.0309 | 100.3132 | 12.3709 | 3.3971 | 0
153.3373 | 100.9103 | 100.0981 | 100.5042 | 12.2634 | 3.3946 | 0
153.7693 | 100.7891 | 100.0378 | 100.4135 | 12.2566 | 3.392 | 0
154.2012 | 100.7844 | 100.0987 | 100.4416 | 12.2116 | 3.3892 | 0
154.6331 | 100.8915 | 100.1526 | 100.5221 | 12.168 | 3.3869 | 0
155.0651 | 100.7012 | 100.2014 | 100.4513 | 12.261 | 3.3841 | 0
155.497 | 101.0977 | 100.2254 | 100.6615 | 12.1149 | 3.3823 | 0
155.9289 | 100.6536 | 100.1023 | 100.3779 | 12.1883 | 3.3802 | 0
156.3609 | 101.0596 | 100.0583 | 100.559 | 11.9924 | 3.3779 | 0
156.7928 | 100.872 | 100.0935 | 100.4828 | 12.0659 | 3.3761 | 0
157.2248 | 100.9603 | 100.1182 | 100.5392 | 12.0555 | 3.3741 | 0
157.6566 | 101.0258 | 100.2986 | 100.6622 | 12.0521 | 3.3719 | 0
158.0887 | 100.6902 | 100.0812 | 100.3857 | 12.0786 | 3.3699 | 0
158.5206 | 101.0956 | 100.0354 | 100.5655 | 11.8759 | 3.3685 | 0
158.9525 | 100.5449 | 99.9787 | 100.2618 | 12.0003 | 3.366 | 0
159.3844 | 101.1021 | 99.9751 | 100.5386 | 11.8026 | 3.3642 | 0
159.8164 | 100.8314 | 100.1687 | 100.5 | 11.9784 | 3.3619 | 0
160.2483 | 100.9329 | 100.1967 | 100.5648 | 11.907 | 3.3602 | 0
160.6803 | 101.0081 | 100.1794 | 100.5938 | 11.8638 | 3.3577 | 0
161.1122 | 100.8257 | 100.0053 | 100.4155 | 11.8647 | 3.3556 | 0
161.5441 | 101.0655 | 100.0108 | 100.5381 | 11.6691 | 3.3537 | 0
161.9761 | 100.7057 | 99.974 | 100.3398 | 11.8486 | 3.3518 | 0
162.408 | 101.0986 | 100.1025 | 100.6006 | 11.687 | 3.3502 | 0
162.8399 | 100.7977 | 100.099 | 100.4484 | 11.8036 | 3.3483 | 0
163.2719 | 100.9626 | 100.0497 | 100.5061 | 11.6915 | 3.3464 | 0
163.7038 | 100.8783 | 99.922 | 100.4002 | 11.6373 | 3.345 | 0
164.1358 | 100.6946 | 99.9576 | 100.3261 | 11.691 | 3.3427 | 0
164.5677 | 100.9742 | 99.9332 | 100.4537 | 11.5652 | 3.3412 | 0
164.9996 | 100.7104 | 99.9185 | 100.3144 | 11.6661 | 3.3396 | 0
165.4316 | 101.0962 | 100.0833 | 100.5898 | 11.5612 | 3.3371 | 0
165.8635 | 100.8531 | 99.9997 | 100.4264 | 11.6287 | 3.3352 | 0
166.2954 | 100.2638 | 100.2638 | 100.2638 | 12.0296 | 3.3338 | 0
166.7274 | 100.8239 | 99.9134 | 100.3686 | 11.5064 | 3.3321 | 0
167.1592 | 100.6355 | 99.8866 | 100.261 | 11.5527 | 3.3302 | 0
167.5912 | 100.8434 | 99.8793 | 100.3613 | 11.4344 | 3.3284 | 0
168.0231 | 100.6291 | 99.8348 | 100.2319 | 11.5335 | 3.3268 | 0
168.4551 | 100.7847 | 99.9981 | 100.3914 | 11.4602 | 3.3242 | 0
168.8871 | 100.7525 | 99.8915 | 100.322 | 11.4582 | 3.3224 | 0
169.319 | 100.6708 | 99.854 | 100.2624 | 11.3838 | 3.3198 | 0
169.7508 | 100.8331 | 99.891 | 100.3621 | 11.3504 | 3.3178 | 0
170.1828 | 100.546 | 99.8626 | 100.2043 | 11.3847 | 3.3155 | 0
170.6148 | 100.861 | 99.9918 | 100.4264 | 11.3123 | 3.3123 | 0
171.0467 | 100.7374 | 99.8985 | 100.3179 | 11.3271 | 3.3097 | 0
171.4787 | 100.9555 | 99.8908 | 100.4232 | 11.225 | 3.3064 | 0
171.9105 | 100.7476 | 99.9735 | 100.3606 | 11.2787 | 3.3043 | 0
172.3425 | 100.7899 | 99.9516 | 100.3708 | 11.2245 | 3.3017 | 0
172.7745 | 100.8758 | 99.9492 | 100.4125 | 11.1904 | 3.2998 | 0
173.2064 | 100.8482 | 100.0744 | 100.4613 | 11.2633 | 3.2969 | 0
173.6383 | 100.8405 | 99.9286 | 100.3846 | 11.1217 | 3.2953 | 0
174.0703 | 100.6718 | 100.0399 | 100.3559 | 11.2237 | 3.2931 | 0
174.5022 | 100.8025 | 99.9744 | 100.3885 | 11.0953 | 3.2908 | 0
174.9341 | 101.021 | 100.0763 | 100.5487 | 11.0942 | 3.2879 | 0
175.3661 | 100.8762 | 99.9286 | 100.4024 | 11.0449 | 3.2858 | 0
175.798 | 100.828 | 99.922 | 100.375 | 10.9985 | 3.2846 | 0
176.23 | 100.7709 | 99.9244 | 100.3476 | 11.0387 | 3.282 | 0
176.6619 | 100.9121 | 99.9464 | 100.4292 | 10.961 | 3.2798 | 0
177.0938 | 100.727 | 99.8744 | 100.3007 | 11.0063 | 3.2785 | 0
177.5258 | 100.8612 | 99.8195 | 100.3403 | 10.8934 | 3.2764 | 0
177.9577 | 100.7949 | 99.8777 | 100.3363 | 10.9242 | 3.2747 | 0
178.3896 | 100.7007 | 99.7956 | 100.2481 | 10.9095 | 3.2723 | 0
178.8216 | 100.7833 | 99.81 | 100.2966 | 10.8265 | 3.2699 | 0
179.2535 | 100.6625 | 99.8567 | 100.2596 | 10.881 | 3.2674 | 0
179.6854 | 100.8594 | 99.8588 | 100.3591 | 10.7815 | 3.2656 | 0