## J1_adv1
Time [s] | CA left [°] | CA right [°] | CA mean [°] | Volume [μl] | Baseline [mm] | Cradle angle [°]
0 | 101.8731 | 103.3047 | 102.5889 | 14.3329 | 3.4875 | 0
0.43197 | 102.7051 | 102.7052 | 102.7051 | 13.9116 | 3.4872 | 0
0.86389 | 101.9069 | 103.3256 | 102.6162 | 14.3302 | 3.488 | 0
1.2958 | 101.8366 | 103.3596 | 102.5981 | 14.3496 | 3.4881 | 0
1.7277 | 101.925 | 103.2531 | 102.589 | 14.3102 | 3.4883 | 0
2.1597 | 101.8825 | 103.2684 | 102.5754 | 14.3211 | 3.488 | 0
2.5917 | 102.0487 | 103.3934 | 102.7211 | 14.3322 | 3.488 | 0
3.0236 | 101.9114 | 103.3664 | 102.6389 | 14.3476 | 3.4884 | 0
3.4555 | 102.0661 | 103.4982 | 102.7822 | 14.3938 | 3.4897 | 0
3.8874 | 102.0271 | 103.4629 | 102.745 | 14.3894 | 3.4899 | 0
4.3194 | 102.191 | 103.4945 | 102.8427 | 14.422 | 3.4916 | 0
4.7513 | 102.2701 | 103.5701 | 102.9201 | 14.4258 | 3.4922 | 0
5.1832 | 102.1382 | 103.5005 | 102.8194 | 14.4393 | 3.4939 | 0
5.6152 | 102.3868 | 103.65 | 103.0184 | 14.4658 | 3.4951 | 0
6.0471 | 102.2201 | 103.4717 | 102.8459 | 14.4728 | 3.4972 | 0
6.479 | 102.4429 | 103.6816 | 103.0622 | 14.4998 | 3.4984 | 0
6.911 | 102.2417 | 103.5265 | 102.8841 | 14.5205 | 3.5006 | 0
7.3429 | 102.3799 | 103.6584 | 103.0191 | 14.5225 | 3.5017 | 0
7.7748 | 102.21 | 103.4735 | 102.8418 | 14.5339 | 3.5035 | 0
8.2068 | 102.3469 | 103.5963 | 102.9716 | 14.55 | 3.5048 | 0
8.6387 | 102.3102 | 103.5389 | 102.9245 | 14.5563 | 3.5062 | 0
9.0707 | 102.324 | 103.6719 | 102.998 | 14.6102 | 3.508 | 0
9.5026 | 102.4828 | 103.5593 | 103.021 | 14.5742 | 3.5095 | 0
9.9346 | 102.2883 | 103.507 | 102.8977 | 14.5987 | 3.5114 | 0
10.3665 | 102.4387 | 103.5557 | 102.9972 | 14.6202 | 3.5133 | 0
10.7984 | 102.3707 | 103.5796 | 102.9752 | 14.6418 | 3.514 | 0
11.2304 | 102.5692 | 103.6871 | 103.1281 | 14.6591 | 3.5155 | 0
11.6623 | 102.4446 | 103.64 | 103.0423 | 14.6892 | 3.5172 | 0
12.0942 | 102.4611 | 103.7168 | 103.089 | 14.7117 | 3.5187 | 0
12.5262 | 102.5876 | 103.7356 | 103.1616 | 14.7141 | 3.52 | 0
12.9581 | 102.5112 | 103.7019 | 103.1066 | 14.7469 | 3.5218 | 0
13.39 | 102.6233 | 103.648 | 103.1357 | 14.7254 | 3.5228 | 0
13.822 | 102.3799 | 103.6316 | 103.0057 | 14.7684 | 3.5248 | 0
14.2539 | 102.6252 | 103.6712 | 103.1482 | 14.7542 | 3.5259 | 0
14.6858 | 102.4659 | 103.5651 | 103.0155 | 14.7691 | 3.5277 | 0
15.1178 | 102.6807 | 103.8196 | 103.2501 | 14.8164 | 3.5289 | 0
15.5497 | 102.5543 | 103.6431 | 103.0987 | 14.8224 | 3.5311 | 0
15.9817 | 102.5875 | 103.6474 | 103.1175 | 14.812 | 3.5322 | 0
16.4136 | 102.6787 | 103.626 | 103.1524 | 14.8255 | 3.5338 | 0
16.8455 | 102.5944 | 103.6215 | 103.108 | 14.8467 | 3.5354 | 0
17.2775 | 102.7721 | 103.7487 | 103.2604 | 14.8699 | 3.5366 | 0
17.7094 | 102.5416 | 103.6501 | 103.0958 | 14.8847 | 3.5384 | 0
18.1413 | 102.7 | 103.7536 | 103.2268 | 14.9136 | 3.5399 | 0
18.5733 | 102.6077 | 103.6828 | 103.1453 | 14.9146 | 3.5413 | 0
19.0051 | 102.6402 | 103.7988 | 103.2195 | 14.9708 | 3.5433 | 0
19.4372 | 102.6487 | 103.6544 | 103.1515 | 14.9507 | 3.5448 | 0
19.8691 | 102.6114 | 103.7607 | 103.186 | 15.0016 | 3.5464 | 0
20.301 | 102.7527 | 103.6638 | 103.2082 | 14.9808 | 3.5478 | 0
20.7329 | 102.6283 | 103.716 | 103.1722 | 15.017 | 3.5492 | 0
21.1649 | 102.7091 | 103.7806 | 103.2449 | 15.0359 | 3.5506 | 0
21.5968 | 102.6612 | 103.7105 | 103.1858 | 15.0376 | 3.5521 | 0
22.0288 | 102.7959 | 103.8687 | 103.3323 | 15.0873 | 3.5537 | 0
22.4607 | 102.8315 | 103.6987 | 103.2651 | 15.0664 | 3.5554 | 0
22.8926 | 102.7573 | 103.711 | 103.2342 | 15.0986 | 3.5568 | 0
23.3245 | 102.7556 | 103.7565 | 103.256 | 15.1174 | 3.5585 | 0
23.7565 | 102.7248 | 103.771 | 103.2479 | 15.1471 | 3.56 | 0
24.1884 | 102.748 | 103.7414 | 103.2447 | 15.1513 | 3.5615 | 0
24.6204 | 102.7378 | 103.6556 | 103.1967 | 15.1533 | 3.5632 | 0
25.0523 | 102.851 | 103.8801 | 103.3655 | 15.2035 | 3.5645 | 0
25.4842 | 102.8431 | 103.6814 | 103.2623 | 15.1836 | 3.5661 | 0
25.9162 | 102.8226 | 103.7137 | 103.2682 | 15.2234 | 3.5676 | 0
26.3481 | 102.8412 | 103.8418 | 103.3415 | 15.248 | 3.5689 | 0
26.7801 | 102.7998 | 103.702 | 103.2509 | 15.242 | 3.5704 | 0
27.212 | 102.8417 | 103.8193 | 103.3305 | 15.2866 | 3.5722 | 0
27.6439 | 102.742 | 103.7503 | 103.2462 | 15.2936 | 3.5743 | 0
28.0759 | 102.808 | 103.7379 | 103.273 | 15.3129 | 3.5756 | 0
28.5078 | 103.2095 | 103.208 | 103.2088 | 15.0384 | 3.5771 | 0
28.9398 | 102.823 | 103.7992 | 103.3111 | 15.3586 | 3.5786 | 0
29.3717 | 102.8464 | 103.7245 | 103.2854 | 15.3404 | 3.5799 | 0
29.8036 | 102.8217 | 103.7281 | 103.2749 | 15.3678 | 3.5816 | 0
30.2355 | 102.9833 | 103.7988 | 103.391 | 15.3895 | 3.5831 | 0
30.6675 | 102.9191 | 103.712 | 103.3156 | 15.3925 | 3.5846 | 0
31.0994 | 102.9254 | 103.6976 | 103.3115 | 15.4093 | 3.5859 | 0
31.5314 | 102.8865 | 103.7067 | 103.2966 | 15.4199 | 3.5876 | 0
31.9633 | 102.8615 | 103.6936 | 103.2776 | 15.4507 | 3.5894 | 0
32.3952 | 102.8796 | 103.7254 | 103.3025 | 15.4623 | 3.5909 | 0
32.8271 | 102.9539 | 103.6858 | 103.3199 | 15.4724 | 3.5924 | 0
33.2591 | 102.8822 | 103.7971 | 103.3396 | 15.5238 | 3.594 | 0
33.691 | 102.9584 | 103.7142 | 103.3363 | 15.5183 | 3.5959 | 0
34.123 | 102.8735 | 103.6258 | 103.2496 | 15.5182 | 3.5969 | 0
34.5549 | 102.9469 | 103.7276 | 103.3373 | 15.5446 | 3.5984 | 0
34.9869 | 102.7683 | 103.6353 | 103.2018 | 15.5554 | 3.6 | 0
35.4188 | 103.0068 | 103.7498 | 103.3783 | 15.5845 | 3.6012 | 0
35.8508 | 102.8621 | 103.8043 | 103.3332 | 15.6246 | 3.603 | 0
36.2826 | 102.9409 | 103.7925 | 103.3667 | 15.6455 | 3.6047 | 0
36.7146 | 102.9556 | 103.8489 | 103.4022 | 15.6606 | 3.6061 | 0
37.1464 | 102.9616 | 103.6971 | 103.3293 | 15.6482 | 3.6073 | 0
37.5785 | 103.0766 | 103.7735 | 103.4251 | 15.667 | 3.6087 | 0
38.0104 | 102.9333 | 103.8076 | 103.3705 | 15.701 | 3.6102 | 0
38.4423 | 102.9798 | 103.6991 | 103.3394 | 15.7099 | 3.612 | 0
38.8742 | 102.9889 | 103.8255 | 103.4072 | 15.7283 | 3.6131 | 0
39.3062 | 102.9977 | 103.6743 | 103.336 | 15.7289 | 3.6149 | 0
39.7382 | 103.1113 | 103.8173 | 103.4643 | 15.7579 | 3.6162 | 0
40.1701 | 102.8699 | 103.6854 | 103.2777 | 15.7667 | 3.6182 | 0
40.602 | 102.9485 | 103.7211 | 103.3348 | 15.7825 | 3.6195 | 0
41.0339 | 102.9822 | 103.6785 | 103.3304 | 15.7911 | 3.6211 | 0
41.4659 | 102.9269 | 103.6906 | 103.3088 | 15.8138 | 3.6224 | 0
41.8978 | 103.0689 | 103.7242 | 103.3966 | 15.8224 | 3.6239 | 0
42.3298 | 102.9884 | 103.739 | 103.3637 | 15.8555 | 3.6251 | 0
42.7617 | 103.1123 | 103.717 | 103.4146 | 15.859 | 3.6267 | 0
43.1936 | 102.9761 | 103.706 | 103.341 | 15.8832 | 3.6282 | 0
43.6256 | 103.0277 | 103.8737 | 103.4507 | 15.9331 | 3.6294 | 0
44.0575 | 103.0977 | 103.678 | 103.3879 | 15.903 | 3.6309 | 0
44.4894 | 103.0095 | 103.7859 | 103.3977 | 15.9517 | 3.6322 | 0
44.9214 | 103.0138 | 103.8662 | 103.44 | 15.9686 | 3.6335 | 0
45.3533 | 102.9408 | 103.7807 | 103.3608 | 15.9836 | 3.635 | 0
45.7852 | 103.0436 | 103.7704 | 103.407 | 15.9856 | 3.636 | 0
46.2171 | 102.9706 | 103.7806 | 103.3756 | 15.9993 | 3.6374 | 0
46.6491 | 102.9897 | 103.7587 | 103.3742 | 16.0224 | 3.6388 | 0
47.081 | 103.1195 | 103.6931 | 103.4063 | 16.0085 | 3.6401 | 0
47.513 | 103.0322 | 103.7741 | 103.4031 | 16.0508 | 3.6412 | 0
47.9449 | 103.1235 | 103.8111 | 103.4673 | 16.0646 | 3.6425 | 0
48.3768 | 103.0221 | 103.7951 | 103.4086 | 16.0944 | 3.6443 | 0
48.8088 | 103.2034 | 103.8822 | 103.5428 | 16.1129 | 3.6452 | 0
49.2407 | 102.995 | 103.7378 | 103.3664 | 16.1092 | 3.6473 | 0
49.6727 | 103.1276 | 103.732 | 103.4298 | 16.1283 | 3.6486 | 0
50.1046 | 103.2289 | 103.7921 | 103.5105 | 16.1454 | 3.65 | 0
50.5365 | 102.969 | 103.7513 | 103.3602 | 16.1685 | 3.6516 | 0
50.9685 | 103.1666 | 103.7965 | 103.4815 | 16.1851 | 3.6531 | 0
51.4004 | 103.1579 | 103.7591 | 103.4585 | 16.1969 | 3.6548 | 0
51.8324 | 103.1017 | 103.8312 | 103.4665 | 16.2299 | 3.6561 | 0
52.2643 | 103.1126 | 103.8077 | 103.4601 | 16.2447 | 3.658 | 0
52.6962 | 103.0664 | 103.8766 | 103.4715 | 16.2954 | 3.6596 | 0
53.1282 | 103.085 | 103.8955 | 103.4902 | 16.306 | 3.6611 | 0
53.56 | 103.0178 | 103.7525 | 103.3851 | 16.3008 | 3.663 | 0
53.992 | 103.2183 | 103.8862 | 103.5523 | 16.3323 | 3.6642 | 0
54.424 | 103.1441 | 103.7394 | 103.4418 | 16.325 | 3.6659 | 0
54.8559 | 103.1402 | 103.8887 | 103.5145 | 16.3857 | 3.6676 | 0
55.2878 | 103.2003 | 103.8619 | 103.5311 | 16.3872 | 3.669 | 0
55.7198 | 103.0494 | 103.7811 | 103.4152 | 16.3895 | 3.6703 | 0
56.1517 | 103.1375 | 103.9401 | 103.5388 | 16.4444 | 3.6721 | 0
56.5837 | 103.1585 | 103.7915 | 103.475 | 16.4321 | 3.6736 | 0
57.0155 | 103.2369 | 103.8098 | 103.5233 | 16.4413 | 3.6751 | 0
57.4475 | 103.1235 | 103.6844 | 103.404 | 16.4411 | 3.6768 | 0
57.8795 | 103.1416 | 103.7754 | 103.4585 | 16.4781 | 3.6781 | 0
58.3114 | 103.1441 | 103.7948 | 103.4695 | 16.4973 | 3.6794 | 0
58.7433 | 103.0525 | 103.7931 | 103.4228 | 16.5251 | 3.6808 | 0
59.1753 | 103.1999 | 103.7948 | 103.4973 | 16.5198 | 3.682 | 0
59.6072 | 103.0726 | 103.8085 | 103.4406 | 16.5495 | 3.6835 | 0
60.0392 | 103.2366 | 103.9057 | 103.5711 | 16.5885 | 3.6848 | 0
60.471 | 103.1812 | 103.7509 | 103.466 | 16.5647 | 3.6864 | 0
60.903 | 103.1864 | 103.7826 | 103.4845 | 16.6049 | 3.6878 | 0
61.3349 | 103.3008 | 103.8669 | 103.5838 | 16.6255 | 3.689 | 0
61.7669 | 103.1654 | 103.8592 | 103.5123 | 16.6523 | 3.6906 | 0
62.1988 | 103.1941 | 103.8553 | 103.5247 | 16.6564 | 3.692 | 0
62.6307 | 103.2208 | 103.8704 | 103.5456 | 16.6759 | 3.6933 | 0
63.0627 | 103.1025 | 103.9221 | 103.5123 | 16.7266 | 3.695 | 0
63.4947 | 103.3023 | 103.9418 | 103.622 | 16.7298 | 3.6962 | 0
63.9266 | 103.0806 | 103.7377 | 103.4091 | 16.7155 | 3.698 | 0
64.3585 | 103.3165 | 103.8253 | 103.5709 | 16.7358 | 3.6992 | 0
64.7905 | 103.1472 | 103.8003 | 103.4737 | 16.766 | 3.7012 | 0
65.2224 | 103.1853 | 103.7906 | 103.4879 | 16.7703 | 3.7023 | 0
65.6543 | 103.2506 | 103.83 | 103.5403 | 16.7925 | 3.7038 | 0
66.0863 | 103.1376 | 103.8643 | 103.501 | 16.8348 | 3.7053 | 0
66.5182 | 103.1713 | 103.883 | 103.5271 | 16.8435 | 3.7067 | 0
66.9501 | 103.105 | 103.7323 | 103.4187 | 16.8311 | 3.7081 | 0
67.3821 | 103.3456 | 103.7879 | 103.5668 | 16.8465 | 3.7092 | 0
67.814 | 103.1423 | 103.8444 | 103.4934 | 16.8856 | 3.7106 | 0
68.2459 | 103.2828 | 103.9389 | 103.6109 | 16.9221 | 3.7118 | 0
68.6779 | 103.3213 | 103.7862 | 103.5537 | 16.9006 | 3.7133 | 0
69.1098 | 103.1794 | 103.7569 | 103.4682 | 16.9304 | 3.7149 | 0
69.5417 | 103.2273 | 103.7871 | 103.5072 | 16.9399 | 3.7162 | 0
69.9738 | 103.2765 | 103.8794 | 103.578 | 16.9853 | 3.7177 | 0
70.4056 | 103.3172 | 103.8646 | 103.5909 | 16.991 | 3.7189 | 0
70.8375 | 103.205 | 103.8732 | 103.5391 | 17.0071 | 3.7204 | 0
71.2695 | 103.1249 | 103.8809 | 103.5029 | 17.046 | 3.7218 | 0
71.7014 | 103.3151 | 103.8459 | 103.5805 | 17.0295 | 3.7231 | 0
72.1334 | 103.1956 | 103.8088 | 103.5022 | 17.0515 | 3.7248 | 0
72.5653 | 103.3011 | 103.9208 | 103.6109 | 17.0996 | 3.7264 | 0
72.9972 | 103.2784 | 103.8132 | 103.5458 | 17.0774 | 3.7275 | 0
73.4292 | 103.3004 | 103.7908 | 103.5456 | 17.0943 | 3.7291 | 0
73.8611 | 103.2849 | 103.9161 | 103.6005 | 17.133 | 3.7303 | 0
74.293 | 103.2559 | 103.9006 | 103.5782 | 17.1686 | 3.7321 | 0
74.725 | 103.3369 | 103.9244 | 103.6306 | 17.1761 | 3.7333 | 0
75.1569 | 103.2502 | 103.8846 | 103.5674 | 17.1793 | 3.7344 | 0
75.5888 | 103.2689 | 103.8475 | 103.5582 | 17.1966 | 3.7359 | 0
76.0207 | 103.3114 | 103.7857 | 103.5486 | 17.1839 | 3.7368 | 0
76.4527 | 103.3394 | 103.9234 | 103.6314 | 17.2424 | 3.7381 | 0
76.8846 | 103.3442 | 103.9466 | 103.6454 | 17.2499 | 3.7394 | 0
77.3167 | 103.3366 | 103.8532 | 103.5949 | 17.2626 | 3.741 | 0
77.7484 | 103.3275 | 103.8153 | 103.5714 | 17.2653 | 3.7421 | 0
78.1804 | 103.359 | 103.7682 | 103.5636 | 17.2661 | 3.7433 | 0
78.6124 | 103.2697 | 103.7617 | 103.5157 | 17.2888 | 3.7447 | 0
79.0443 | 103.43 | 103.8429 | 103.6365 | 17.3183 | 3.746 | 0
79.4762 | 103.3019 | 103.8838 | 103.5928 | 17.362 | 3.7475 | 0
79.9082 | 103.3437 | 103.7943 | 103.569 | 17.358 | 3.7491 | 0
80.3401 | 103.3031 | 103.7718 | 103.5374 | 17.3659 | 3.7504 | 0
80.7721 | 103.3404 | 103.7933 | 103.5668 | 17.3956 | 3.752 | 0
81.204 | 103.313 | 103.8903 | 103.6017 | 17.4222 | 3.7532 | 0
81.636 | 103.3033 | 103.8502 | 103.5768 | 17.4415 | 3.7546 | 0
82.0679 | 103.3935 | 103.8538 | 103.6236 | 17.4596 | 3.756 | 0
82.4998 | 103.1861 | 103.7563 | 103.4712 | 17.4604 | 3.7576 | 0
82.9317 | 103.3096 | 103.9502 | 103.6299 | 17.5173 | 3.7589 | 0
83.3637 | 103.2241 | 103.8521 | 103.5381 | 17.511 | 3.7603 | 0
83.7956 | 103.2898 | 103.7777 | 103.5338 | 17.508 | 3.7617 | 0
84.2276 | 103.2518 | 103.9005 | 103.5762 | 17.5631 | 3.7633 | 0
84.6595 | 103.3502 | 103.8982 | 103.6242 | 17.5876 | 3.765 | 0
85.0914 | 103.3048 | 103.8993 | 103.6021 | 17.5886 | 3.7664 | 0
85.5233 | 103.2768 | 103.8616 | 103.5692 | 17.6127 | 3.7677 | 0
85.9554 | 103.2665 | 103.8754 | 103.5709 | 17.6216 | 3.7692 | 0
86.3872 | 103.2886 | 103.809 | 103.5488 | 17.6227 | 3.7703 | 0
86.8192 | 103.3225 | 103.9316 | 103.6271 | 17.6696 | 3.7715 | 0
87.2511 | 103.3653 | 103.89 | 103.6276 | 17.6764 | 3.773 | 0
87.683 | 103.3025 | 103.9311 | 103.6168 | 17.7052 | 3.7742 | 0
88.115 | 103.4781 | 103.953 | 103.7156 | 17.7112 | 3.7756 | 0
88.5469 | 103.2646 | 103.7636 | 103.5141 | 17.6986 | 3.7773 | 0
88.9789 | 103.3467 | 103.9508 | 103.6488 | 17.7542 | 3.7787 | 0
89.4108 | 103.2775 | 103.833 | 103.5553 | 17.7485 | 3.7801 | 0
89.8427 | 103.4571 | 103.9696 | 103.7134 | 17.7932 | 3.7813 | 0
90.2747 | 103.4299 | 103.8818 | 103.6558 | 17.7775 | 3.7827 | 0
90.7066 | 103.3068 | 103.9459 | 103.6263 | 17.8273 | 3.7841 | 0
91.1386 | 103.4103 | 103.8933 | 103.6518 | 17.8256 | 3.7858 | 0
91.5704 | 103.3991 | 103.9175 | 103.6583 | 17.8584 | 3.7871 | 0
92.0024 | 103.3357 | 103.9073 | 103.6215 | 17.8648 | 3.7882 | 0
92.4343 | 103.2448 | 103.9283 | 103.5866 | 17.8961 | 3.7896 | 0
92.8663 | 103.354 | 103.8744 | 103.6142 | 17.8911 | 3.7907 | 0
93.2982 | 103.4218 | 103.8378 | 103.6298 | 17.8998 | 3.7921 | 0
93.7302 | 103.3061 | 103.8117 | 103.5589 | 17.9141 | 3.7935 | 0
94.1621 | 103.4079 | 103.9456 | 103.6768 | 17.9556 | 3.7945 | 0
94.594 | 103.2923 | 103.782 | 103.5372 | 17.9459 | 3.7962 | 0
95.026 | 103.4441 | 103.8485 | 103.6463 | 17.9643 | 3.7974 | 0
95.4579 | 103.386 | 103.8862 | 103.6361 | 18.0008 | 3.7987 | 0
95.8898 | 103.4294 | 103.9236 | 103.6765 | 18.034 | 3.8003 | 0
96.3218 | 103.4249 | 103.9343 | 103.6796 | 18.0512 | 3.8017 | 0
96.7537 | 103.2468 | 103.8552 | 103.551 | 18.0567 | 3.8032 | 0
97.1856 | 103.4375 | 103.8707 | 103.6541 | 18.0639 | 3.8045 | 0
97.6176 | 103.2924 | 103.8904 | 103.5914 | 18.084 | 3.806 | 0
98.0495 | 103.4224 | 103.9879 | 103.7052 | 18.132 | 3.8077 | 0
98.4814 | 103.4173 | 103.8787 | 103.648 | 18.1206 | 3.8091 | 0
98.9134 | 103.4181 | 103.9247 | 103.6714 | 18.1547 | 3.8103 | 0
99.3453 | 103.3126 | 103.8682 | 103.5904 | 18.1623 | 3.8118 | 0
99.7773 | 103.4061 | 103.8882 | 103.6471 | 18.1871 | 3.8132 | 0
100.2092 | 103.374 | 103.9197 | 103.6468 | 18.1939 | 3.8144 | 0
100.6411 | 103.3698 | 103.8161 | 103.593 | 18.1934 | 3.8159 | 0
101.0731 | 103.4515 | 103.9362 | 103.6938 | 18.2402 | 3.8174 | 0
101.505 | 103.3546 | 103.9104 | 103.6325 | 18.2456 | 3.8188 | 0
101.9369 | 103.3308 | 103.8901 | 103.6104 | 18.2656 | 3.82 | 0
102.3689 | 103.5233 | 103.856 | 103.6896 | 18.2671 | 3.8215 | 0
102.8008 | 103.3909 | 103.7917 | 103.5913 | 18.2687 | 3.823 | 0
103.2327 | 103.4759 | 103.8365 | 103.6562 | 18.305 | 3.8247 | 0
103.6647 | 103.4154 | 103.9204 | 103.6679 | 18.3485 | 3.8259 | 0
104.0966 | 103.3811 | 103.8466 | 103.6138 | 18.3454 | 3.8273 | 0
104.5286 | 103.4087 | 103.8061 | 103.6074 | 18.355 | 3.829 | 0
104.9605 | 103.2997 | 103.9196 | 103.6096 | 18.4155 | 3.8305 | 0
105.3924 | 103.358 | 103.8983 | 103.6281 | 18.4118 | 3.8316 | 0
105.8243 | 103.2815 | 103.8773 | 103.5794 | 18.4472 | 3.8334 | 0
106.2563 | 103.4379 | 103.9791 | 103.7085 | 18.4716 | 3.8346 | 0
106.6882 | 103.4007 | 103.9034 | 103.652 | 18.4782 | 3.8362 | 0
107.1202 | 103.5148 | 103.977 | 103.7459 | 18.5149 | 3.8376 | 0
107.5521 | 103.3857 | 103.8965 | 103.6411 | 18.5066 | 3.8386 | 0
107.984 | 103.2966 | 103.8557 | 103.5762 | 18.5192 | 3.8397 | 0
108.416 | 103.4623 | 103.9918 | 103.7271 | 18.5596 | 3.8408 | 0
108.8479 | 103.416 | 103.8478 | 103.6319 | 18.546 | 3.842 | 0
109.2798 | 103.4878 | 103.9881 | 103.738 | 18.5937 | 3.8433 | 0
109.7118 | 103.4259 | 103.9343 | 103.6801 | 18.5988 | 3.8445 | 0
110.1437 | 103.4057 | 103.9902 | 103.6979 | 18.6299 | 3.8457 | 0
110.5757 | 103.3478 | 103.8915 | 103.6197 | 18.6073 | 3.8469 | 0
111.0075 | 103.379 | 103.8126 | 103.5958 | 18.6075 | 3.8479 | 0
111.4395 | 103.4144 | 103.9456 | 103.68 | 18.6518 | 3.8489 | 0
111.8715 | 103.3865 | 103.9483 | 103.6674 | 18.6888 | 3.8502 | 0
112.3034 | 103.4731 | 104.0117 | 103.7424 | 18.7065 | 3.8515 | 0
112.7353 | 103.3832 | 103.9228 | 103.653 | 18.7055 | 3.8531 | 0
113.1673 | 103.446 | 103.9402 | 103.6931 | 18.7332 | 3.8545 | 0
113.5992 | 103.4099 | 103.9613 | 103.6856 | 18.7524 | 3.856 | 0
114.0312 | 103.4278 | 103.8877 | 103.6578 | 18.7554 | 3.8571 | 0
114.4631 | 103.5234 | 104.0232 | 103.7733 | 18.808 | 3.8585 | 0
114.895 | 103.4225 | 103.934 | 103.6782 | 18.8034 | 3.8598 | 0
115.3269 | 103.5011 | 103.9367 | 103.7189 | 18.8154 | 3.8614 | 0
115.7589 | 103.381 | 103.9392 | 103.6601 | 18.8434 | 3.8629 | 0
116.1908 | 103.4734 | 103.8377 | 103.6555 | 18.8332 | 3.8642 | 0
116.6228 | 103.5341 | 103.9251 | 103.7296 | 18.8718 | 3.8655 | 0
117.0547 | 103.3683 | 103.9938 | 103.681 | 18.9151 | 3.8668 | 0
117.4866 | 103.4891 | 104.0256 | 103.7574 | 18.9281 | 3.8682 | 0
117.9186 | 103.3452 | 103.8622 | 103.6037 | 18.9167 | 3.8698 | 0
118.3505 | 103.4442 | 103.9047 | 103.6745 | 18.9277 | 3.871 | 0
118.7824 | 103.4463 | 103.8496 | 103.648 | 18.9529 | 3.8728 | 0
119.2144 | 103.3557 | 103.8619 | 103.6088 | 18.9766 | 3.874 | 0
119.6463 | 103.4277 | 104.0082 | 103.7179 | 19.0153 | 3.8749 | 0
120.0783 | 103.4761 | 104.0007 | 103.7384 | 19.0342 | 3.8762 | 0
120.5102 | 103.5689 | 103.9887 | 103.7788 | 19.043 | 3.8777 | 0
120.9421 | 103.4797 | 103.9325 | 103.7061 | 19.0654 | 3.8792 | 0
121.374 | 103.5058 | 103.91 | 103.7079 | 19.0678 | 3.8807 | 0
121.806 | 103.4765 | 103.8801 | 103.6783 | 19.0776 | 3.882 | 0
122.2379 | 103.5003 | 104.0099 | 103.7551 | 19.1271 | 3.8832 | 0
122.6699 | 103.389 | 103.8975 | 103.6433 | 19.124 | 3.8847 | 0
123.1018 | 103.3561 | 103.9795 | 103.6678 | 19.1781 | 3.8864 | 0
123.5337 | 103.518 | 103.9264 | 103.7222 | 19.151 | 3.8872 | 0
123.9657 | 103.4017 | 103.8816 | 103.6416 | 19.1801 | 3.889 | 0
124.3976 | 103.4715 | 104.0381 | 103.7548 | 19.2329 | 3.8904 | 0
124.8295 | 103.426 | 103.9767 | 103.7014 | 19.2345 | 3.8918 | 0
125.2615 | 103.5269 | 104.0112 | 103.7691 | 19.2655 | 3.8931 | 0
125.6934 | 103.4606 | 103.8561 | 103.6583 | 19.2366 | 3.8945 | 0
126.1254 | 103.438 | 103.9205 | 103.6793 | 19.2676 | 3.8956 | 0
126.5573 | 103.5504 | 103.9768 | 103.7636 | 19.2951 | 3.8969 | 0
126.9892 | 103.3312 | 103.9988 | 103.665 | 19.3295 | 3.8981 | 0
127.4212 | 103.5119 | 104.0961 | 103.804 | 19.3586 | 3.8993 | 0
127.8531 | 103.397 | 103.9099 | 103.6535 | 19.3376 | 3.9007 | 0
128.285 | 103.4757 | 103.9695 | 103.7226 | 19.3713 | 3.9019 | 0
128.717 | 103.4543 | 104.0581 | 103.7562 | 19.4016 | 3.9032 | 0
129.1489 | 103.584 | 104.0735 | 103.8287 | 19.4324 | 3.9046 | 0
129.5808 | 103.4974 | 104.0829 | 103.7902 | 19.4509 | 3.906 | 0
130.0128 | 103.741 | 103.7395 | 103.7402 | 19.2835 | 3.9073 | 0
130.4447 | 103.4412 | 103.928 | 103.6846 | 19.4434 | 3.9089 | 0
130.8767 | 103.577 | 103.9281 | 103.7525 | 19.4655 | 3.9102 | 0
131.3086 | 103.5026 | 103.8939 | 103.6982 | 19.4789 | 3.9117 | 0
131.7405 | 103.6122 | 104.0236 | 103.8179 | 19.5245 | 3.9128 | 0
132.1725 | 103.5751 | 104.0834 | 103.8292 | 19.5579 | 3.914 | 0
132.6044 | 103.5589 | 104.07 | 103.8144 | 19.5677 | 3.9156 | 0
133.0364 | 103.4012 | 103.9588 | 103.68 | 19.5633 | 3.9168 | 0
133.4682 | 103.6042 | 104.1519 | 103.878 | 19.6286 | 3.9179 | 0
133.9002 | 103.5101 | 104.0941 | 103.8021 | 19.629 | 3.9192 | 0
134.3322 | 103.4271 | 104.0597 | 103.7434 | 19.6365 | 3.9205 | 0
134.764 | 103.5424 | 103.9729 | 103.7577 | 19.6273 | 3.9218 | 0
135.196 | 103.5444 | 103.9507 | 103.7476 | 19.6434 | 3.9232 | 0
135.628 | 103.4947 | 104.0551 | 103.7749 | 19.679 | 3.9244 | 0
136.0599 | 103.4534 | 103.8736 | 103.6635 | 19.6591 | 3.9258 | 0
136.4918 | 103.5854 | 104.0419 | 103.8137 | 19.7164 | 3.927 | 0
136.9238 | 103.6095 | 104.0664 | 103.838 | 19.7381 | 3.9283 | 0
137.3557 | 103.5025 | 104.026 | 103.7642 | 19.7446 | 3.9295 | 0
137.7877 | 103.5585 | 104.0664 | 103.8124 | 19.7722 | 3.9307 | 0
138.2196 | 103.6031 | 104.0209 | 103.812 | 19.7823 | 3.9319 | 0
138.6514 | 103.6059 | 104.1118 | 103.8588 | 19.8246 | 3.9334 | 0
139.0834 | 103.5877 | 104.0224 | 103.805 | 19.8223 | 3.9347 | 0
139.5153 | 103.59 | 104.0516 | 103.8208 | 19.8371 | 3.9359 | 0
139.9472 | 103.498 | 103.9756 | 103.7368 | 19.8381 | 3.9374 | 0
140.3793 | 103.5393 | 104.1227 | 103.831 | 19.9041 | 3.9387 | 0
140.8112 | 103.499 | 104.0105 | 103.7547 | 19.888 | 3.9403 | 0
141.2431 | 103.5553 | 103.9644 | 103.7598 | 19.8967 | 3.9416 | 0
141.675 | 103.5497 | 104.0053 | 103.7775 | 19.9312 | 3.9432 | 0
142.107 | 103.518 | 103.9763 | 103.7471 | 19.9375 | 3.9444 | 0
142.5389 | 103.4948 | 104.1029 | 103.7988 | 19.9896 | 3.9458 | 0
142.9708 | 103.633 | 104.0872 | 103.8601 | 20.0034 | 3.9472 | 0
143.4028 | 103.5684 | 103.9663 | 103.7673 | 19.9978 | 3.9486 | 0
143.8347 | 103.567 | 104.0552 | 103.8111 | 20.031 | 3.9498 | 0
144.2667 | 103.5588 | 103.9878 | 103.7733 | 20.0371 | 3.9511 | 0
144.6986 | 103.5636 | 104.0548 | 103.8092 | 20.0577 | 3.9522 | 0
145.1306 | 103.5315 | 104.0395 | 103.7855 | 20.0887 | 3.954 | 0
145.5624 | 103.4889 | 103.986 | 103.7375 | 20.0823 | 3.9551 | 0
145.9945 | 103.5817 | 103.9696 | 103.7756 | 20.0952 | 3.9564 | 0
146.4263 | 103.4675 | 104.0761 | 103.7718 | 20.1549 | 3.9578 | 0
146.8583 | 103.5974 | 104.1481 | 103.8727 | 20.176 | 3.9588 | 0
147.2902 | 103.52 | 103.957 | 103.7385 | 20.1528 | 3.9602 | 0
147.7221 | 103.6632 | 104.1536 | 103.9084 | 20.2163 | 3.9615 | 0
148.1541 | 103.5704 | 104.0814 | 103.8259 | 20.2219 | 3.9631 | 0
148.5861 | 103.5907 | 104.1001 | 103.8454 | 20.2475 | 3.9645 | 0
149.018 | 103.5856 | 103.972 | 103.7788 | 20.2251 | 3.966 | 0
149.4499 | 103.5348 | 104.0482 | 103.7915 | 20.2743 | 3.9673 | 0
149.8818 | 103.6742 | 104.0044 | 103.8393 | 20.2754 | 3.9685 | 0
150.3138 | 103.5261 | 103.9081 | 103.7171 | 20.2674 | 3.9701 | 0
150.7457 | 103.5542 | 104.0817 | 103.818 | 20.3313 | 3.9714 | 0
151.1776 | 103.5408 | 104.0036 | 103.7722 | 20.3263 | 3.9728 | 0
151.6095 | 103.5388 | 104.0429 | 103.7908 | 20.3581 | 3.974 | 0
152.0415 | 103.603 | 104.067 | 103.835 | 20.3853 | 3.9756 | 0
152.4734 | 103.5819 | 103.966 | 103.7739 | 20.3734 | 3.9767 | 0
152.9053 | 103.5244 | 103.947 | 103.7357 | 20.3799 | 3.978 | 0
153.3373 | 103.6086 | 103.9151 | 103.7618 | 20.3851 | 3.9792 | 0
153.7693 | 103.5346 | 104.0778 | 103.8062 | 20.4586 | 3.9804 | 0
154.2012 | 103.5842 | 104.0052 | 103.7947 | 20.4472 | 3.9816 | 0
154.6331 | 103.4947 | 104.0634 | 103.779 | 20.4926 | 3.9831 | 0
155.0651 | 103.677 | 104.09 | 103.8835 | 20.501 | 3.9841 | 0
155.497 | 103.5338 | 103.9228 | 103.7283 | 20.4845 | 3.9856 | 0
155.9289 | 103.5706 | 104.1497 | 103.8601 | 20.5561 | 3.9868 | 0
156.3609 | 103.5266 | 103.9743 | 103.7504 | 20.5337 | 3.9884 | 0
156.7928 | 103.4568 | 103.9649 | 103.7109 | 20.5567 | 3.9898 | 0
157.2247 | 103.698 | 104.0139 | 103.856 | 20.57 | 3.991 | 0
157.6567 | 103.5282 | 104.0353 | 103.7817 | 20.6046 | 3.9925 | 0
158.0886 | 103.7399 | 104.0572 | 103.8986 | 20.6223 | 3.9937 | 0
158.5206 | 103.5186 | 103.932 | 103.7253 | 20.6121 | 3.9951 | 0
158.9525 | 103.5472 | 103.9631 | 103.7552 | 20.6358 | 3.9962 | 0
159.3844 | 103.6307 | 103.9578 | 103.7942 | 20.6563 | 3.9977 | 0
159.8163 | 103.627 | 104.0611 | 103.8441 | 20.7173 | 3.9994 | 0
160.2483 | 103.6319 | 104.0979 | 103.8649 | 20.7361 | 4.0007 | 0
160.6802 | 103.5794 | 103.9151 | 103.7472 | 20.7047 | 4.002 | 0
161.1122 | 103.5559 | 104.0399 | 103.7979 | 20.7543 | 4.0032 | 0
161.5441 | 103.5138 | 104.0167 | 103.7652 | 20.7705 | 4.0046 | 0
161.976 | 103.6072 | 104.0032 | 103.8052 | 20.7863 | 4.0058 | 0
162.408 | 103.6656 | 104.0405 | 103.853 | 20.7946 | 4.0069 | 0
162.8399 | 103.601 | 104.0244 | 103.8127 | 20.8275 | 4.0084 | 0
163.2719 | 103.6004 | 104.018 | 103.8092 | 20.8348 | 4.0096 | 0
163.7038 | 103.607 | 103.9364 | 103.7717 | 20.8309 | 4.011 | 0
164.1357 | 103.6171 | 104.0477 | 103.8324 | 20.8768 | 4.012 | 0
164.5676 | 103.5226 | 103.9992 | 103.7609 | 20.8821 | 4.0133 | 0
164.9996 | 103.5056 | 103.9209 | 103.7132 | 20.886 | 4.0147 | 0
165.4315 | 103.6699 | 104.0742 | 103.8721 | 20.9433 | 4.016 | 0
165.8635 | 103.5963 | 103.9369 | 103.7666 | 20.929 | 4.0176 | 0
166.2954 | 103.6226 | 104.088 | 103.8553 | 20.9885 | 4.0189 | 0
166.7273 | 103.575 | 104.0279 | 103.8015 | 20.996 | 4.0204 | 0
167.1593 | 103.5849 | 103.997 | 103.791 | 21.0111 | 4.0218 | 0
167.5912 | 103.7492 | 104.0185 | 103.8839 | 21.0214 | 4.0229 | 0
168.0232 | 103.542 | 104.0142 | 103.7781 | 21.0482 | 4.0244 | 0
168.4551 | 103.5868 | 104.0167 | 103.8018 | 21.0554 | 4.0254 | 0
168.887 | 103.503 | 104.0994 | 103.8012 | 21.1104 | 4.0269 | 0
169.319 | 103.6553 | 104.0726 | 103.864 | 21.1093 | 4.028 | 0
169.7509 | 103.697 | 104.0007 | 103.8488 | 21.1092 | 4.0294 | 0
170.1829 | 103.579 | 104.1384 | 103.8587 | 21.1802 | 4.0309 | 0
170.6148 | 103.6681 | 104.0091 | 103.8386 | 21.1501 | 4.0322 | 0
171.0467 | 103.4482 | 103.9271 | 103.6876 | 21.1462 | 4.0335 | 0
171.4786 | 103.5115 | 104.0176 | 103.7646 | 21.1912 | 4.0347 | 0
171.9106 | 103.6289 | 103.9846 | 103.8068 | 21.1952 | 4.0359 | 0
172.3425 | 103.6767 | 104.1054 | 103.891 | 21.2519 | 4.037 | 0
172.7744 | 103.6095 | 104.0945 | 103.852 | 21.2496 | 4.0381 | 0
173.2064 | 103.6243 | 104.0466 | 103.8355 | 21.2727 | 4.0396 | 0
173.6383 | 103.6326 | 104.1244 | 103.8785 | 21.3109 | 4.0409 | 0
174.0703 | 103.519 | 104.0417 | 103.7803 | 21.3065 | 4.0423 | 0
174.5022 | 103.6272 | 104.0952 | 103.8612 | 21.3301 | 4.0434 | 0
174.9341 | 103.6662 | 103.9888 | 103.8275 | 21.3258 | 4.0449 | 0
175.3661 | 103.5969 | 103.987 | 103.7919 | 21.3471 | 4.0463 | 0
175.798 | 103.6843 | 104.0614 | 103.8729 | 21.3764 | 4.0475 | 0
176.23 | 103.6869 | 104.0241 | 103.8555 | 21.3918 | 4.0489 | 0
176.6618 | 103.674 | 104.0981 | 103.886 | 21.4366 | 4.0503 | 0
177.0938 | 103.6398 | 104.0935 | 103.8667 | 21.4498 | 4.0516 | 0
177.5257 | 103.7335 | 103.9741 | 103.8538 | 21.4275 | 4.053 | 0
177.9577 | 103.5518 | 103.9309 | 103.7413 | 21.4364 | 4.0544 | 0
178.3896 | 103.5812 | 104.0017 | 103.7915 | 21.4878 | 4.0556 | 0
178.8216 | 103.7851 | 104.1299 | 103.9575 | 21.5213 | 4.0566 | 0
179.2535 | 103.6638 | 104.1343 | 103.899 | 21.5617 | 4.0582 | 0
179.6855 | 103.6141 | 104.1089 | 103.8615 | 21.5622 | 4.0595 | 0