## D1_rec1
Time [s] | CA left [°] | CA right [°] | CA mean [°] | Volume [μl] | Baseline [mm] | Cradle angle [°]
0 | 33.8986 | 35.1542 | 34.5264 | 20.5232 | 6.8401 | 0.15048
0.43197 | 33.9498 | 35.0399 | 34.4948 | 20.4727 | 6.8408 | 0.15048
0.86395 | 33.8359 | 35.027 | 34.4315 | 20.5135 | 6.8411 | 0.15048
1.2958 | 33.7955 | 35.0316 | 34.4136 | 20.5163 | 6.8403 | 0.15048
1.7278 | 33.7744 | 35.0148 | 34.3946 | 20.4924 | 6.8404 | 0.15048
2.1597 | 33.7737 | 35.0018 | 34.3877 | 20.4838 | 6.8407 | 0.15048
2.5916 | 33.8077 | 35.0102 | 34.4089 | 20.4794 | 6.8405 | 0.15048
3.0235 | 33.7306 | 34.8608 | 34.2957 | 20.3896 | 6.8403 | 0.15048
3.4555 | 33.7141 | 34.743 | 34.2286 | 20.4592 | 6.8406 | 0.15048
3.8875 | 33.6628 | 34.8375 | 34.2501 | 20.4712 | 6.8399 | 0.15048
4.3194 | 33.6423 | 34.8259 | 34.2341 | 20.4279 | 6.8412 | 0.15048
4.7513 | 33.6207 | 34.7075 | 34.1641 | 20.4875 | 6.8399 | 0.15048
5.1832 | 33.5635 | 34.7243 | 34.1439 | 20.3502 | 6.8404 | 0.15048
5.6152 | 33.5187 | 34.5957 | 34.0572 | 20.4085 | 6.8406 | 0.15048
6.0471 | 33.4721 | 34.5657 | 34.0189 | 20.3401 | 6.8407 | 0.15048
6.4791 | 33.4019 | 34.5344 | 33.9682 | 20.3112 | 6.8398 | 0.15048
6.911 | 33.3528 | 34.4041 | 33.8784 | 20.3706 | 6.84 | 0.15048
7.3429 | 33.3292 | 34.387 | 33.8581 | 20.3262 | 6.8399 | 0.15048
7.7749 | 33.1615 | 34.4167 | 33.7891 | 20.2588 | 6.8401 | 0.15048
8.2068 | 33.1432 | 34.3639 | 33.7536 | 20.2555 | 6.8397 | 0.15048
8.6387 | 33.1225 | 34.2916 | 33.7071 | 20.2702 | 6.8397 | 0.15048
9.0707 | 33.1312 | 34.3028 | 33.717 | 20.2318 | 6.8399 | 0.15048
9.5026 | 33.1073 | 34.2805 | 33.6939 | 20.2399 | 6.8399 | 0.15048
9.9346 | 33.0767 | 34.0257 | 33.5512 | 20.2323 | 6.8396 | 0.15048
10.3665 | 32.8741 | 33.9844 | 33.4292 | 20.2343 | 6.8398 | 0.15048
10.7984 | 32.792 | 33.8912 | 33.3416 | 20.1919 | 6.8404 | 0.15048
11.2304 | 32.8097 | 34.0506 | 33.4301 | 20.1893 | 6.8402 | 0.15048
11.6623 | 32.8146 | 33.8382 | 33.3264 | 20.217 | 6.8407 | 0.15048
12.0942 | 32.767 | 33.7667 | 33.2668 | 20.1954 | 6.8406 | 0.15048
12.5261 | 32.7062 | 33.9248 | 33.3155 | 20.109 | 6.8388 | 0.15048
12.9581 | 32.5844 | 33.7332 | 33.1588 | 20.17 | 6.8401 | 0.15048
13.39 | 32.5946 | 33.7196 | 33.1571 | 20.1381 | 6.8397 | 0.15048
13.822 | 32.5991 | 33.6913 | 33.1452 | 20.1263 | 6.8399 | 0.15048
14.2539 | 32.5492 | 33.6798 | 33.1145 | 20.0476 | 6.8402 | 0.15048
14.6858 | 32.3922 | 33.6874 | 33.0398 | 20.0842 | 6.8396 | 0.15048
15.1178 | 32.395 | 33.608 | 33.0015 | 20.0761 | 6.8398 | 0.15048
15.5497 | 32.2509 | 33.505 | 32.8779 | 20.0471 | 6.8395 | 0.15048
15.9816 | 32.1778 | 33.3585 | 32.7681 | 20.0902 | 6.8396 | 0.15048
16.4137 | 32.214 | 33.4242 | 32.8191 | 20.0098 | 6.8392 | 0.15048
16.8455 | 32.1644 | 33.3742 | 32.7693 | 19.9688 | 6.8398 | 0.15048
17.2775 | 32.193 | 33.3418 | 32.7674 | 19.9927 | 6.839 | 0.15048
17.7094 | 32.058 | 33.3727 | 32.7153 | 19.9971 | 6.839 | 0.15048
18.1413 | 32.0145 | 33.2773 | 32.6459 | 19.9911 | 6.8394 | 0.15048
18.5733 | 32.0127 | 33.2005 | 32.6066 | 20.0309 | 6.8394 | 0.15048
19.0052 | 31.9063 | 33.1411 | 32.5237 | 19.9389 | 6.8396 | 0.15048
19.4371 | 31.9257 | 33.0762 | 32.5009 | 19.9908 | 6.8398 | 0.15048
19.8691 | 31.7534 | 33.0676 | 32.4105 | 19.9675 | 6.8388 | 0.15048
20.301 | 31.7639 | 32.9225 | 32.3432 | 19.9664 | 6.8389 | 0.15048
20.7329 | 31.7484 | 32.8352 | 32.2918 | 19.9772 | 6.839 | 0.15048
21.1649 | 31.7147 | 32.7968 | 32.2558 | 19.957 | 6.8388 | 0.15048
21.5968 | 31.5487 | 32.924 | 32.2363 | 19.9617 | 6.8395 | 0.15048
22.0288 | 31.5224 | 32.8342 | 32.1783 | 19.8354 | 6.8397 | 0.15048
22.4607 | 31.5771 | 32.8037 | 32.1904 | 19.8742 | 6.8389 | 0.15048
22.8926 | 31.4756 | 32.6036 | 32.0396 | 19.9445 | 6.8389 | 0.15048
23.3245 | 31.3415 | 32.6338 | 31.9877 | 19.905 | 6.8384 | 0.15048
23.7565 | 31.2866 | 32.4865 | 31.8865 | 19.9536 | 6.8389 | 0.15048
24.1884 | 31.3547 | 32.6322 | 31.9934 | 19.852 | 6.8383 | 0.15048
24.6203 | 31.2847 | 32.5807 | 31.9327 | 19.831 | 6.8389 | 0.15048
25.0523 | 31.2075 | 32.5476 | 31.8775 | 19.7517 | 6.8382 | 0.15048
25.4842 | 31.1705 | 32.4959 | 31.8332 | 19.8614 | 6.8383 | 0.15048
25.9162 | 31.0795 | 32.2533 | 31.6664 | 19.8334 | 6.8386 | 0.15048
26.3481 | 31.1174 | 32.2069 | 31.6621 | 19.8619 | 6.8385 | 0.15048
26.78 | 31.1026 | 32.1702 | 31.6364 | 19.8596 | 6.8385 | 0.15048
27.212 | 30.8664 | 32.242 | 31.5542 | 19.8077 | 6.8385 | 0.15048
27.6439 | 30.9904 | 32.1872 | 31.5888 | 19.819 | 6.838 | 0.15048
28.0759 | 30.8418 | 32.1171 | 31.4794 | 19.822 | 6.8388 | 0.15048
28.5078 | 30.8892 | 31.9841 | 31.4366 | 19.8568 | 6.8388 | 0.15048
28.9398 | 30.7076 | 31.9642 | 31.3359 | 19.8349 | 6.8384 | 0.15048
29.3717 | 30.7713 | 32.0095 | 31.3904 | 19.8064 | 6.838 | 0.15048
29.8036 | 30.6479 | 31.901 | 31.2744 | 19.7436 | 6.8389 | 0.15048
30.2355 | 30.5431 | 31.8363 | 31.1897 | 19.8529 | 6.8383 | 0.15048
30.6675 | 30.4794 | 31.7689 | 31.1242 | 19.8111 | 6.8387 | 0.15048
31.0994 | 30.4585 | 31.8272 | 31.1428 | 19.8192 | 6.8387 | 0.15048
31.5314 | 30.5093 | 31.7686 | 31.1389 | 19.7478 | 6.8382 | 0.15048
31.9633 | 30.3529 | 31.6469 | 30.9999 | 19.8671 | 6.8385 | 0.15048
32.3952 | 30.3667 | 31.5874 | 30.977 | 19.777 | 6.8378 | 0.15048
32.8272 | 30.2667 | 31.4713 | 30.869 | 19.8534 | 6.839 | 0.15048
33.2591 | 30.2496 | 31.4879 | 30.8687 | 19.7896 | 6.839 | 0.15048
33.691 | 30.1564 | 31.4838 | 30.8201 | 19.8383 | 6.8383 | 0.15048
34.123 | 30.1197 | 31.3914 | 30.7556 | 19.8477 | 6.8383 | 0.15048
34.5549 | 30.1021 | 31.3347 | 30.7184 | 19.853 | 6.8383 | 0.15048
34.9868 | 29.9938 | 31.2362 | 30.615 | 19.8979 | 6.8392 | 0.15048
35.4188 | 29.9518 | 31.3487 | 30.6503 | 19.7647 | 6.8377 | 0.15048
35.8507 | 29.9985 | 31.3224 | 30.6604 | 19.812 | 6.8387 | 0.15048
36.2827 | 29.9148 | 31.2147 | 30.5648 | 19.8494 | 6.8379 | 0.15048
36.7146 | 30.0174 | 31.1531 | 30.5853 | 19.7033 | 6.8383 | 0.15048
37.1465 | 30.0305 | 31.2888 | 30.6597 | 19.7131 | 6.8382 | 0.15048
37.5785 | 29.9046 | 31.2865 | 30.5956 | 19.6106 | 6.8377 | 0.15048
38.0104 | 29.9972 | 31.1488 | 30.573 | 19.6203 | 6.8383 | 0.15048
38.4423 | 29.924 | 31.1434 | 30.5337 | 19.603 | 6.8376 | 0.15048
38.8743 | 29.959 | 31.1511 | 30.555 | 19.5441 | 6.8384 | 0.15048
39.3062 | 29.9466 | 31.1534 | 30.55 | 19.5506 | 6.8385 | 0.15048
39.7381 | 29.8475 | 30.9407 | 30.3941 | 19.4809 | 6.8388 | 0.15048
40.17 | 29.9107 | 31.0312 | 30.4709 | 19.4259 | 6.8378 | 0.15048
40.602 | 29.8209 | 30.9057 | 30.3633 | 19.4561 | 6.8385 | 0.15048
41.0339 | 29.8263 | 30.8698 | 30.348 | 19.3556 | 6.8383 | 0.15048
41.4659 | 29.7784 | 30.845 | 30.3117 | 19.3225 | 6.8384 | 0.15048
41.8978 | 29.7433 | 30.9489 | 30.3461 | 19.2851 | 6.8387 | 0.15048
42.3297 | 29.7353 | 30.9058 | 30.3205 | 19.1686 | 6.8384 | 0.15048
42.7617 | 29.8376 | 30.8432 | 30.3404 | 19.1395 | 6.8387 | 0.15048
43.1936 | 29.7051 | 30.7244 | 30.2148 | 19.1652 | 6.8384 | 0.15048
43.6256 | 29.7834 | 30.7533 | 30.2684 | 19.037 | 6.8387 | 0.15048
44.0575 | 29.8062 | 30.7411 | 30.2736 | 19.0556 | 6.8384 | 0.15048
44.4894 | 29.7887 | 30.7013 | 30.245 | 18.9521 | 6.8384 | 0.15048
44.9214 | 29.7681 | 30.7779 | 30.273 | 18.9641 | 6.8386 | 0.15048
45.3532 | 29.7013 | 30.7252 | 30.2132 | 18.9279 | 6.8389 | 0.15048
45.7852 | 29.6203 | 30.6859 | 30.1531 | 18.8735 | 6.839 | 0.15048
46.2172 | 29.6606 | 30.6279 | 30.1442 | 18.9454 | 6.839 | 0.15048
46.6491 | 29.5995 | 30.499 | 30.0493 | 18.8823 | 6.8393 | 0.15048
47.0811 | 29.5595 | 30.5839 | 30.0717 | 18.8555 | 6.8398 | 0.15048
47.513 | 29.5087 | 30.5451 | 30.0269 | 18.8261 | 6.8402 | 0.15048
47.9449 | 29.6477 | 30.5197 | 30.0837 | 18.8063 | 6.8396 | 0.15048
48.3769 | 29.6341 | 30.4206 | 30.0274 | 18.7711 | 6.8397 | 0.15048
48.8088 | 29.511 | 30.3325 | 29.9217 | 18.7091 | 6.8406 | 0.15048
49.2408 | 29.4201 | 30.3021 | 29.8611 | 18.7857 | 6.84 | 0.15048
49.6727 | 29.4579 | 30.2456 | 29.8517 | 18.7054 | 6.8407 | 0.15048
50.1046 | 29.3566 | 30.2811 | 29.8189 | 18.6551 | 6.8416 | 0.15048
50.5365 | 29.4748 | 30.2169 | 29.8458 | 18.6624 | 6.8419 | 0.15048
50.9684 | 29.3232 | 30.1136 | 29.7184 | 18.6321 | 6.8414 | 0.15048
51.4004 | 29.3719 | 30.0884 | 29.7302 | 18.5639 | 6.8422 | 0.15048
51.8324 | 29.4361 | 30.0782 | 29.7571 | 18.4769 | 6.8426 | 0.15048
52.2643 | 29.4599 | 30.0954 | 29.7777 | 18.3651 | 6.8419 | 0.15048
52.6962 | 29.3222 | 30.0728 | 29.6975 | 18.3488 | 6.843 | 0.15048
53.1281 | 29.3652 | 30.1335 | 29.7493 | 18.3358 | 6.8429 | 0.15048
53.5601 | 29.4298 | 29.9664 | 29.6981 | 18.2729 | 6.8429 | 0.15048
53.992 | 29.3715 | 29.9895 | 29.6805 | 18.1669 | 6.8427 | 0.15048
54.4239 | 29.3225 | 29.9344 | 29.6285 | 18.1615 | 6.8434 | 0.15048
54.8559 | 29.2728 | 29.8749 | 29.5739 | 18.1691 | 6.8436 | 0.15048
55.2878 | 29.2332 | 29.9313 | 29.5823 | 18.1711 | 6.8442 | 0.15048
55.7198 | 29.1933 | 29.8018 | 29.4975 | 18.1379 | 6.8441 | 0.15048
56.1517 | 29.1633 | 29.8322 | 29.4977 | 18.1649 | 6.8445 | 0.15048
56.5837 | 29.2193 | 29.734 | 29.4767 | 18.1593 | 6.8451 | 0.15048
57.0156 | 29.1439 | 29.7707 | 29.4573 | 18.181 | 6.8443 | 0.15048
57.4475 | 29.1482 | 29.7248 | 29.4365 | 18.1717 | 6.8455 | 0.15048
57.8795 | 29.0741 | 29.7343 | 29.4042 | 18.2204 | 6.8452 | 0.15048
58.3114 | 29.1126 | 29.6888 | 29.4007 | 18.1375 | 6.845 | 0.15048
58.7433 | 29.0119 | 29.5355 | 29.2737 | 18.1773 | 6.8457 | 0.15048
59.1752 | 28.899 | 29.5807 | 29.2399 | 18.2526 | 6.8457 | 0.15048
59.6072 | 29.0179 | 29.5977 | 29.3078 | 18.2036 | 6.8452 | 0.15048
60.0391 | 28.9184 | 29.6032 | 29.2608 | 18.2323 | 6.8448 | 0.15048
60.471 | 28.8372 | 29.56 | 29.1986 | 18.3016 | 6.8453 | 0.15048
60.903 | 28.8909 | 29.512 | 29.2015 | 18.2645 | 6.8439 | 0.15048
61.3349 | 28.8634 | 29.4746 | 29.169 | 18.4087 | 6.8426 | 0.15048
61.7668 | 28.9198 | 29.6943 | 29.3071 | 18.4027 | 6.8393 | 0.15048
62.1988 | 28.9989 | 29.6336 | 29.3163 | 18.4229 | 6.8372 | 0.15048
62.6308 | 28.8758 | 29.6235 | 29.2496 | 18.5556 | 6.8359 | 0.15048
63.0627 | 28.9822 | 29.7364 | 29.3593 | 18.6284 | 6.834 | 0.15048
63.4947 | 28.8301 | 29.6437 | 29.2369 | 19.0006 | 6.8346 | 0.15048
63.9266 | 28.8442 | 29.6607 | 29.2525 | 18.9747 | 6.8304 | 0.15048
64.3585 | 28.8912 | 29.6338 | 29.2625 | 18.6792 | 6.8256 | 0.15048
64.7904 | 29.0073 | 29.6849 | 29.3461 | 18.2481 | 6.8157 | 0.15048
65.2223 | 29.031 | 29.7721 | 29.4015 | 18.0038 | 6.8092 | 0.15048
65.6544 | 29.1181 | 29.6435 | 29.3808 | 17.919 | 6.8038 | 0.15048
66.0862 | 29.2068 | 29.8487 | 29.5278 | 17.8087 | 6.7984 | 0.15048
66.5182 | 29.0733 | 29.6772 | 29.3753 | 17.8043 | 6.7955 | 0.15048
66.9501 | 29.0826 | 29.6498 | 29.3662 | 17.797 | 6.7916 | 0.15048
67.3821 | 29.154 | 29.6398 | 29.3969 | 17.7082 | 6.7882 | 0.15048
67.814 | 29.1756 | 29.6579 | 29.4167 | 17.6823 | 6.7839 | 0.15048
68.2459 | 29.153 | 29.6172 | 29.3851 | 17.6532 | 6.7802 | 0.15048
68.6778 | 29.0708 | 29.6893 | 29.3801 | 17.5891 | 6.7767 | 0.15048
69.1098 | 29.0552 | 29.62 | 29.3376 | 17.6206 | 6.7732 | 0.15048
69.5417 | 29.0656 | 29.6828 | 29.3742 | 17.6461 | 6.7696 | 0.15048
69.9736 | 29.0981 | 29.7029 | 29.4005 | 17.6324 | 6.7657 | 0.15048
70.4056 | 29.0268 | 29.6229 | 29.3248 | 17.6284 | 6.763 | 0.15048
70.8375 | 29.0993 | 29.6674 | 29.3834 | 17.6268 | 6.7584 | 0.15048
71.2695 | 29.0474 | 29.5684 | 29.3079 | 17.6207 | 6.7564 | 0.15048
71.7014 | 29.1011 | 29.6305 | 29.3658 | 17.7126 | 6.7528 | 0.15048
72.1333 | 28.9907 | 29.6182 | 29.3044 | 17.731 | 6.7496 | 0.15048
72.5653 | 29.0683 | 29.7067 | 29.3875 | 17.6623 | 6.7466 | 0.15048
72.9972 | 28.9631 | 29.6829 | 29.323 | 17.6863 | 6.7432 | 0.15048
73.4291 | 28.9319 | 29.6996 | 29.3158 | 17.7341 | 6.7402 | 0.15048
73.861 | 29.0011 | 29.6343 | 29.3177 | 17.8076 | 6.7368 | 0.15048
74.293 | 28.9421 | 29.5529 | 29.2475 | 17.8038 | 6.7341 | 0.15048
74.725 | 29.0116 | 29.621 | 29.3163 | 17.7841 | 6.7301 | 0.15048
75.1569 | 28.9909 | 29.6055 | 29.2982 | 17.8449 | 6.7274 | 0.15048
75.5888 | 28.9588 | 29.598 | 29.2784 | 17.7971 | 6.7241 | 0.15048
76.0208 | 28.8759 | 29.631 | 29.2534 | 17.7981 | 6.72 | 0.15048
76.4526 | 28.9008 | 29.5651 | 29.2329 | 17.7205 | 6.7171 | 0.15048
76.8846 | 29.0002 | 29.5502 | 29.2752 | 17.7896 | 6.7135 | 0.15048
77.3166 | 28.9849 | 29.6622 | 29.3235 | 17.7513 | 6.7103 | 0.15048
77.7485 | 28.9473 | 29.5436 | 29.2455 | 17.7924 | 6.707 | 0.15048
78.1804 | 28.8438 | 29.5466 | 29.1952 | 17.803 | 6.7034 | 0.15048
78.6123 | 28.9601 | 29.6575 | 29.3088 | 17.7582 | 6.7002 | 0.15048
79.0443 | 28.8776 | 29.5986 | 29.2381 | 17.8313 | 6.6965 | 0.15048
79.4762 | 28.955 | 29.6289 | 29.292 | 17.7117 | 6.6932 | 0.15048
79.9082 | 28.8695 | 29.6254 | 29.2475 | 17.8303 | 6.6896 | 0.15048
80.3402 | 28.8706 | 29.621 | 29.2458 | 17.811 | 6.6861 | 0.15048
80.7721 | 28.9296 | 29.5587 | 29.2441 | 17.7546 | 6.6828 | 0.15048
81.204 | 28.8002 | 29.526 | 29.1631 | 17.8558 | 6.677 | 0.15048
81.6359 | 28.8442 | 29.4779 | 29.1611 | 17.754 | 6.6706 | 0.15048
82.0678 | 28.9834 | 29.5592 | 29.2713 | 17.5669 | 6.6642 | 0.15048
82.4998 | 28.8827 | 29.5824 | 29.2326 | 17.5098 | 6.6605 | 0.15048
82.9317 | 28.8769 | 29.5272 | 29.2021 | 17.4395 | 6.6554 | 0.15048
83.3637 | 29.0017 | 29.6545 | 29.3281 | 17.296 | 6.6509 | 0.15048
83.7956 | 28.9234 | 29.4885 | 29.206 | 17.2196 | 6.6473 | 0.15048
84.2276 | 28.9934 | 29.5883 | 29.2908 | 17.2755 | 6.6432 | 0.15048
84.6595 | 28.93 | 29.5475 | 29.2387 | 17.2323 | 6.64 | 0.15048
85.0914 | 28.9659 | 29.4959 | 29.2309 | 17.2598 | 6.636 | 0.15048
85.5234 | 28.9417 | 29.5487 | 29.2452 | 17.2724 | 6.6325 | 0.15048
85.9553 | 28.941 | 29.5997 | 29.2704 | 17.1942 | 6.6285 | 0.15048
86.3872 | 28.9075 | 29.5982 | 29.2528 | 17.2356 | 6.6258 | 0.15048
86.8192 | 28.9101 | 29.5888 | 29.2495 | 17.2129 | 6.6214 | 0.15048
87.2511 | 28.9928 | 29.6114 | 29.3021 | 17.2392 | 6.6173 | 0.15048
87.683 | 28.8725 | 29.5218 | 29.1972 | 17.1822 | 6.614 | 0.15048
88.115 | 28.9631 | 29.6122 | 29.2876 | 17.2465 | 6.6095 | 0.15048
88.5469 | 28.936 | 29.554 | 29.245 | 17.1591 | 6.6055 | 0.15048
88.9788 | 28.842 | 29.6038 | 29.2229 | 17.3027 | 6.6023 | 0.15048
89.4108 | 28.8938 | 29.5842 | 29.239 | 17.3369 | 6.5983 | 0.15048
89.8427 | 28.8603 | 29.5943 | 29.2273 | 17.2671 | 6.5943 | 0.15048
90.2747 | 28.9265 | 29.6341 | 29.2803 | 17.3585 | 6.5903 | 0.15048
90.7066 | 28.9589 | 29.5535 | 29.2562 | 17.4293 | 6.5871 | 0.15048
91.1385 | 28.9136 | 29.6403 | 29.277 | 17.4921 | 6.5827 | 0.15048
91.5704 | 28.8143 | 29.573 | 29.1936 | 17.6452 | 6.5796 | 0.15048
92.0024 | 28.8561 | 29.6436 | 29.2498 | 17.6694 | 6.5755 | 0.15048
92.4343 | 28.9319 | 29.5276 | 29.2298 | 17.5922 | 6.5719 | 0.15048
92.8663 | 28.8502 | 29.5928 | 29.2215 | 17.7198 | 6.5684 | 0.15048
93.2982 | 28.8747 | 29.6354 | 29.2551 | 17.6833 | 6.5639 | 0.15048
93.7301 | 28.9 | 29.552 | 29.226 | 17.7453 | 6.5605 | 0.15048
94.1621 | 28.8441 | 29.5995 | 29.2218 | 17.8258 | 6.557 | 0.15048
94.594 | 28.8588 | 29.548 | 29.2034 | 17.8558 | 6.5534 | 0.15048
95.0259 | 28.8835 | 29.6298 | 29.2566 | 17.7896 | 6.5489 | 0.15048
95.4579 | 28.7638 | 29.6104 | 29.1871 | 17.9397 | 6.5469 | 0.15048
95.8899 | 28.7657 | 29.6474 | 29.2065 | 18.0864 | 6.5424 | 0.15048
96.3217 | 28.8236 | 29.5622 | 29.1929 | 17.9705 | 6.5387 | 0.15048
96.7536 | 28.7206 | 29.5302 | 29.1254 | 18.066 | 6.5357 | 0.15048
97.1856 | 28.7851 | 29.622 | 29.2035 | 18.0276 | 6.5309 | 0.15048
97.6176 | 28.7964 | 29.601 | 29.1987 | 18.0974 | 6.5277 | 0.15048
98.0495 | 28.7914 | 29.5383 | 29.1649 | 18.0335 | 6.524 | 0.15048
98.4814 | 28.7437 | 29.5887 | 29.1662 | 18.2003 | 6.521 | 0.15048
98.9134 | 28.8075 | 29.5358 | 29.1717 | 18.0692 | 6.5168 | 0.15048
99.3453 | 28.7695 | 29.6035 | 29.1865 | 18.2294 | 6.5141 | 0.15048
99.7772 | 28.7504 | 29.6595 | 29.205 | 18.0744 | 6.5095 | 0.15048
100.2092 | 28.7398 | 29.535 | 29.1374 | 18.1225 | 6.507 | 0.15048
100.6411 | 28.6771 | 29.5083 | 29.0927 | 18.3153 | 6.5039 | 0.15048
101.0731 | 28.6882 | 29.5877 | 29.138 | 18.1799 | 6.4993 | 0.15048
101.5049 | 28.729 | 29.4911 | 29.11 | 18.1164 | 6.4967 | 0.15048
101.9369 | 28.7562 | 29.5699 | 29.163 | 18.3258 | 6.493 | 0.15048
102.3689 | 28.6888 | 29.51 | 29.0994 | 18.2062 | 6.4896 | 0.15048
102.8007 | 28.7276 | 29.5041 | 29.1158 | 18.2849 | 6.4862 | 0.15048
103.2327 | 28.6565 | 29.5373 | 29.0969 | 18.3589 | 6.4828 | 0.15048
103.6646 | 28.7407 | 29.6163 | 29.1785 | 18.4273 | 6.4788 | 0.15048
104.0966 | 28.7025 | 29.4648 | 29.0836 | 18.6372 | 6.4764 | 0.15048
104.5285 | 28.661 | 29.5271 | 29.094 | 18.5338 | 6.4724 | 0.15048
104.9605 | 28.6524 | 29.4794 | 29.0659 | 18.3422 | 6.4697 | 0.15048
105.3924 | 28.6444 | 29.4973 | 29.0709 | 18.2946 | 6.466 | 0.15048
105.8243 | 28.71 | 29.4777 | 29.0939 | 18.5894 | 6.4623 | 0.15048
106.2563 | 28.6373 | 29.4208 | 29.0291 | 18.6988 | 6.4596 | 0.15048
106.6881 | 28.7146 | 29.4798 | 29.0972 | 18.5374 | 6.4552 | 0.15048
107.1202 | 28.5977 | 29.542 | 29.0699 | 18.7981 | 6.4528 | 0.15048
107.5521 | 28.5406 | 29.5065 | 29.0235 | 19.2856 | 6.4489 | 0.15048
107.984 | 28.5237 | 29.4125 | 28.9681 | 19.7073 | 6.4454 | 0.15048
108.416 | 28.4681 | 29.3939 | 28.931 | 19.9732 | 6.4406 | 0.15048
108.8479 | 28.5281 | 29.4997 | 29.0139 | 20.2479 | 6.4357 | 0.15048
109.2798 | 28.5659 | 29.3965 | 28.9812 | 20.5255 | 6.431 | 0.15048
109.7117 | 28.576 | 29.4329 | 29.0045 | 20.478 | 6.4256 | 0.15048
110.1437 | 28.5563 | 29.4806 | 29.0185 | 20.2587 | 6.4208 | 0.15048
110.5756 | 28.5695 | 29.4851 | 29.0273 | 20.2275 | 6.4161 | 0.15048
111.0076 | 28.5177 | 29.3983 | 28.958 | 20.1214 | 6.4114 | 0.15048
111.4396 | 28.5843 | 29.414 | 28.9991 | 20.2028 | 6.4077 | 0.15048
111.8715 | 28.531 | 29.35 | 28.9405 | 20.3018 | 6.4041 | 0.15048
112.3034 | 28.5817 | 29.4068 | 28.9942 | 20.7187 | 6.4005 | 0.15048
112.7353 | 28.5122 | 29.4176 | 28.9649 | 20.4216 | 6.3967 | 0.15048
113.1673 | 28.5779 | 29.4167 | 28.9973 | 20.452 | 6.3917 | 0.15048
113.5992 | 28.5109 | 29.3853 | 28.9481 | 20.5395 | 6.3886 | 0.15048
114.0311 | 28.531 | 29.4491 | 28.99 | 20.7238 | 6.3852 | 0.15048
114.4631 | 28.5421 | 29.4295 | 28.9858 | 21.0621 | 6.3817 | 0.15048
114.895 | 28.5182 | 29.3392 | 28.9287 | 20.4391 | 6.3775 | 0.15048
115.3269 | 28.5862 | 29.3963 | 28.9913 | 20.3418 | 6.3733 | 0.15048
115.7589 | 28.5952 | 29.3959 | 28.9956 | 20.7134 | 6.37 | 0.15048
116.1908 | 28.5633 | 29.3314 | 28.9474 | 20.4333 | 6.3659 | 0.15048
116.6228 | 28.5774 | 29.3299 | 28.9537 | 20.653 | 6.3634 | 0.15048
117.0547 | 28.553 | 29.3324 | 28.9427 | 20.3555 | 6.359 | 0.15048
117.4867 | 28.5749 | 29.3361 | 28.9555 | 20.5816 | 6.3564 | 0.15048
117.9186 | 28.5469 | 29.3868 | 28.9668 | 20.329 | 6.3532 | 0.15048
118.3505 | 28.5487 | 29.3933 | 28.971 | 20.641 | 6.3494 | 0.15048
118.7824 | 28.493 | 29.3574 | 28.9252 | 20.7395 | 6.3472 | 0.15048
119.2144 | 28.5066 | 29.3764 | 28.9415 | 20.7111 | 6.3435 | 0.15048
119.6463 | 28.4708 | 29.2836 | 28.8772 | 21.1811 | 6.3406 | 0.15048
120.0782 | 28.5533 | 29.3809 | 28.9671 | 20.913 | 6.3374 | 0.15048
120.5102 | 28.5282 | 29.3765 | 28.9523 | 20.8592 | 6.3345 | 0.15048
120.9421 | 28.5729 | 29.3117 | 28.9423 | 21.7969 | 6.3319 | 0.15048
121.3741 | 28.6333 | 29.4153 | 29.0243 | 20.3837 | 6.3275 | 0.15048
121.806 | 28.5598 | 29.3617 | 28.9607 | 21.5351 | 6.3261 | 0.15048
122.2379 | 28.5258 | 29.2969 | 28.9114 | 21.2713 | 6.3224 | 0.15048
122.6699 | 28.5494 | 29.29 | 28.9197 | 21.9888 | 6.3198 | 0.15048
123.1018 | 28.4545 | 29.2773 | 28.8659 | 21.817 | 6.3167 | 0.15048
123.5337 | 28.5123 | 29.2852 | 28.8988 | 21.5039 | 6.3133 | 0.15048
123.9657 | 28.5554 | 29.233 | 28.8942 | 21.8974 | 6.3106 | 0.15048
124.3976 | 28.5291 | 29.3462 | 28.9376 | 21.4766 | 6.307 | 0.15048
124.8295 | 28.4261 | 29.2646 | 28.8453 | 22.1916 | 6.3043 | 0.15048
125.2615 | 28.5141 | 29.2328 | 28.8735 | 22.0897 | 6.3005 | 0.15048
125.6934 | 28.509 | 29.2283 | 28.8687 | 22.5936 | 6.298 | 0.15048
126.1253 | 28.4829 | 29.218 | 28.8505 | 21.9873 | 6.2939 | 0.15048
126.5573 | 28.4354 | 29.1988 | 28.8171 | 22.4014 | 6.2906 | 0.15048
126.9892 | 28.4493 | 29.2029 | 28.8261 | 23.0919 | 6.2882 | 0.15048
127.4212 | 28.3983 | 29.1746 | 28.7864 | 23.1185 | 6.2841 | 0.15048
127.8531 | 28.4324 | 29.1815 | 28.807 | 23.3289 | 6.281 | 0.15048
128.285 | 28.4993 | 29.2219 | 28.8606 | 23.5555 | 6.2776 | 0.15048
128.7169 | 28.4605 | 29.2218 | 28.8411 | 23.3066 | 6.2743 | 0.15048
129.1489 | 28.4962 | 29.1032 | 28.7997 | 23.6421 | 6.271 | 0.15048
129.5808 | 28.4349 | 29.1854 | 28.8102 | 24.3585 | 6.2671 | 0.15048
130.0127 | 28.41 | 29.156 | 28.783 | 25.2898 | 6.2643 | 0.15048
130.4447 | 28.4555 | 29.1322 | 28.7938 | 24.4655 | 6.2599 | 0.15048
130.8767 | 28.395 | 29.2122 | 28.8036 | 24.354 | 6.2567 | 0.15048
131.3085 | 28.3852 | 29.1613 | 28.7732 | 25.7901 | 6.2536 | 0.15048
131.7405 | 28.5051 | 29.2087 | 28.8569 | 23.9322 | 6.2495 | 0.15048
132.1724 | 28.3886 | 29.0754 | 28.732 | 25.3695 | 6.2471 | 0.15048
132.6044 | 28.448 | 29.0894 | 28.7687 | 25.756 | 6.2435 | 0.15048
133.0363 | 28.4828 | 29.1404 | 28.8116 | 26.2674 | 6.2401 | 0.15048
133.4683 | 28.4209 | 29.0576 | 28.7392 | 27.7462 | 6.2367 | 0.15048
133.9002 | 28.4387 | 29.0513 | 28.745 | 26.5793 | 6.2333 | 0.15048
134.3321 | 28.415 | 29.0785 | 28.7468 | 27.6534 | 6.2299 | 0.15048
134.764 | 28.4294 | 29.0458 | 28.7376 | 27.7641 | 6.2263 | 0.15048
135.1961 | 28.4061 | 29.0211 | 28.7136 | 29.2967 | 6.224 | 0.15048
135.6279 | 28.3896 | 29.0593 | 28.7245 | 29.2413 | 6.2192 | 0.15048
136.0599 | 28.4499 | 29.1354 | 28.7926 | 27.694 | 6.2158 | 0.15048
136.4918 | 28.3828 | 29.1216 | 28.7522 | 28.8502 | 6.2129 | 0.15048
136.9237 | 28.4502 | 29.0738 | 28.762 | 29.665 | 6.2086 | 0.15048
137.3557 | 28.4637 | 29.0369 | 28.7503 | 28.9607 | 6.2045 | 0.15048
137.7877 | 28.4763 | 29.0567 | 28.7665 | 28.9427 | 6.2011 | 0.15048
138.2195 | 28.4713 | 29.1257 | 28.7985 | 28.5974 | 6.1973 | 0.15048
138.6515 | 28.4419 | 29.0288 | 28.7353 | 29.5609 | 6.1934 | 0.15048
139.0834 | 28.4103 | 29.0949 | 28.7526 | 30.4601 | 6.1903 | 0.15048
139.5154 | 28.4709 | 29.1165 | 28.7937 | 28.7527 | 6.1859 | 0.15048
139.9473 | 28.4106 | 29.0613 | 28.736 | 33.745 | 6.183 | 0.15048
140.3792 | 28.4964 | 29.0033 | 28.7498 | 29.273 | 6.1793 | 0.15048
140.8112 | 28.4512 | 29.0865 | 28.7688 | 32.1407 | 6.1748 | 0.15048
141.2431 | 28.4323 | 29.0715 | 28.7519 | 30.5077 | 6.1712 | 0.15048
141.675 | 28.4544 | 29.0529 | 28.7536 | 28.9156 | 6.1669 | 0.15048
142.107 | 28.2183 | 28.8076 | 28.5129 | 4.2367 | 6.1685 | 0.15048
142.5389 | 28.2364 | 28.7961 | 28.5162 | 4.0058 | 6.1644 | 0.15048
142.9708 | 28.1997 | 28.7219 | 28.4608 | 5.0515 | 6.1614 | 0.15048
143.4028 | 28.1469 | 28.7257 | 28.4363 | 4.679 | 6.1567 | 0.15048
143.8347 | 28.1589 | 28.7475 | 28.4532 | 4.5132 | 6.1522 | 0.15048
144.2667 | 28.2162 | 28.7471 | 28.4817 | 5.9232 | 6.1495 | 0.15048
144.6986 | 28.223 | 28.7686 | 28.4958 | 5.8551 | 6.1444 | 0.15048
145.1305 | 28.157 | 28.6635 | 28.4103 | 6.1431 | 6.141 | 0.15048
145.5624 | 28.1263 | 28.6557 | 28.391 | 6.4691 | 6.1366 | 0.15048
145.9944 | 28.2084 | 28.6774 | 28.4429 | 6.5204 | 6.1324 | 0.15048
146.4264 | 28.2015 | 28.7085 | 28.455 | 6.7272 | 6.1282 | 0.15048
146.8582 | 28.0862 | 28.5652 | 28.3257 | 7.8825 | 6.1254 | 0.15048
147.2902 | 28.115 | 28.6838 | 28.3994 | 7.2928 | 6.1208 | 0.15048
147.7221 | 28.1731 | 28.6438 | 28.4085 | 7.5938 | 6.1168 | 0.15048
148.1541 | 28.1374 | 28.5663 | 28.3518 | 8.0363 | 6.1127 | 0.15048
148.586 | 28.1369 | 28.6236 | 28.3803 | 7.9012 | 6.1087 | 0.15048
149.018 | 28.1714 | 28.5365 | 28.3539 | 8.3798 | 6.1055 | 0.15048
149.4499 | 28.1616 | 28.6211 | 28.3914 | 8.2225 | 6.1011 | 0.15048
149.8818 | 28.1368 | 28.5421 | 28.3394 | 8.3915 | 6.0975 | 0.15048
150.3137 | 28.1218 | 28.5439 | 28.3329 | 8.6151 | 6.0936 | 0.15048
150.7457 | 28.1614 | 28.5678 | 28.3646 | 8.6467 | 6.0897 | 0.15048
151.1776 | 28.1754 | 28.5698 | 28.3726 | 8.73 | 6.0847 | 0.15048
151.6096 | 28.1533 | 28.5574 | 28.3554 | 8.905 | 6.0806 | 0.15048
152.0415 | 28.1365 | 28.556 | 28.3463 | 9.1352 | 6.0772 | 0.15048
152.4734 | 28.0825 | 28.5427 | 28.3126 | 8.9526 | 6.0729 | 0.15048
152.9054 | 28.1393 | 28.4771 | 28.3082 | 9.2542 | 6.0692 | 0.15048
153.3373 | 28.1664 | 28.5406 | 28.3535 | 9.1589 | 6.0645 | 0.15048
153.7692 | 28.1042 | 28.5212 | 28.3127 | 9.42 | 6.0611 | 0.15048
154.2012 | 28.1063 | 28.4348 | 28.2706 | 9.5551 | 6.0574 | 0.15048
154.6331 | 28.1416 | 28.4241 | 28.2828 | 9.8537 | 6.0541 | 0.15048
155.065 | 28.0921 | 28.3812 | 28.2366 | 9.8464 | 6.0507 | 0.15048
155.4969 | 28.1213 | 28.3888 | 28.255 | 10.0754 | 6.0475 | 0.15048
155.9289 | 28.108 | 28.3064 | 28.2072 | 10.2904 | 6.0435 | 0.15048
156.3608 | 28.1104 | 28.3293 | 28.2199 | 10.2541 | 6.0387 | 0.15048
156.7928 | 28.0822 | 28.3584 | 28.2203 | 10.209 | 6.0346 | 0.15048
157.2247 | 28.0537 | 28.3629 | 28.2083 | 10.1783 | 6.0309 | 0.15048
157.6567 | 28.1095 | 28.3242 | 28.2169 | 10.4062 | 6.0268 | 0.15048
158.0886 | 28.0763 | 28.3412 | 28.2087 | 10.311 | 6.0231 | 0.15048
158.5206 | 28.11 | 28.24 | 28.175 | 10.558 | 6.02 | 0.15048
158.9525 | 28.1253 | 28.3022 | 28.2137 | 10.4213 | 6.0152 | 0.15048
159.3844 | 28.119 | 28.2767 | 28.1979 | 10.604 | 6.0116 | 0.15048
159.8163 | 28.149 | 28.2835 | 28.2163 | 10.6838 | 6.0079 | 0.15048
160.2483 | 28.1447 | 28.2833 | 28.214 | 10.7594 | 6.0042 | 0.15048
160.6802 | 28.0871 | 28.2263 | 28.1567 | 10.6972 | 5.9998 | 0.15048
161.1122 | 28.091 | 28.1888 | 28.1399 | 10.6523 | 5.9966 | 0.15048
161.5441 | 28.1298 | 28.1366 | 28.1332 | 10.8153 | 5.9925 | 0.15048
161.976 | 28.1618 | 28.2344 | 28.1981 | 10.7628 | 5.9878 | 0.15048
162.4079 | 28.1343 | 28.2466 | 28.1904 | 10.7734 | 5.9848 | 0.15048
162.8399 | 28.0647 | 28.1828 | 28.1237 | 10.7506 | 5.9811 | 0.15048
163.2718 | 28.0803 | 28.1614 | 28.1208 | 10.7977 | 5.9776 | 0.15048
163.7038 | 28.0267 | 28.1653 | 28.096 | 10.8359 | 5.9735 | 0.15048
164.1357 | 28.0334 | 28.1108 | 28.0721 | 10.8542 | 5.9694 | 0.15048
164.5677 | 28.0658 | 28.1143 | 28.09 | 10.7976 | 5.9652 | 0.15048
164.9996 | 28.0238 | 28.0937 | 28.0587 | 10.7673 | 5.9612 | 0.15048
165.4315 | 28.0186 | 28.0912 | 28.0549 | 10.7845 | 5.9566 | 0.15048
165.8635 | 27.9917 | 28.0912 | 28.0414 | 10.7521 | 5.953 | 0.15048
166.2954 | 28.0428 | 28.0414 | 28.0421 | 10.8343 | 5.9497 | 0.15048
166.7273 | 28.0088 | 28.0785 | 28.0437 | 10.7291 | 5.9455 | 0.15048
167.1593 | 28.0287 | 28.0183 | 28.0235 | 10.7508 | 5.9414 | 0.15048
167.5911 | 28.0143 | 28.0962 | 28.0553 | 10.6416 | 5.9371 | 0.15048
168.0232 | 28.0618 | 28.1011 | 28.0814 | 10.7296 | 5.9331 | 0.15048
168.4551 | 27.9941 | 28.0134 | 28.0038 | 10.7621 | 5.929 | 0.15048
168.887 | 28.0264 | 27.9772 | 28.0018 | 10.7752 | 5.9257 | 0.15048
169.3189 | 27.9828 | 27.9926 | 27.9877 | 10.7217 | 5.9206 | 0.15048
169.7509 | 28.0009 | 28.0064 | 28.0037 | 10.7408 | 5.9163 | 0.15048
170.1827 | 27.9917 | 27.9234 | 27.9575 | 10.7521 | 5.9119 | 0.15048
170.6148 | 27.9499 | 27.9816 | 27.9658 | 10.7678 | 5.9072 | 0.15048
171.0467 | 27.977 | 27.9575 | 27.9673 | 10.8165 | 5.9033 | 0.15048
171.4786 | 27.9518 | 27.8858 | 27.9188 | 10.8088 | 5.8987 | 0.15048
171.9106 | 27.9974 | 27.9135 | 27.9555 | 10.8737 | 5.8945 | 0.15048
172.3425 | 27.9974 | 27.8823 | 27.9398 | 10.9056 | 5.8906 | 0.15048
172.7745 | 27.9995 | 27.8571 | 27.9283 | 10.8582 | 5.8856 | 0.15048
173.2064 | 27.9796 | 27.8235 | 27.9016 | 10.879 | 5.8814 | 0.15048
173.6383 | 27.9457 | 27.8288 | 27.8873 | 10.9247 | 5.8777 | 0.15048
174.0702 | 28.0196 | 27.8401 | 27.9298 | 10.8896 | 5.8729 | 0.15048
174.5021 | 28.0004 | 27.8513 | 27.9259 | 10.9318 | 5.8689 | 0.15048
174.9341 | 28.0198 | 27.801 | 27.9104 | 11.022 | 5.8655 | 0.15048
175.3661 | 28.0335 | 27.8142 | 27.9238 | 10.9549 | 5.8602 | 0.15048
175.7979 | 27.9999 | 27.7469 | 27.8734 | 10.9893 | 5.8572 | 0.15048
176.2299 | 27.9801 | 27.7641 | 27.8721 | 10.9072 | 5.8533 | 0.15048
176.6618 | 27.9891 | 27.724 | 27.8566 | 10.984 | 5.849 | 0.15048
177.0937 | 27.9232 | 27.6753 | 27.7992 | 10.9503 | 5.845 | 0.15048
177.5257 | 27.9108 | 27.6925 | 27.8017 | 10.8726 | 5.8412 | 0.15048
177.9577 | 27.9453 | 27.7065 | 27.8259 | 10.9362 | 5.8364 | 0.15048
178.3896 | 27.957 | 27.6407 | 27.7989 | 10.9104 | 5.833 | 0.15048
178.8215 | 27.901 | 27.6137 | 27.7573 | 10.9474 | 5.8287 | 0.15048
179.2535 | 27.9376 | 27.552 | 27.7448 | 10.9297 | 5.8249 | 0.15048
179.6854 | 27.9234 | 27.5374 | 27.7304 | 11.0142 | 5.821 | 0.15048