## X1 adv1
Time [s] | CA left [°] | CA right [°] | CA mean [°] | Volume [μl] | Baseline [mm] | Cradle angle [°]
0 | 38.0655 | 37.9882 | 38.0268 | 7.2857 | 4.7948 | 0.3185
0.43194 | 38.1673 | 37.9138 | 38.0405 | 7.1841 | 4.7952 | 0.3185
0.86391 | 38.0635 | 37.9278 | 37.9956 | 7.2552 | 4.7951 | 0.3185
1.2958 | 38.1022 | 37.8699 | 37.986 | 7.2486 | 4.796 | 0.3185
1.7277 | 38.0195 | 37.8183 | 37.9189 | 7.2078 | 4.7963 | 0.3185
2.1597 | 38.0813 | 37.8928 | 37.987 | 7.2355 | 4.7962 | 0.3185
2.5917 | 38.0836 | 37.8376 | 37.9606 | 7.2685 | 4.7969 | 0.3185
3.0237 | 38.0795 | 37.8971 | 37.9883 | 7.2378 | 4.7969 | 0.3185
3.4555 | 38.1526 | 38.0863 | 38.1194 | 7.3082 | 4.7974 | 0.3185
3.8874 | 38.3276 | 38.0734 | 38.2005 | 7.374 | 4.7981 | 0.3185
4.3193 | 38.3593 | 38.2082 | 38.2838 | 7.4375 | 4.7991 | 0.3185
4.7513 | 38.5426 | 38.378 | 38.4603 | 7.488 | 4.7998 | 0.3185
5.1833 | 38.5797 | 38.4923 | 38.536 | 7.5344 | 4.8018 | 0.3185
5.6152 | 38.653 | 38.5346 | 38.5938 | 7.5907 | 4.8031 | 0.3185
6.0471 | 38.7386 | 38.5931 | 38.6659 | 7.6582 | 4.8053 | 0.3185
6.479 | 38.6785 | 38.6528 | 38.6657 | 7.681 | 4.8071 | 0.3185
6.911 | 38.8406 | 38.7994 | 38.82 | 7.743 | 4.8091 | 0.3185
7.343 | 38.8222 | 38.7338 | 38.778 | 7.7386 | 4.8116 | 0.3185
7.7749 | 38.9573 | 38.8636 | 38.9105 | 7.8406 | 4.8135 | 0.3185
8.2069 | 38.9742 | 39.0048 | 38.9895 | 7.8675 | 4.817 | 0.3185
8.6388 | 39.0171 | 38.9987 | 39.0079 | 7.8899 | 4.8196 | 0.3185
9.0707 | 38.9597 | 38.9536 | 38.9567 | 7.9463 | 4.8228 | 0.3185
9.5027 | 38.9532 | 39.093 | 39.0231 | 7.9301 | 4.8254 | 0.3185
9.9345 | 39.0668 | 39.072 | 39.0694 | 7.9837 | 4.8283 | 0.3185
10.3664 | 39.0613 | 39.0972 | 39.0793 | 8.0009 | 4.8317 | 0.3185
10.7984 | 39.0554 | 39.2029 | 39.1291 | 8.0692 | 4.8353 | 0.3185
11.2303 | 39.2053 | 39.2636 | 39.2345 | 8.0815 | 4.8388 | 0.3185
11.6623 | 39.2186 | 39.2004 | 39.2095 | 8.1627 | 4.8423 | 0.3185
12.0943 | 39.1874 | 39.2574 | 39.2224 | 8.1569 | 4.8461 | 0.3185
12.5261 | 39.1516 | 39.3301 | 39.2409 | 8.2277 | 4.8498 | 0.3185
12.9581 | 39.2466 | 39.3503 | 39.2984 | 8.2345 | 4.8538 | 0.3185
13.39 | 39.2164 | 39.3284 | 39.2724 | 8.2474 | 4.8574 | 0.3185
13.822 | 39.1561 | 39.2851 | 39.2206 | 8.2963 | 4.861 | 0.3185
14.2539 | 39.1941 | 39.2785 | 39.2363 | 8.2834 | 4.8647 | 0.3185
14.6858 | 39.1252 | 39.2147 | 39.1699 | 8.31 | 4.8679 | 0.3185
15.1177 | 39.1211 | 39.2626 | 39.1918 | 8.3446 | 4.872 | 0.3185
15.5498 | 39.0544 | 39.1579 | 39.1062 | 8.3388 | 4.876 | 0.3185
15.9816 | 39.1278 | 39.3793 | 39.2536 | 8.4032 | 4.879 | 0.3185
16.4136 | 39.2065 | 39.3668 | 39.2866 | 8.4522 | 4.8835 | 0.3185
16.8455 | 39.2397 | 39.2226 | 39.2312 | 8.4368 | 4.8875 | 0.3185
17.2775 | 39.1789 | 39.4128 | 39.2959 | 8.5097 | 4.8906 | 0.3185
17.7094 | 39.2657 | 39.4134 | 39.3395 | 8.5148 | 4.8949 | 0.3185
18.1413 | 39.2737 | 39.4231 | 39.3484 | 8.4918 | 4.8983 | 0.3185
18.5733 | 39.2507 | 39.4568 | 39.3537 | 8.5552 | 4.9026 | 0.3185
19.0052 | 39.2977 | 39.5373 | 39.4175 | 8.5689 | 4.9068 | 0.3185
19.4371 | 39.2628 | 39.3569 | 39.3099 | 8.5474 | 4.9117 | 0.3185
19.869 | 39.3316 | 39.4324 | 39.382 | 8.5588 | 4.9153 | 0.3185
20.301 | 39.4013 | 39.4558 | 39.4286 | 8.5136 | 4.9194 | 0.3185
20.733 | 39.3804 | 39.5364 | 39.4584 | 8.5531 | 4.9226 | 0.3185
21.1648 | 39.4988 | 39.4846 | 39.4917 | 8.5876 | 4.9263 | 0.3185
21.5969 | 39.5449 | 39.5192 | 39.532 | 8.5266 | 4.9298 | 0.3185
22.0287 | 39.6516 | 39.7093 | 39.6805 | 8.5612 | 4.9323 | 0.3185
22.4607 | 39.5966 | 39.6726 | 39.6346 | 8.5677 | 4.9359 | 0.3185
22.8926 | 39.637 | 39.6904 | 39.6637 | 8.5405 | 4.9387 | 0.3185
23.3246 | 39.6547 | 39.6455 | 39.6501 | 8.5238 | 4.9421 | 0.3185
23.7565 | 39.6931 | 39.5766 | 39.6349 | 8.5212 | 4.945 | 0.3185
24.1885 | 39.5661 | 39.6105 | 39.5883 | 8.5177 | 4.947 | 0.3185
24.6204 | 39.6465 | 39.5063 | 39.5764 | 8.5333 | 4.95 | 0.3185
25.0523 | 39.4735 | 39.5773 | 39.5254 | 8.5717 | 4.9532 | 0.3185
25.4843 | 39.5336 | 39.4286 | 39.4811 | 8.5905 | 4.9553 | 0.3185
25.9162 | 39.5317 | 39.5862 | 39.559 | 8.6125 | 4.9587 | 0.3185
26.3482 | 39.5752 | 39.4721 | 39.5236 | 8.6213 | 4.9617 | 0.3185
26.7801 | 39.5443 | 39.6742 | 39.6093 | 8.6788 | 4.9649 | 0.3185
27.2119 | 39.6598 | 39.5777 | 39.6188 | 8.6683 | 4.9686 | 0.3185
27.6439 | 39.5709 | 39.5885 | 39.5797 | 8.6529 | 4.9719 | 0.3185
28.0758 | 39.7311 | 39.6037 | 39.6674 | 8.681 | 4.9744 | 0.3185
28.5077 | 39.6537 | 39.5714 | 39.6126 | 8.7826 | 4.9791 | 0.3185
28.9397 | 39.7256 | 39.5623 | 39.6439 | 8.7203 | 4.9817 | 0.3185
29.3717 | 39.5652 | 39.6959 | 39.6305 | 8.8026 | 4.9858 | 0.3185
29.8036 | 39.6212 | 39.5461 | 39.5837 | 8.7418 | 4.9894 | 0.3185
30.2355 | 39.7192 | 39.616 | 39.6676 | 8.7174 | 4.992 | 0.3185
30.6674 | 39.7545 | 39.6374 | 39.6959 | 8.7402 | 4.9955 | 0.3185
31.0994 | 39.7994 | 39.5904 | 39.6949 | 8.7885 | 4.9992 | 0.3185
31.5314 | 39.7854 | 39.6561 | 39.7208 | 8.8274 | 5.0021 | 0.3185
31.9634 | 39.7682 | 39.7182 | 39.7432 | 8.8674 | 5.0064 | 0.3185
32.3953 | 39.7505 | 39.6809 | 39.7157 | 8.8915 | 5.0098 | 0.3185
32.8272 | 40.065 | 39.7978 | 39.9314 | 8.676 | 5.0092 | 0.3185
33.2591 | 40.0297 | 39.6833 | 39.8565 | 8.6705 | 5.0146 | 0.3185
33.6911 | 39.695 | 39.5675 | 39.6312 | 8.7379 | 5.023 | 0.3185
34.123 | 39.6852 | 39.5074 | 39.5963 | 8.7639 | 5.0272 | 0.3185
34.5549 | 39.6964 | 39.5409 | 39.6187 | 8.7342 | 5.0306 | 0.3185
34.9868 | 39.7273 | 39.51 | 39.6186 | 8.9302 | 5.0354 | 0.3185
35.4188 | 39.7566 | 39.5537 | 39.6551 | 8.8415 | 5.0394 | 0.3185
35.8508 | 39.7175 | 39.4241 | 39.5708 | 8.8941 | 5.0439 | 0.3185
36.2827 | 39.6668 | 39.5082 | 39.5875 | 8.9169 | 5.0478 | 0.3185
36.7147 | 39.6713 | 39.395 | 39.5332 | 8.9346 | 5.0523 | 0.3185
37.1465 | 39.659 | 39.5459 | 39.6024 | 8.9922 | 5.0563 | 0.3185
37.5784 | 39.6352 | 39.5856 | 39.6104 | 9.0015 | 5.0619 | 0.3185
38.0104 | 39.5586 | 39.5368 | 39.5477 | 9.0624 | 5.0683 | 0.3185
38.4424 | 39.6323 | 39.4644 | 39.5483 | 9.1341 | 5.0738 | 0.3185
38.8743 | 39.6402 | 39.4839 | 39.562 | 9.198 | 5.0783 | 0.3185
39.3062 | 39.4254 | 39.5328 | 39.4791 | 9.2375 | 5.0837 | 0.3185
39.7381 | 39.5191 | 39.473 | 39.496 | 9.2996 | 5.0879 | 0.3185
40.1701 | 39.4702 | 39.4517 | 39.461 | 9.4173 | 5.0924 | 0.3185
40.602 | 39.481 | 39.5189 | 39.5 | 9.4122 | 5.0959 | 0.3185
41.0339 | 39.421 | 39.5904 | 39.5057 | 9.4938 | 5.0992 | 0.3185
41.4659 | 39.4106 | 39.5403 | 39.4755 | 9.5324 | 5.1055 | 0.3185
41.8978 | 39.2604 | 39.4107 | 39.3356 | 9.4885 | 5.1106 | 0.3185
42.3298 | 39.2364 | 39.3124 | 39.2744 | 9.5442 | 5.1157 | 0.3185
42.7617 | 39.2512 | 39.3893 | 39.3202 | 9.5317 | 5.1198 | 0.3185
43.1936 | 39.1964 | 39.3445 | 39.2705 | 9.6132 | 5.1244 | 0.3185
43.6255 | 39.2682 | 39.2758 | 39.272 | 9.6271 | 5.1291 | 0.3185
44.0575 | 39.1477 | 39.2416 | 39.1946 | 9.667 | 5.1332 | 0.3185
44.4895 | 39.202 | 39.3396 | 39.2708 | 9.6697 | 5.1371 | 0.3185
44.9214 | 39.2578 | 39.2936 | 39.2757 | 9.7382 | 5.1413 | 0.3185
45.3533 | 39.3031 | 39.3636 | 39.3334 | 9.7479 | 5.1457 | 0.3185
45.7853 | 39.2682 | 39.3637 | 39.316 | 9.7097 | 5.1504 | 0.3185
46.2172 | 39.3079 | 39.3557 | 39.3318 | 9.7483 | 5.154 | 0.3185
46.6491 | 39.2235 | 39.2625 | 39.243 | 9.7783 | 5.1589 | 0.3185
47.0811 | 39.1902 | 39.3183 | 39.2543 | 9.7612 | 5.1627 | 0.3185
47.513 | 39.3001 | 39.3401 | 39.3201 | 9.8123 | 5.1667 | 0.3185
47.945 | 39.1656 | 39.2775 | 39.2215 | 9.8123 | 5.1713 | 0.3185
48.3769 | 39.2756 | 39.3705 | 39.3231 | 9.8391 | 5.1751 | 0.3185
48.8088 | 39.1015 | 39.2685 | 39.185 | 9.8898 | 5.1794 | 0.3185
49.2407 | 39.1155 | 39.3748 | 39.2452 | 9.9362 | 5.1833 | 0.3185
49.6727 | 39.1919 | 39.3725 | 39.2822 | 9.9812 | 5.1872 | 0.3185
50.1046 | 39.0756 | 39.3414 | 39.2085 | 10.0151 | 5.1902 | 0.3185
50.5366 | 39.0521 | 39.2466 | 39.1494 | 10.0748 | 5.1945 | 0.3185
50.9685 | 39.1273 | 39.342 | 39.2347 | 10.0876 | 5.1974 | 0.3185
51.4004 | 39.1796 | 39.3855 | 39.2826 | 10.1022 | 5.2014 | 0.3185
51.8323 | 39.0726 | 39.3587 | 39.2157 | 10.1528 | 5.2056 | 0.3185
52.2643 | 39.0735 | 39.3946 | 39.2341 | 10.1653 | 5.2098 | 0.3185
52.6962 | 39.0591 | 39.2574 | 39.1582 | 10.2314 | 5.2137 | 0.3185
53.1282 | 39.0329 | 39.24 | 39.1364 | 10.2978 | 5.218 | 0.3185
53.56 | 39.1305 | 39.3383 | 39.2344 | 10.2573 | 5.2214 | 0.3185
53.9921 | 38.9521 | 39.3032 | 39.1276 | 10.3386 | 5.2252 | 0.3185
54.424 | 39.0581 | 39.3488 | 39.2035 | 10.3873 | 5.2298 | 0.3185
54.8559 | 39.0781 | 39.3933 | 39.2357 | 10.3564 | 5.2334 | 0.3185
55.2878 | 39.0389 | 39.3213 | 39.1801 | 10.3756 | 5.2375 | 0.3185
55.7198 | 38.9273 | 39.2658 | 39.0966 | 10.425 | 5.2419 | 0.3185
56.1517 | 39.0618 | 39.2279 | 39.1448 | 10.394 | 5.2454 | 0.3185
56.5836 | 38.9748 | 39.2742 | 39.1245 | 10.4201 | 5.2489 | 0.3185
57.0156 | 38.9394 | 39.2007 | 39.0701 | 10.4454 | 5.2525 | 0.3185
57.4475 | 38.9818 | 39.1624 | 39.0721 | 10.4405 | 5.2554 | 0.3185
57.8794 | 38.9011 | 39.0784 | 38.9898 | 10.4574 | 5.2589 | 0.3185
58.3114 | 38.8663 | 39.1271 | 38.9967 | 10.4995 | 5.2618 | 0.3185
58.7433 | 38.8423 | 39.0598 | 38.951 | 10.4659 | 5.2652 | 0.3185
59.1753 | 38.818 | 39.0948 | 38.9564 | 10.513 | 5.268 | 0.3185
59.6072 | 38.7917 | 39.1734 | 38.9826 | 10.4961 | 5.271 | 0.3185
60.0392 | 38.9277 | 39.0694 | 38.9986 | 10.4752 | 5.2736 | 0.3185
60.4711 | 38.8439 | 39.1134 | 38.9787 | 10.5049 | 5.2765 | 0.3185
60.9031 | 38.7895 | 39.0036 | 38.8965 | 10.4869 | 5.2798 | 0.3185
61.3349 | 38.8049 | 39.053 | 38.9289 | 10.4822 | 5.2828 | 0.3185
61.7669 | 38.863 | 39.1322 | 38.9976 | 10.5036 | 5.2855 | 0.3185
62.1988 | 38.8718 | 38.9792 | 38.9255 | 10.5188 | 5.2893 | 0.3185
62.6308 | 38.8459 | 39.1342 | 38.9901 | 10.5366 | 5.2915 | 0.3185
63.0627 | 38.8678 | 39.1152 | 38.9915 | 10.5631 | 5.2943 | 0.3185
63.4947 | 38.8889 | 39.0497 | 38.9693 | 10.5728 | 5.2969 | 0.3185
63.9266 | 38.9528 | 39.0818 | 39.0173 | 10.6051 | 5.2997 | 0.3185
64.3585 | 39.0773 | 39.2281 | 39.1527 | 10.6187 | 5.3029 | 0.3185
64.7905 | 38.9606 | 39.1463 | 39.0535 | 10.6335 | 5.3059 | 0.3185
65.2224 | 39.0738 | 39.2567 | 39.1653 | 10.6524 | 5.3092 | 0.3185
65.6543 | 39.0044 | 39.1961 | 39.1003 | 10.6757 | 5.3123 | 0.3185
66.0862 | 39.1197 | 39.2601 | 39.1899 | 10.7173 | 5.3156 | 0.3185
66.5182 | 39.0089 | 39.1888 | 39.0989 | 10.7339 | 5.3199 | 0.3185
66.9501 | 39.0089 | 39.2781 | 39.1435 | 10.7715 | 5.3238 | 0.3185
67.3821 | 38.9527 | 39.2991 | 39.1259 | 10.8278 | 5.3275 | 0.3185
67.814 | 38.9987 | 39.1712 | 39.0849 | 10.9112 | 5.3317 | 0.3185
68.2459 | 38.9981 | 39.1631 | 39.0806 | 10.9354 | 5.3349 | 0.3185
68.6779 | 38.9932 | 39.2745 | 39.1339 | 10.9672 | 5.3384 | 0.3185
69.1098 | 38.9083 | 39.1898 | 39.0491 | 10.9948 | 5.3422 | 0.3185
69.5418 | 38.9659 | 39.1821 | 39.074 | 11.043 | 5.3457 | 0.3185
69.9737 | 38.9258 | 39.2492 | 39.0875 | 11.0766 | 5.3496 | 0.3185
70.4056 | 39.0159 | 39.2121 | 39.114 | 11.0943 | 5.3522 | 0.3185
70.8375 | 39.0236 | 39.3529 | 39.1883 | 11.1268 | 5.3557 | 0.3185
71.2695 | 39.0475 | 39.3582 | 39.2029 | 11.2031 | 5.3579 | 0.3185
71.7014 | 39.063 | 39.3879 | 39.2255 | 11.2209 | 5.3615 | 0.3185
72.1334 | 38.9954 | 39.395 | 39.1952 | 11.2136 | 5.3639 | 0.3185
72.5653 | 39.014 | 39.3696 | 39.1918 | 11.2525 | 5.368 | 0.3185
72.9972 | 38.939 | 39.2918 | 39.1154 | 11.2134 | 5.3732 | 0.3185
73.4292 | 38.993 | 39.262 | 39.1275 | 11.2058 | 5.3783 | 0.3185
73.8611 | 38.8969 | 39.2548 | 39.0759 | 11.248 | 5.3815 | 0.3185
74.2931 | 38.9506 | 39.1863 | 39.0684 | 11.26 | 5.3857 | 0.3185
74.725 | 38.9241 | 39.2198 | 39.072 | 11.2525 | 5.3887 | 0.3185
75.1569 | 38.8843 | 39.2293 | 39.0568 | 11.2495 | 5.3916 | 0.3185
75.5889 | 38.9059 | 39.1534 | 39.0296 | 11.317 | 5.395 | 0.3185
76.0208 | 38.9011 | 39.2006 | 39.0508 | 11.3157 | 5.397 | 0.3185
76.4527 | 38.9725 | 39.2473 | 39.1099 | 11.4059 | 5.4006 | 0.3185
76.8846 | 39.0102 | 39.359 | 39.1846 | 11.3954 | 5.4028 | 0.3185
77.3166 | 38.9035 | 39.3472 | 39.1253 | 11.434 | 5.4056 | 0.3185
77.7485 | 38.9822 | 39.391 | 39.1866 | 11.4696 | 5.4083 | 0.3185
78.1805 | 38.8303 | 39.3367 | 39.0835 | 11.5145 | 5.4127 | 0.3185
78.6124 | 39.0102 | 39.1853 | 39.0977 | 11.4771 | 5.4161 | 0.3185
79.0444 | 38.8487 | 39.1262 | 38.9874 | 11.4593 | 5.4205 | 0.3185
79.4763 | 38.9238 | 39.1837 | 39.0537 | 11.4792 | 5.4235 | 0.3185
79.9082 | 38.9097 | 39.1328 | 39.0213 | 11.5209 | 5.4281 | 0.3185
80.3402 | 38.8334 | 39.224 | 39.0287 | 11.5307 | 5.4308 | 0.3185
80.7721 | 38.8703 | 39.1768 | 39.0236 | 11.5308 | 5.4334 | 0.3185
81.204 | 38.8922 | 39.1575 | 39.0248 | 11.5624 | 5.4373 | 0.3185
81.636 | 38.9781 | 39.1474 | 39.0628 | 11.5641 | 5.4403 | 0.3185
82.0679 | 38.8296 | 39.0665 | 38.948 | 11.614 | 5.4444 | 0.3185
82.4998 | 38.91 | 39.1657 | 39.0378 | 11.621 | 5.4474 | 0.3185
82.9318 | 38.9164 | 39.1524 | 39.0344 | 11.5932 | 5.4505 | 0.3185
83.3637 | 38.7912 | 39.0268 | 38.909 | 11.6784 | 5.4548 | 0.3185
83.7957 | 38.9405 | 39.1087 | 39.0246 | 11.6672 | 5.4583 | 0.3185
84.2276 | 38.9053 | 39.0897 | 38.9975 | 11.6801 | 5.4611 | 0.3185
84.6595 | 38.8003 | 39.0737 | 38.937 | 11.7362 | 5.466 | 0.3185
85.0915 | 38.8781 | 39.0736 | 38.9759 | 11.7095 | 5.4695 | 0.3185
85.5234 | 38.8798 | 39.0898 | 38.9848 | 11.792 | 5.4726 | 0.3185
85.9553 | 38.8427 | 39.1917 | 39.0172 | 11.7718 | 5.4762 | 0.3185
86.3872 | 38.833 | 39.1534 | 38.9932 | 11.7983 | 5.4798 | 0.3185
86.8192 | 38.8112 | 39.0518 | 38.9315 | 11.7919 | 5.4835 | 0.3185
87.2511 | 38.9 | 39.144 | 39.022 | 11.8133 | 5.4872 | 0.3185
87.6831 | 38.811 | 39.18 | 38.9955 | 11.8515 | 5.49 | 0.3185
88.115 | 38.8873 | 39.0333 | 38.9603 | 11.8942 | 5.4933 | 0.3185
88.5469 | 38.7158 | 39.0852 | 38.9005 | 11.9457 | 5.4977 | 0.3185
88.9789 | 38.7731 | 39.0487 | 38.9109 | 11.9394 | 5.5001 | 0.3185
89.4108 | 38.782 | 39.0092 | 38.8956 | 11.9881 | 5.5041 | 0.3185
89.8427 | 38.8156 | 39.1088 | 38.9622 | 11.9776 | 5.5061 | 0.3185
90.2747 | 38.8262 | 39.1719 | 38.9991 | 12.0376 | 5.5091 | 0.3185
90.7066 | 38.789 | 39.0294 | 38.9092 | 12.1033 | 5.5127 | 0.3185
91.1385 | 38.7753 | 39.1076 | 38.9415 | 12.0734 | 5.5157 | 0.3185
91.5705 | 38.6844 | 39.0203 | 38.8524 | 12.0955 | 5.5185 | 0.3185
92.0024 | 38.746 | 39.1386 | 38.9423 | 12.1539 | 5.521 | 0.3185
92.4344 | 38.7936 | 39.1573 | 38.9754 | 12.1941 | 5.5252 | 0.3185
92.8663 | 38.7759 | 39.1343 | 38.9551 | 12.1411 | 5.5274 | 0.3185
93.2982 | 38.8024 | 39.0823 | 38.9424 | 12.1949 | 5.5324 | 0.3185
93.7302 | 38.7696 | 39.0679 | 38.9188 | 12.1391 | 5.5356 | 0.3185
94.1621 | 38.6879 | 39.0884 | 38.8882 | 12.1905 | 5.5388 | 0.3185
94.594 | 38.7739 | 39.0541 | 38.914 | 12.1923 | 5.5425 | 0.3185
95.0259 | 38.6957 | 38.9897 | 38.8427 | 12.2001 | 5.5463 | 0.3185
95.4579 | 38.7035 | 39.0415 | 38.8725 | 12.2655 | 5.5483 | 0.3185
95.8898 | 38.7245 | 38.9679 | 38.8462 | 12.2682 | 5.5515 | 0.3185
96.3218 | 38.6258 | 38.8975 | 38.7616 | 12.2683 | 5.5553 | 0.3185
96.7537 | 38.8138 | 39.0409 | 38.9274 | 12.239 | 5.5568 | 0.3185
97.1857 | 38.7064 | 38.8527 | 38.7796 | 12.2923 | 5.5617 | 0.3185
97.6176 | 38.744 | 38.9998 | 38.8719 | 12.2777 | 5.5643 | 0.3185
98.0496 | 38.7119 | 38.902 | 38.8069 | 12.3202 | 5.5669 | 0.3185
98.4814 | 38.7311 | 38.9279 | 38.8295 | 12.3382 | 5.569 | 0.3185
98.9134 | 38.7241 | 39.0784 | 38.9013 | 12.3552 | 5.5711 | 0.3185
99.3453 | 38.7381 | 38.9678 | 38.853 | 12.3583 | 5.575 | 0.3185
99.7772 | 38.8768 | 39.0979 | 38.9874 | 12.3874 | 5.5766 | 0.3185
100.2092 | 38.8468 | 38.9963 | 38.9216 | 12.4392 | 5.5799 | 0.3185
100.6411 | 38.8442 | 39.0297 | 38.937 | 12.4348 | 5.5826 | 0.3185
101.0731 | 38.7848 | 38.9735 | 38.8792 | 12.4691 | 5.5861 | 0.3185
101.505 | 38.7563 | 39.0007 | 38.8785 | 12.3892 | 5.5895 | 0.3185
101.937 | 38.9968 | 39.1776 | 39.0872 | 12.3783 | 5.5907 | 0.3185
102.3689 | 38.8676 | 38.9986 | 38.9331 | 12.4086 | 5.5959 | 0.3185
102.8008 | 38.9036 | 38.9829 | 38.9432 | 12.3912 | 5.5979 | 0.3185
103.2328 | 38.838 | 38.9767 | 38.9074 | 12.4534 | 5.6015 | 0.3185
103.6647 | 38.7998 | 38.9616 | 38.8807 | 12.4622 | 5.605 | 0.3185
104.0966 | 38.8051 | 39.0059 | 38.9055 | 12.4651 | 5.6089 | 0.3185
104.5286 | 38.7806 | 38.8343 | 38.8074 | 12.42 | 5.6128 | 0.3185
104.9605 | 38.765 | 38.9681 | 38.8665 | 12.4367 | 5.616 | 0.3185
105.3924 | 38.7667 | 38.8647 | 38.8157 | 12.4249 | 5.6195 | 0.3185
105.8245 | 38.8075 | 38.9624 | 38.8849 | 12.492 | 5.6222 | 0.3185
106.2563 | 38.8503 | 38.9137 | 38.882 | 12.4818 | 5.6256 | 0.3185
106.6882 | 38.8074 | 38.9522 | 38.8798 | 12.4741 | 5.6282 | 0.3185
107.1202 | 38.7621 | 38.9632 | 38.8627 | 12.4644 | 5.6308 | 0.3185
107.5521 | 38.7658 | 38.8183 | 38.792 | 12.5486 | 5.6343 | 0.3185
107.9841 | 38.7829 | 38.7828 | 38.7829 | 12.5169 | 5.6372 | 0.3185
108.416 | 38.6541 | 38.8442 | 38.7491 | 12.5815 | 5.6403 | 0.3185
108.8479 | 38.79 | 38.873 | 38.8315 | 12.5137 | 5.6438 | 0.3185
109.2799 | 38.6592 | 38.747 | 38.7031 | 12.5346 | 5.6469 | 0.3185
109.7118 | 38.7771 | 38.7671 | 38.7721 | 12.5177 | 5.6495 | 0.3185
110.1437 | 38.7022 | 38.8685 | 38.7853 | 12.6067 | 5.6523 | 0.3185
110.5756 | 38.7235 | 38.8316 | 38.7776 | 12.5713 | 5.6554 | 0.3185
111.0076 | 38.8021 | 38.841 | 38.8215 | 12.5591 | 5.6583 | 0.3185
111.4395 | 38.711 | 38.7578 | 38.7344 | 12.634 | 5.661 | 0.3185
111.8715 | 38.7342 | 38.7576 | 38.7459 | 12.6607 | 5.6647 | 0.3185
112.3034 | 38.6915 | 38.7437 | 38.7176 | 12.6635 | 5.6675 | 0.3185
112.7354 | 38.8223 | 38.8856 | 38.8539 | 12.6753 | 5.6683 | 0.3185
113.1673 | 38.6946 | 38.8035 | 38.749 | 12.7549 | 5.6718 | 0.3185
113.5992 | 38.6396 | 38.7698 | 38.7047 | 12.7606 | 5.676 | 0.3185
114.0312 | 38.8353 | 38.886 | 38.8606 | 12.7414 | 5.6774 | 0.3185
114.4631 | 38.693 | 38.7858 | 38.7394 | 12.7449 | 5.6812 | 0.3185
114.895 | 38.764 | 38.7903 | 38.7772 | 12.8024 | 5.6837 | 0.3185
115.327 | 38.682 | 38.805 | 38.7435 | 12.7668 | 5.6871 | 0.3185
115.7589 | 38.7328 | 38.8567 | 38.7948 | 12.7927 | 5.6898 | 0.3185
116.1908 | 38.7368 | 38.8794 | 38.8081 | 12.8067 | 5.6925 | 0.3185
116.6228 | 38.6678 | 38.8185 | 38.7431 | 12.8293 | 5.6968 | 0.3185
117.0547 | 38.7349 | 38.7757 | 38.7553 | 12.8206 | 5.6999 | 0.3185
117.4866 | 38.8003 | 38.8001 | 38.8002 | 12.8451 | 5.7018 | 0.3185
117.9187 | 38.6404 | 38.7716 | 38.706 | 12.8757 | 5.7052 | 0.3185
118.3505 | 38.705 | 38.7713 | 38.7382 | 12.8546 | 5.7074 | 0.3185
118.7825 | 38.5991 | 38.7573 | 38.6782 | 12.91 | 5.7113 | 0.3185
119.2144 | 38.7778 | 38.7637 | 38.7708 | 12.8602 | 5.7132 | 0.3185
119.6463 | 38.7496 | 38.7234 | 38.7365 | 12.8865 | 5.7157 | 0.3185
120.0783 | 38.7563 | 38.6847 | 38.7205 | 12.9324 | 5.7182 | 0.3185
120.5102 | 38.6742 | 38.6964 | 38.6853 | 12.8371 | 5.7221 | 0.3185
120.9422 | 38.6694 | 38.6777 | 38.6736 | 12.8479 | 5.7238 | 0.3185
121.374 | 38.8722 | 38.6453 | 38.7587 | 12.8438 | 5.7264 | 0.3185
121.806 | 38.7676 | 38.5617 | 38.6647 | 12.7792 | 5.7291 | 0.3185
122.2379 | 38.7585 | 38.6875 | 38.723 | 12.8826 | 5.7328 | 0.3185
122.6699 | 38.8275 | 38.6614 | 38.7444 | 12.8652 | 5.7348 | 0.3185
123.1018 | 38.7815 | 38.6893 | 38.7354 | 12.9208 | 5.7373 | 0.3185
123.5337 | 38.7072 | 38.6667 | 38.687 | 12.9975 | 5.7387 | 0.3185
123.9657 | 38.7189 | 38.5466 | 38.6327 | 13.0024 | 5.7432 | 0.3185
124.3976 | 38.7697 | 38.6719 | 38.7208 | 12.9839 | 5.7447 | 0.3185
124.8296 | 38.7098 | 38.5609 | 38.6353 | 12.9555 | 5.7476 | 0.3185
125.2615 | 38.7847 | 38.7136 | 38.7492 | 13.0012 | 5.7495 | 0.3185
125.6934 | 38.7212 | 38.6808 | 38.701 | 13.0022 | 5.7518 | 0.3185
126.1254 | 38.6951 | 38.6627 | 38.6789 | 13.0869 | 5.755 | 0.3185
126.5573 | 38.6654 | 38.6814 | 38.6734 | 13.1534 | 5.7568 | 0.3185
126.9892 | 38.6559 | 38.5941 | 38.625 | 13.1465 | 5.7608 | 0.3185
127.4212 | 38.6325 | 38.7121 | 38.6723 | 13.1671 | 5.7627 | 0.3185
127.8531 | 38.6385 | 38.7236 | 38.6811 | 13.1846 | 5.7649 | 0.3185
128.2851 | 38.7694 | 38.8357 | 38.8025 | 13.2173 | 5.7676 | 0.3185
128.717 | 38.8156 | 38.7097 | 38.7627 | 13.2436 | 5.7702 | 0.3185
129.1489 | 38.7627 | 38.7099 | 38.7363 | 13.2255 | 5.774 | 0.3185
129.5808 | 38.6094 | 38.6885 | 38.6489 | 13.4147 | 5.777 | 0.3185
130.0128 | 38.7552 | 38.7341 | 38.7446 | 13.3325 | 5.779 | 0.3185
130.4447 | 38.7616 | 38.6683 | 38.715 | 13.3049 | 5.7828 | 0.3185
130.8767 | 38.7159 | 38.8765 | 38.7962 | 13.4355 | 5.7853 | 0.3185
131.3086 | 38.6587 | 38.5933 | 38.626 | 13.1905 | 5.7895 | 0.3185
131.7405 | 38.6741 | 38.634 | 38.6541 | 13.4131 | 5.7932 | 0.3185
132.1724 | 38.6819 | 38.6633 | 38.6726 | 13.3446 | 5.7951 | 0.3185
132.6044 | 38.6528 | 38.64 | 38.6464 | 13.3646 | 5.7985 | 0.3185
133.0363 | 38.6777 | 38.6903 | 38.684 | 13.3657 | 5.8016 | 0.3185
133.4683 | 38.6777 | 38.7271 | 38.7024 | 13.3753 | 5.8043 | 0.3185
133.9002 | 38.7158 | 38.6287 | 38.6722 | 13.3815 | 5.8059 | 0.3185
134.3321 | 38.7942 | 38.6643 | 38.7292 | 13.4987 | 5.8083 | 0.3185
134.7641 | 38.6725 | 38.6983 | 38.6854 | 13.425 | 5.8106 | 0.3185
135.196 | 38.7095 | 38.7447 | 38.7271 | 13.5135 | 5.8131 | 0.3185
135.6279 | 38.7406 | 38.8077 | 38.7741 | 13.5912 | 5.8152 | 0.3185
136.0599 | 38.8339 | 38.8348 | 38.8344 | 13.5793 | 5.8184 | 0.3185
136.4918 | 38.6341 | 38.6354 | 38.6347 | 13.61 | 5.8225 | 0.3185
136.9238 | 38.587 | 38.5848 | 38.5859 | 13.5361 | 5.8273 | 0.3185
137.3557 | 38.7496 | 38.569 | 38.6593 | 13.5108 | 5.8296 | 0.3185
137.7877 | 38.6728 | 38.6319 | 38.6524 | 13.5191 | 5.8325 | 0.3185
138.2196 | 38.6242 | 38.5498 | 38.587 | 13.4947 | 5.8356 | 0.3185
138.6515 | 38.6538 | 38.6488 | 38.6513 | 13.5559 | 5.8386 | 0.3185
139.0834 | 38.7825 | 38.6745 | 38.7285 | 13.5437 | 5.8417 | 0.3185
139.5153 | 38.6511 | 38.4775 | 38.5643 | 13.4529 | 5.8448 | 0.3185
139.9473 | 38.609 | 38.483 | 38.546 | 13.5334 | 5.8478 | 0.3185
140.3792 | 38.7232 | 38.5094 | 38.6163 | 13.4358 | 5.8509 | 0.3185
140.8112 | 38.6164 | 38.4581 | 38.5372 | 13.5147 | 5.8537 | 0.3185
141.2432 | 38.5866 | 38.4116 | 38.4991 | 13.5443 | 5.8578 | 0.3185
141.675 | 38.6237 | 38.4385 | 38.5311 | 13.5684 | 5.8591 | 0.3185
142.107 | 38.7461 | 38.654 | 38.7001 | 13.5975 | 5.8592 | 0.3185
142.5389 | 38.6118 | 38.6084 | 38.6101 | 13.7338 | 5.8632 | 0.3185
142.9709 | 38.6977 | 38.7074 | 38.7025 | 13.8206 | 5.8642 | 0.3185
143.4028 | 38.7255 | 38.651 | 38.6882 | 13.7992 | 5.8671 | 0.3185
143.8347 | 38.7692 | 38.8813 | 38.8252 | 13.8758 | 5.8671 | 0.3185
144.2667 | 38.8635 | 38.6842 | 38.7738 | 13.7942 | 5.8695 | 0.3185
144.6986 | 38.7535 | 38.6781 | 38.7158 | 13.916 | 5.8729 | 0.3185
145.1306 | 38.618 | 38.5485 | 38.5833 | 13.7177 | 5.8772 | 0.3185
145.5625 | 38.6676 | 38.4135 | 38.5405 | 13.6809 | 5.8812 | 0.3185
145.9944 | 38.5609 | 38.3433 | 38.4521 | 13.6235 | 5.8859 | 0.3185
146.4264 | 38.546 | 38.4059 | 38.476 | 13.5885 | 5.8888 | 0.3185
146.8583 | 38.6364 | 38.3301 | 38.4832 | 13.5489 | 5.8923 | 0.3185
147.2902 | 38.5603 | 38.2441 | 38.4022 | 13.5122 | 5.8945 | 0.3185
147.7222 | 38.5687 | 38.4368 | 38.5028 | 13.6493 | 5.8977 | 0.3185
148.1541 | 38.6246 | 38.4716 | 38.5481 | 13.6544 | 5.8986 | 0.3185
148.586 | 38.5219 | 38.328 | 38.4249 | 13.7129 | 5.9032 | 0.3185
149.018 | 38.5094 | 38.3499 | 38.4297 | 13.7068 | 5.9057 | 0.3185
149.4499 | 38.5319 | 38.2191 | 38.3755 | 13.5913 | 5.909 | 0.3185
149.8818 | 38.562 | 38.417 | 38.4895 | 13.8149 | 5.9106 | 0.3185
150.3138 | 38.4818 | 38.1253 | 38.3036 | 13.6676 | 5.9149 | 0.3185
150.7457 | 38.5573 | 38.3721 | 38.4647 | 13.7028 | 5.9151 | 0.3185
151.1777 | 38.5405 | 38.219 | 38.3797 | 13.7434 | 5.9186 | 0.3185
151.6096 | 38.5408 | 38.2005 | 38.3707 | 13.8478 | 5.9215 | 0.3185
152.0415 | 38.5289 | 38.2393 | 38.3841 | 13.6713 | 5.9231 | 0.3185
152.4735 | 38.5261 | 38.4012 | 38.4636 | 13.823 | 5.9239 | 0.3185
152.9054 | 38.6152 | 38.3778 | 38.4965 | 13.8861 | 5.9257 | 0.3185
153.3373 | 38.5055 | 38.3209 | 38.4132 | 13.9665 | 5.9282 | 0.3185
153.7693 | 38.6115 | 38.3577 | 38.4846 | 14.0223 | 5.9306 | 0.3185
154.2012 | 38.6855 | 38.4731 | 38.5793 | 13.9882 | 5.9313 | 0.3185
154.6331 | 38.5274 | 38.4207 | 38.474 | 14.2832 | 5.9348 | 0.3185
155.0651 | 38.5413 | 38.4292 | 38.4852 | 14.2199 | 5.9361 | 0.3185
155.4971 | 38.7096 | 38.4346 | 38.5721 | 14.1572 | 5.9384 | 0.3185
155.929 | 38.5178 | 38.5048 | 38.5113 | 14.2759 | 5.9418 | 0.3185
156.3609 | 38.4091 | 38.2946 | 38.3519 | 14.1517 | 5.9479 | 0.3185
156.7928 | 38.5571 | 38.3692 | 38.4632 | 14.1732 | 5.9485 | 0.3185
157.2248 | 38.5467 | 38.3636 | 38.4551 | 14.13 | 5.9521 | 0.3185
157.6567 | 38.5273 | 38.1964 | 38.3619 | 13.9363 | 5.9545 | 0.3185
158.0886 | 38.4708 | 38.2969 | 38.3839 | 14.1689 | 5.9559 | 0.3185
158.5206 | 38.5154 | 38.335 | 38.4252 | 14.2447 | 5.959 | 0.3185
158.9525 | 38.4792 | 38.3731 | 38.4261 | 14.1669 | 5.9608 | 0.3185
159.3844 | 38.5594 | 38.2434 | 38.4014 | 14.0668 | 5.9631 | 0.3185
159.8164 | 38.55 | 38.3956 | 38.4728 | 14.299 | 5.965 | 0.3185
160.2483 | 38.7131 | 38.4091 | 38.5611 | 14.219 | 5.9657 | 0.3185
160.6802 | 38.5536 | 38.3639 | 38.4587 | 14.2693 | 5.9699 | 0.3185
161.1122 | 38.6082 | 38.3582 | 38.4832 | 14.2406 | 5.9721 | 0.3185
161.5441 | 38.543 | 38.2669 | 38.405 | 14.2046 | 5.9755 | 0.3185
161.976 | 38.5569 | 38.1496 | 38.3533 | 14.0116 | 5.9801 | 0.3185
162.408 | 38.4342 | 38.2155 | 38.3249 | 13.9336 | 5.9827 | 0.3185
162.8399 | 38.3874 | 38.1847 | 38.2861 | 14.0344 | 5.988 | 0.3185
163.2719 | 38.5299 | 38.1741 | 38.352 | 14.0212 | 5.9879 | 0.3185
163.7038 | 38.4708 | 38.0371 | 38.254 | 13.875 | 5.9935 | 0.3185
164.1357 | 38.4891 | 38.081 | 38.2851 | 13.8716 | 5.9953 | 0.3185
164.5676 | 38.3783 | 38.0049 | 38.1916 | 13.8835 | 5.9994 | 0.3185
164.9996 | 38.5501 | 38.0967 | 38.3234 | 13.7872 | 6.0008 | 0.3185
165.4315 | 38.484 | 38.0775 | 38.2808 | 13.9075 | 6.0024 | 0.3185
165.8635 | 38.4901 | 38.0909 | 38.2905 | 13.8597 | 6.0056 | 0.3185
166.2954 | 38.4175 | 37.9796 | 38.1986 | 13.8563 | 6.0079 | 0.3185
166.7274 | 38.4612 | 37.9776 | 38.2194 | 13.8043 | 6.0103 | 0.3185
167.1593 | 38.4534 | 37.9625 | 38.208 | 13.8412 | 6.0136 | 0.3185
167.5912 | 38.4756 | 38.1148 | 38.2952 | 14.0367 | 6.0138 | 0.3185
168.0232 | 38.4654 | 38.0803 | 38.2728 | 14.1511 | 6.0166 | 0.3185
168.4551 | 38.5197 | 38.0543 | 38.287 | 14.0677 | 6.019 | 0.3185
168.887 | 38.408 | 38.072 | 38.24 | 14.172 | 6.0223 | 0.3185
169.319 | 38.3164 | 37.9848 | 38.1506 | 14.1565 | 6.0257 | 0.3185
169.7509 | 38.3975 | 38.1774 | 38.2875 | 14.3529 | 6.0262 | 0.3185
170.1828 | 38.3677 | 38.1537 | 38.2607 | 14.2348 | 6.0281 | 0.3185
170.6147 | 38.5099 | 38.1736 | 38.3418 | 14.1591 | 6.0301 | 0.3185
171.0467 | 38.5168 | 38.1864 | 38.3516 | 14.369 | 6.0326 | 0.3185
171.4787 | 38.4562 | 38.0545 | 38.2553 | 14.2963 | 6.0362 | 0.3185
171.9106 | 38.4947 | 38.1005 | 38.2976 | 14.0826 | 6.0376 | 0.3185
172.3425 | 38.4184 | 38.0906 | 38.2545 | 14.3258 | 6.0422 | 0.3185
172.7744 | 38.5254 | 38.1505 | 38.3379 | 14.3102 | 6.0429 | 0.3185
173.2064 | 38.4484 | 38.0769 | 38.2627 | 14.5008 | 6.0463 | 0.3185
173.6383 | 38.4474 | 38.0518 | 38.2496 | 14.5124 | 6.0506 | 0.3185
174.0703 | 38.3906 | 38.0756 | 38.2331 | 14.3942 | 6.0531 | 0.3185
174.5022 | 38.5293 | 38.1069 | 38.3181 | 14.4536 | 6.0538 | 0.3185
174.9341 | 38.4122 | 38.1648 | 38.2885 | 14.5356 | 6.0567 | 0.3185
175.3661 | 38.4078 | 38.1153 | 38.2615 | 14.626 | 6.0593 | 0.3185
175.798 | 38.3623 | 38.1668 | 38.2646 | 14.761 | 6.0622 | 0.3185
176.23 | 38.3759 | 38.0567 | 38.2163 | 14.402 | 6.0659 | 0.3185
176.6619 | 38.3279 | 38.0423 | 38.1851 | 14.6825 | 6.068 | 0.3185
177.0938 | 38.3813 | 38.0743 | 38.2278 | 14.7041 | 6.0698 | 0.3185
177.5258 | 38.3462 | 38.1484 | 38.2473 | 14.5984 | 6.0718 | 0.3185
177.9576 | 38.3419 | 37.9185 | 38.1302 | 14.5061 | 6.0757 | 0.3185
178.3897 | 38.3377 | 38.1005 | 38.2191 | 14.6486 | 6.0778 | 0.3185
178.8215 | 38.2962 | 38.0591 | 38.1776 | 14.7405 | 6.0799 | 0.3185
179.2535 | 38.3568 | 37.9543 | 38.1555 | 14.4866 | 6.0842 | 0.3185
179.6854 | 38.4769 | 38.1111 | 38.294 | 14.6792 | 6.0829 | 0.3185
180.1173 | 38.188 | 37.8401 | 38.014 | 14.5187 | 6.0895 | 0.3185