## Supp_Table1
Supplementary Table 1. Literature reviewed on the climate change impacts of the production of wood derivatives.
Year | Feedstock | Feedstock_Type | Process | Reported Wood Derivative | Wood Derivative | Functional Unit | Unit | ReportedScale | Scale | CO2 Uptake Considered? | Environmental Impact (GWP), as reported | Unit | Environmental Impact (GWP) in kg CO2eq, normalized per 1 kg | Applications Mentioned | Selected Quotes | Literature | Further Info
2010 | Eucalyptus wood | Primary Wood | Viscose Process | Cellulose | Cellulose | 1000 | kg | Commercial | Commercial | Yes | 3.8 | tons CO2eq | 3.8 | Conventional cotton, novel bio-based fibres (PLA fibres), and fossil fuel-based fibres (PET and PP) | Paper includes details of viscose and lyocell processes | https://proyectaryproducir.com.ar/public_html/Seminarios_Posgrado/Material_de_referencia/LIFE%20CYCLE%20ASSESSMENT%20OF%20MAN-MADE%20CELLULOSE%20FIBRES.pdf
2010 | Eucalyptus wood | Primary Wood | Viscose Process | Cellulose | Cellulose | 1000 | kg | Commercial | Commercial | No | 5.3 | tons CO2eq | 5.3 | Conventional cotton, novel bio-based fibres (PLA fibres), and fossil fuel-based fibres (PET and PP) | Without accounting for biogenic carbon embedded in product, GWP is 5.3 tons of CO2eq per ton of cellulose | https://proyectaryproducir.com.ar/public_html/Seminarios_Posgrado/Material_de_referencia/LIFE%20CYCLE%20ASSESSMENT%20OF%20MAN-MADE%20CELLULOSE%20FIBRES.pdf
2010 | Eucalyptus and beech wood | Primary Wood | Lyocell Process | Cellulose | Cellulose | 1000 | kg | Commercial | Commercial | Yes | 1.1 | tons CO2eq | 1.1 | Conventional cotton, novel bio-based fibres (PLA fibres), and fossil fuel-based fibres (PET and PP) |  | https://proyectaryproducir.com.ar/public_html/Seminarios_Posgrado/Material_de_referencia/LIFE%20CYCLE%20ASSESSMENT%20OF%20MAN-MADE%20CELLULOSE%20FIBRES.pdf
2010 | Eucalyptus and beech wood | Primary Wood | Lyocell Process | Cellulose | Cellulose | 1000 | kg | Commercial | Commercial | No | 2.5 | tons CO2eq | 2.5 | Conventional cotton, novel bio-based fibres (PLA fibres), and fossil fuel-based fibres (PET and PP) | Without accounting for biogenic carbon embedded in product, GWP is 2.5 tons of CO2eq per ton of cellulose | https://proyectaryproducir.com.ar/public_html/Seminarios_Posgrado/Material_de_referencia/LIFE%20CYCLE%20ASSESSMENT%20OF%20MAN-MADE%20CELLULOSE%20FIBRES.pdf
2010 | Eucalyptus and beech wood | Primary Wood | Lyocell Process | Cellulose | Cellulose | 1000 | kg | Commercial | Commercial | Yes | 0.05 | tons CO2eq | 0.05 | Conventional cotton, novel bio-based fibres (PLA fibres), and fossil fuel-based fibres (PET and PP) |  | https://proyectaryproducir.com.ar/public_html/Seminarios_Posgrado/Material_de_referencia/LIFE%20CYCLE%20ASSESSMENT%20OF%20MAN-MADE%20CELLULOSE%20FIBRES.pdf
2010 | Eucalyptus and beech wood | Primary Wood | Lyocell Process | Cellulose | Cellulose | 1000 | kg | Commercial | Commercial | No | 1.5 | tons CO2eq | 1.5 | Conventional cotton, novel bio-based fibres (PLA fibres), and fossil fuel-based fibres (PET and PP) | Without accounting for biogenic carbon embedded in product, GWP is 1.5 tons of CO2eq per ton of cellulose | https://proyectaryproducir.com.ar/public_html/Seminarios_Posgrado/Material_de_referencia/LIFE%20CYCLE%20ASSESSMENT%20OF%20MAN-MADE%20CELLULOSE%20FIBRES.pdf
2010 | European beech wood | Primary Wood | Viscose Process | Cellulose | Cellulose | 1000 | kg | Commercial | Commercial | Yes | 0.03 | tons CO2eq | 0.03 | Conventional cotton, novel bio-based fibres (PLA fibres), and fossil fuel-based fibres (PET and PP) |  | https://proyectaryproducir.com.ar/public_html/Seminarios_Posgrado/Material_de_referencia/LIFE%20CYCLE%20ASSESSMENT%20OF%20MAN-MADE%20CELLULOSE%20FIBRES.pdf
2010 | European beech wood | Primary Wood | Viscose Process | Cellulose | Cellulose | 1000 | kg | Commercial | Commercial | No | 1.5 | tons CO2eq | 1.5 | Conventional cotton, novel bio-based fibres (PLA fibres), and fossil fuel-based fibres (PET and PP) | Without accounting for biogenic carbon embedded in product, GWP is 1.5 tons of CO2eq per ton of cellulose | https://proyectaryproducir.com.ar/public_html/Seminarios_Posgrado/Material_de_referencia/LIFE%20CYCLE%20ASSESSMENT%20OF%20MAN-MADE%20CELLULOSE%20FIBRES.pdf
2010 | European beech wood | Primary Wood | Viscose Process | Cellulose | Cellulose | 1000 | kg | Commercial | Commercial | Yes | -0.25 | tons CO2eq | -0.25 | Conventional cotton, novel bio-based fibres (PLA fibres), and fossil fuel-based fibres (PET and PP) |  | https://proyectaryproducir.com.ar/public_html/Seminarios_Posgrado/Material_de_referencia/LIFE%20CYCLE%20ASSESSMENT%20OF%20MAN-MADE%20CELLULOSE%20FIBRES.pdf
2010 | European beech wood | Primary Wood | Viscose Process | Cellulose | Cellulose | 1000 | kg | Commercial | Commercial | No | 1.2 | tons CO2eq | 1.2 | Conventional cotton, novel bio-based fibres (PLA fibres), and fossil fuel-based fibres (PET and PP) | Without accounting for biogenic carbon embedded in product, GWP is 1.2 tons of CO2eq per ton of cellulose | https://proyectaryproducir.com.ar/public_html/Seminarios_Posgrado/Material_de_referencia/LIFE%20CYCLE%20ASSESSMENT%20OF%20MAN-MADE%20CELLULOSE%20FIBRES.pdf
2015 | Norwegian Spruce | Primary Wood | Borregaard | Cellulose | Cellulose | 1000 | kg | Commercial | Commercial | No | 1160 | kg CO2eq | 1.16 | The current study focuses on ethanol 96%, ethanol 99%,1 cellulose, liquid lignin, lignin powder and vanillin. These products are used in pharmaceuticals, chemical and technical applications, building materials, feed, food, textiles, and biofuel. | The study has been carried out using the life cycle assessment method from “cradle to gate”. | https://doi.org/10.1016/j.jclepro.2015.01.054
2022 | Eucalyptus wood - bleached sulphate pulp | Primary Wood Pulp | Kraft wood pulping | Cellulose | Cellulose | 2 | g dry CNF film | Lab | Lab | No | 0.004 | kg CO2eq | 2 | petroleum-based polymers such as polyethylene terephthalate (PET), polyethylene naphthalate (PEN) and polyimides (PIs) |  | https://doi.org/10.1016/j.jclepro.2022.130890
2015 | Mixed Hardwood Woodchips | Primary Wood | Extraction and concentration of hemicellulose to 70% dry content via evaporation | Hemicellulose | Hemicellulose | 310000 | tons | Commercial | Commercial | No | 9227000 | kg CO2eq | 0.02976452 | Molasses from sugar beets | Life cycle inventory and impacts were calculated for a reference flow of approximately 310 000 tons per year of dilute hemicellulose stream (5% solid) that was used for different production pathways. Due to the cut-off procedure, the existing pulp and paper mill product was not considered in the functional unit | https://doi.org/10.1002/bbb.1570
2015 | Mixed Hardwood Woodchips | Primary Wood | Extraction and concentration of hemicellulose to 50% dry content via evaporation | Hemicellulose | Hemicellulose | 310000 | tons | Commercial | Commercial | No | 10292000 | kg CO2eq | 0.0332 | Sugar from sugar cane | Life cycle inventory and impacts were calculated for a reference flow of approximately 310 000 tons per year of dilute hemicellulose stream (5% solid) that was used for different production pathways. Due to the cut-off procedure, the existing pulp and paper mill product was not considered in the functional unit | https://doi.org/10.1002/bbb.1570
2023 | sugarcane bagasse pith | Agro Waste | ultrasound-assisted alkaline extraction | Hemicellulose | Hemicellulose | 1 | g | Lab | Lab | No | 0.277 | kg CO2eq | 277 | Improving oxygen resistance for packaging film, replacing petroleum based packaging | Few studies have focused on the environmental assessment of hemicellulose extraction from biomass, and the vast majority of studies are based on simulated data. | https://doi.org/10.1016/j.jclepro.2023.137420
2023 | sugarcane bagasse pith | Agro Waste | ultrasound-assisted alkaline extraction | Hemicellulose (Alkali-soluble) | Hemicellulose | 1 | g | Lab | Lab | No | 0.306 | kg CO2eq | 306 | Improving oxygen resistance for packaging film, replacing petroleum based packaging | AHC is mainly obtained by washing and drying hemicellulose. | https://doi.org/10.1016/j.jclepro.2023.137420
2023 | sugarcane bagasse pith | Agro Waste | ultrasound-assisted alkaline extraction | Hemicellulose (Water-soluble) | Hemicellulose | 1 | g | Lab | Lab | No | 0.267 | kg CO2eq | 267 | Improving oxygen resistance for packaging film, replacing petroleum based packaging | WHC was separated and extracted by rotary evaporation, sedimentation, centrifugation and other processes. | https://doi.org/10.1016/j.jclepro.2023.137420
2015 | Norwegian Spruce | Primary Wood | Borregaard | Lignin (liquid) | Lignin | 1000 | kg | Commercial | Commercial | No | 666 | kg CO2eq | 0.666 | "The current study focuses on ethanol 96%, ethanol 99%,1 cellulose, liquid lignin, lignin powder and vanillin. These products are used in pharmaceuticals, chemical and technical applications, building materials, feed, food, textiles, and biofuel." | One explanation as to why liquid lignin has a lower GWP than lignin powder, cellulose and vanillin is that no energy is used for the removal of water | https://doi.org/10.1016/j.jclepro.2015.01.054
2015 | Norwegian Spruce | Primary Wood | Borregaard | Lignin (powder) | Lignin | 1000 | kg | Commercial | Commercial | No | 1120 | kg CO2eq | 1.12 | "The current study focuses on ethanol 96%, ethanol 99%,1 cellulose, liquid lignin, lignin powder and vanillin. These products are used in pharmaceuticals, chemical and technical applications, building materials, feed, food, textiles, and biofuel." |  | https://doi.org/10.1016/j.jclepro.2015.01.054
2021 | Spruce Bark | Primary Wood | Organosolv (Baseline scenario) | Lignin | Lignin | 1 | kg | Lab | Lab | No | 2.14 | kg CO2eq | 2.14 | Renewable fuel and high-added value applications. | The baseline scenario considered the whole biorefinery process that produces lignin together with other co-products (tannin, cellulose and hemicellulose) | https://doi.org/10.1016/j.jclepro.2020.123515
2021 | Tannin-Free Spruce Bark | Primary Wood | Organosolv (Scenario 1) | Lignin | Lignin | 1 | kg | Lab | Lab | No | 1.39 | kg CO2eq | 1.39 | Renewable fuel and high-added value applications. | In scenario S1 it was assumed, that the TFB that was used as a feedstock in the lignin production was a by-product of tannin production and thus did not carry any upstream emissions | https://doi.org/10.1016/j.jclepro.2020.123515
2021 | Tannin-Free Spruce Bark | Primary Wood | Organosolv (Scenario 2) | Lignin | Lignin | 1 | kg | Lab | Lab | No | 0.23 | kg CO2eq | 0.23 | Renewable fuel and high-added value applications. | In scenario S2, similarly to S1, it was assumed that the TFB that was used as a feedstock in the lignin production was a by-product of tannin production and thus did not carry any upstream emissions.Scenario S2 calculated the environmental impact solely associated to lignin production | https://doi.org/10.1016/j.jclepro.2020.123515
2023 | Beech | Primary Wood | Fabiola Organosolv | Lignin | Lignin | 1 | kg | Commercial | Commercial | No | 0.77 | kg CO2eq | 0.77 | Building block in polyurethane coatings for coatings, foams, adhesives, sealants, and elastomers | The impacts for lignin extraction are somewhat lower when compared to other studies, which report between 1.42 and 1.85 kg CO2eq/kg lignin, for different biomasses and extraction processes | https://doi.org/10.1021/acssuschemeng.3c00619 | Supporting Info available with inventory data and allocation details
2023 | Beech | Primary Wood | Fabiola Organosolv | Lignin | Lignin | 1 | kg | Commercial | Commercial | Yes | −4.71 | kg CO2eq | −4.71 | Building block in polyurethane coatings for coatings, foams, adhesives, sealants, and elastomers | If CO2 uptake is considered, negative emissions (−4.71 kg CO2eq/kg lignin) are calculated via the life cycle model (with 2.26 kg CO2eq/kg lignin actually stored in the final OSL). | https://doi.org/10.1021/acssuschemeng.3c00619 | Supporting Info available with inventory data and allocation details
2012 | Sulfite Pulp | Primary Wood Pulp | Enzymatic + HPH | CNF | CNF/MFC | 1000 | kg | Pilot* | Commercial | No | 1200 | kg CO2eq | 1.2 | Two applications were selected for life cycle assessment: board (SBS), where NFC was added to the coating, replacing latex, and wet-laid non-woven, where NFC replaces raw materials and enables a lowering of the basis weight. | Hohenthal et al. evaluated the environmental impact of CNF for the first time. Their study was based on the cradle-to-gate LCA for the production of one-ton CNF using sulfite pulp as raw material and three different processing routes shown in Table 4 and two laboratories and one pilot-scale study. Data is a mix of pilot and lab scale, we will consider as pilot due to output being 1000 kg | https://doi.org/10.3390/ma14040714 Hohenthal, C. et al. Final assessment of nano enhanced new products. In SUNPAP Oct.31, 2012.
2012 | Sulfite Pulp | Primary Wood Pulp | Enzymatic + HPH | CNF | CNF/MFC | 1000 | kg | Pilot | Pilot | No | 3100 | kg CO2eq | 3.1 | Two applications were selected for life cycle assessment: board (SBS), where NFC was added to the coating, replacing latex, and wet-laid non-woven, where NFC replaces raw materials and enables a lowering of the basis weight. | Differences in values from same production method in this paper is due to differences in assumptions as to where the product is being produced (Finland vs France) and associated differences in energy sources and electricity mix. Data is a mix of pilot and lab scale, we will consider as pilot due to output being 1000 kg. | https://doi.org/10.3390/ma14040714 Hohenthal, C. et al. Final assessment of nano enhanced new products. In SUNPAP Oct.31, 2012.
2012 | Sulfite Pulp | Primary Wood Pulp | TEMPO oxidation + HPH (Homogenization) | CNF | CNF/MFC | 1000 | kg | Pilot | Pilot | No | 1000 | kg CO2eq | 1 | Two applications were selected for life cycle assessment: board (SBS), where NFC was added to the coating, replacing latex, and wet-laid non-woven, where NFC replaces raw materials and enables a lowering of the basis weight. |  | https://doi.org/10.3390/ma14040714 Hohenthal, C. et al. Final assessment of nano enhanced new products. In SUNPAP Oct.31, 2012.
2012 | Sulfite Pulp | Primary Wood Pulp | TEMPO oxidation + HPH (Homogenization) | CNF | CNF/MFC | 1000 | kg | Pilot | Pilot | No | 1800 | kg CO2eq | 1.8 | Two applications were selected for life cycle assessment: board (SBS), where NFC was added to the coating, replacing latex, and wet-laid non-woven, where NFC replaces raw materials and enables a lowering of the basis weight. |  | https://doi.org/10.3390/ma14040714 Hohenthal, C. et al. Final assessment of nano enhanced new products. In SUNPAP Oct.31, 2012.
2012 | Sulfite Pulp | Primary Wood Pulp | TEMPO oxidation + mechanical refinement | CNF | CNF/MFC | 1000 | kg | Pilot | Pilot | No | 750 | kg CO2eq | 0.75 | Two applications were selected for life cycle assessment: board (SBS), where NFC was added to the coating, replacing latex, and wet-laid non-woven, where NFC replaces raw materials and enables a lowering of the basis weight. |  | https://doi.org/10.3390/ma14040714 Hohenthal, C. et al. Final assessment of nano enhanced new products. In SUNPAP Oct.31, 2012.
2012 | Sulfite Pulp | Primary Wood Pulp | TEMPO oxidation + mechanical refinement | CNF | CNF/MFC | 1000 | kg | Pilot | Pilot | No | 1000 | kg CO2eq | 1 | Two applications were selected for life cycle assessment: board (SBS), where NFC was added to the coating, replacing latex, and wet-laid non-woven, where NFC replaces raw materials and enables a lowering of the basis weight. |  | https://doi.org/10.3390/ma14040714 Hohenthal, C. et al. Final assessment of nano enhanced new products. In SUNPAP Oct.31, 2012.
2013 | Delignified kraft pulp | Primary Wood Pulp | TEMPO oxidation + Sonication + Centrifuge purifying (TOSO) | MFC | CNF/MFC | 10 | g | Lab | Lab | No | 9.8 | kg CO2eq | 980 | Polymer reinforcement and transparent films | For the 3 processes and 2 electricity generation scenarios studied in the previous work by Hohenthal, et al., the GWP values range from 0.7−3.0 kg CO2 equiv/kg nanocellulose. From the data in Table 3, the GWP values for this study range from 190 to 1160 kg CO2 equiv/kg nanocellulose. It is clear that the electricity inputs for the Hohenthal et al. LCA have orders of magnitude less direct electricity input per unit nanocelluose mass than in this work. | dx.doi.org/10.1021/sc4000225 https://doi.org/10.3390/ma14040714
2013 | Delignified kraft pulp | Primary Wood Pulp | TEMPO oxidation + Homogenization (TOHO) | MFC | CNF/MFC | 10 | g | Lab | Lab | No | 1.9 | kg CO2eq | 190 | Polymer reinforcement and transparent films |  | dx.doi.org/10.1021/sc4000225 https://doi.org/10.3390/ma14040714
2013 | Delignified kraft pulp | Primary Wood Pulp | Chloroacetic acid etherification + Sonication + Centrifuge purifying (CESO) | MFC | CNF/MFC | 10 | g | Lab | Lab | No | 11.6 | kg CO2eq | 1160 | Polymer reinforcement and transparent films |  | dx.doi.org/10.1021/sc4000225 https://doi.org/10.3390/ma14040714
2013 | Delignified kraft pulp | Primary Wood Pulp | Chloroacetic acid etherification + Homogenization (CEHO) | MFC | CNF/MFC | 10 | g | Lab | Lab | No | 3.6 | kg CO2eq | 360 | Polymer reinforcement and transparent films |  | dx.doi.org/10.1021/sc4000225 https://doi.org/10.3390/ma14040714
2015 | Unbleached sulfate sulphite pulp | Primary Wood Pulp | Enzymatic pretreatment+ microfluidization | CNF | CNF/MFC | 1 | kg | Pilot | Pilot | No | 0.79 | kg CO2eq | 0.79 | Comparable traditional materials are aluminum, steel, and polypropylene |  | https://doi.org/10.1021/acs.est.5b00888 https://doi.org/10.3390/ma14040714 | Supporting Info available
2015 | Unbleached sulfate sulphite pulp | Primary Wood Pulp | Carboxymethylation pretreatment + microfluidization | CNF | CNF/MFC | 1 | kg | Pilot | Pilot | No | 99 | kg CO2eq | 99 | Comparable traditional materials are aluminum, steel, and polypropylene | The results show that CNF produced via the carboxymethylation route clearly has the highest environmental impacts due to large use of solvents made from crude oil. | https://doi.org/10.1021/acs.est.5b00888 https://doi.org/10.3390/ma14040714 | Supporting Info available
2015 | Unbleached sulfate sulphite pulp | Primary Wood Pulp | Without pretreatment + homogenization treatment | CNF | CNF/MFC | 1 | kg | Pilot | Pilot | No | 1.2 | kg CO2eq | 1.2 | Comparable traditional materials are aluminum, steel, and polypropylene |  | https://doi.org/10.1021/acs.est.5b00888 https://doi.org/10.3390/ma14040714 | Supporting Info available
2015 | Carrot waste | Food Waste | MFC liberated (Aqueous Enzymatic treatment + homogenization) + Coating MFC with GripX + Wet spinning by adding Sodium Alginate (route 1a) | MFC | CNF/MFC | 10 | g | Lab | Lab | No | 1.5 | kg CO2eq | 150 | Food packaging because of its barrier properties, to medical applications or use in organic displays, thanks to its optical transparency. Luxury consumer goods such as high-end loudspeakers, in specialty vehicles (e.g., sidewalls for motorhomes), in industrial processing (e.g., marble protection during cutting and transport), and in furniture. |  | https://doi.org/10.3390/ma14040714 http://dx.doi.org/10.1021/acssuschemeng.5b00209
2015 | Carrot waste | Food Waste | MFC liberated (Enzymatic + homogenization) + Coating MFC with GripX + Wet spinning by adding Sodium Alginate (route 1a) | MFC | CNF/MFC | 10 | g | Lab | Lab | No | 1.6 | kg CO2eq | 160 | Food packaging because of its barrier properties, to medical applications or use in organic displays, thanks to its optical transparency. Luxury consumer goods such as high-end loudspeakers, in specialty vehicles (e.g., sidewalls for motorhomes), in industrial processing (e.g., marble protection during cutting and transport), and in furniture. |  | https://doi.org/10.3390/ma14040714 http://dx.doi.org/10.1021/acssuschemeng.5b00209
2015 | Carrot waste | Food Waste | MFC liberated (Enzymatic + homogenization) + Wet spinning by adding Sodium Alginate (without coating) (route 1b) | MFC | CNF/MFC | 10 | g | Lab | Lab | No | 1.5 | kg CO2eq | 150 | Food packaging because of its barrier properties, to medical applications or use in organic displays, thanks to its optical transparency. Luxury consumer goods such as high-end loudspeakers, in specialty vehicles (e.g., sidewalls for motorhomes), in industrial processing (e.g., marble protection during cutting and transport), and in furniture. |  | https://doi.org/10.3390/ma14040714 http://dx.doi.org/10.1021/acssuschemeng.5b00209
2015 | Carrot waste | Food Waste | MFC liberated (Enzymatic + homogenization) + Wet spinning by adding Sodium Alginate (without coating) (route 1b) | MFC | CNF/MFC | 10 | g | Lab | Lab | No | 1.6 | kg CO2eq | 160 | Food packaging because of its barrier properties, to medical applications or use in organic displays, thanks to its optical transparency. Luxury consumer goods such as high-end loudspeakers, in specialty vehicles (e.g., sidewalls for motorhomes), in industrial processing (e.g., marble protection during cutting and transport), and in furniture. |  | https://doi.org/10.3390/ma14040714 http://dx.doi.org/10.1021/acssuschemeng.5b00209
2015 | Carrot waste | Food Waste | MFC liberated (Enzymatic + homogenization) + electrospinning by adding PEO as a carrier polymer (route 2) | MFC | CNF/MFC | 10 | g | Lab | Lab | No | 1.5 | kg CO2eq | 150 | Food packaging because of its barrier properties, to medical applications or use in organic displays, thanks to its optical transparency. Luxury consumer goods such as high-end loudspeakers, in specialty vehicles (e.g., sidewalls for motorhomes), in industrial processing (e.g., marble protection during cutting and transport), and in furniture. |  | https://doi.org/10.3390/ma14040714 http://dx.doi.org/10.1021/acssuschemeng.5b00209
2015 | Carrot waste | Food Waste | MFC liberated (Enzymatic + homogenization) + electrospinning by adding PEO as a carrier polymer (route 2) | MFC | CNF/MFC | 10 | g | Lab | Lab | No | 1.6 | kg CO2eq | 160 | Food packaging because of its barrier properties, to medical applications or use in organic displays, thanks to its optical transparency. Luxury consumer goods such as high-end loudspeakers, in specialty vehicles (e.g., sidewalls for motorhomes), in industrial processing (e.g., marble protection during cutting and transport), and in furniture. |  | https://doi.org/10.3390/ma14040714 http://dx.doi.org/10.1021/acssuschemeng.5b00209
2017 | Carrot waste | Food Waste | Bleaching, washing, Masuko grinding | CNF | CNF/MFC | 1 | kg of CNF water dispersion (2%), dry weight of 20 g CNF | Commercial | Commercial | No | 0.0586 | kg CO2eq | 0.0586 | Lightweight and resistant composite sandwich structures for use in vehicles, aeronautical applications and sporting goods | Includes use of Masuko grinder | http://www.incomproject.eu/flyers/LCA_brochure.pdf
2020 | Wood waste pulp | Waste Wood Pulp | High-pressure homogenization | CNF | CNF/MFC | 1 | kg | Pilot | Pilot | Yes | 1.2 | kg CO2eq | 1.2 | Biomedical applications, packaging, wastewater treatment (WWT) membranes, and for removal of bacteria and metal ions. | GWP is expressed as per kilogram of nanomaterial (dry weight. The range covers a low-impact (unbleached sulfate pulp) and high-impact (chlorine-bleached sulfite pulp) scenario. | https://doi.org/10.1016/j.jclepro.2020.120274
2020 | Wood waste pulp | Waste Wood Pulp | High-pressure homogenization | CNF | CNF/MFC | 1 | kg | Pilot | Pilot | Yes | 2.4 | kg CO2eq | 2.4 | Biomedical applications, packaging, wastewater treatment (WWT) membranes, and for removal of bacteria and metal ions. | GWP is expressed as per kilogram of nanomaterial (dry weight. The range covers a low-impact (unbleached sulfate pulp) and high-impact (chlorine-bleached sulfite pulp) scenario. | https://doi.org/10.1016/j.jclepro.2020.120274
2020 | Wood waste pulp | Waste Wood Pulp | Enzymatic pretreatment + Microfluidization | CNF | CNF/MFC | 1 | kg | Pilot | Pilot | Yes | 0.8 | kg CO2eq | 0.8 | Biomedical applications, packaging, wastewater treatment (WWT) membranes, and for removal of bacteria and metal ions. | GWP is expressed as per kilogram of nanomaterial (dry weight. The range covers a low-impact (unbleached sulfate pulp) and high-impact (chlorine-bleached sulfite pulp) scenario. | https://doi.org/10.1016/j.jclepro.2020.120274
2020 | Wood waste pulp | Waste Wood Pulp | Enzymatic pretreatment + Microfluidization | CNF | CNF/MFC | 1 | kg | Pilot | Pilot | Yes | 1.6 | kg CO2eq | 1.6 | Biomedical applications, packaging, wastewater treatment (WWT) membranes, and for removal of bacteria and metal ions. | GWP is expressed as per kilogram of nanomaterial (dry weight. The range covers a low-impact (unbleached sulfate pulp) and high-impact (chlorine-bleached sulfite pulp) scenario. | https://doi.org/10.1016/j.jclepro.2020.120274
2020 | Wood waste pulp | Waste Wood Pulp | Carboxy-methylation pretreatment + Microfluidization | CNF | CNF/MFC | 1 | kg | Pilot | Pilot | Yes | 99 | kg CO2eq | 99 | Biomedical applications, packaging, wastewater treatment (WWT) membranes, and for removal of bacteria and metal ions. | GWP is expressed as per kilogram of nanomaterial (dry weight. The range covers a low-impact (unbleached sulfate pulp) and high-impact (chlorine-bleached sulfite pulp) scenario. | https://doi.org/10.1016/j.jclepro.2020.120274
2020 | Wood waste pulp | Waste Wood Pulp | Carboxy-methylation pretreatment + Microfluidization | CNF | CNF/MFC | 1 | kg | Pilot | Pilot | Yes | 110 | kg CO2eq | 110 | Biomedical applications, packaging, wastewater treatment (WWT) membranes, and for removal of bacteria and metal ions. | GWP is expressed as per kilogram of nanomaterial (dry weight. The range covers a low-impact (unbleached sulfate pulp) and high-impact (chlorine-bleached sulfite pulp) scenario. | https://doi.org/10.1016/j.jclepro.2020.120274
2021 | Hardwood kraft pulp | Primary Wood Pulp | Enzymatic Treatments & Homogenization (ENZHO) | CNF | CNF/MFC | 10 | grams | Lab | Lab | No | 0.186 | kg CO2 eq | 18.6 | At the laboratory level as additives or building blocks for different products, at the commercial level for personal care, coatings, construction additives and packaging, solvent free epoxy spray |  | https://doi.org/10.3390/molecules26092558
2022 | Eucalyptus wood | Primary Wood | Refining alone | CNF | CNF/MFC | 2 | g dry CNF film | Lab | Lab | No | 0.014 | kg CO2eq | 7 | petroleum-based polymers such as polyethylene terephthalate (PET), polyethylene naphthalate (PEN) and polyimides (PIs) |  | https://doi.org/10.1016/j.jclepro.2022.130890
2022 | Eucalyptus wood | Primary Wood | Refining and homogenization | CNF | CNF/MFC | 2 | g dry CNF film | Lab | Lab | No | 0.025 | kg CO2eq | 12.5 | petroleum-based polymers such as polyethylene terephthalate (PET), polyethylene naphthalate (PEN) and polyimides (PIs) |  | https://doi.org/10.1016/j.jclepro.2022.130890
2012 | Coconut fibers | Food Waste | EUC extraction (hydrolysis) | CNC | CNC | 1 | g | Lab | Lab | No | 1.086412 | kg CO2eq | 1086.412 | Reinforcing the mechanical properties of different polymers |  | http://dx.doi.org/10.1016/j.jclepro.2012.05.033 https://doi.org/10.3390/ma14040714
2012 | Cotton fibers | Food Waste | EC extraction (hydrolysis) | CNC | CNC | 1 | g | Lab | Lab | No | 0.122171 | kg CO2eq | 122.171 | Reinforcing the mechanical properties of different polymers |  | http://dx.doi.org/10.1016/j.jclepro.2012.05.033 https://doi.org/10.3390/ma14040714
2015 | bleached kraft pulp from wood chips | Primary Wood Pulp | pilot acid hydrolysis process | CNC | CNC | 1 | kg | Pilot | Pilot | No | 29.64 | kg CO2eq | 29.64 | coatings, microelectronics, high-strength transparent plastic composites |  | https://www.fs.usda.gov/research/treesearch/50827
2016 | Coconut fibers | Food Waste | Extraction of CNC with high powered ultrasound (CNU) | CNC | CNC | 1 | g | Lab | Lab | No | 0.207 | kg CO2eq | 207 | Enzymatic immobilization, controlled release of quimioterapics, and reinforcement agent for films and nanocomposites |  | https://doi.org/10.3390/ma14040714 https://doi.org/10.1016/j.indcrop.2016.02.063
2022 | Cotton pulp | Primary Cotton Pulp | Sulphuric acid hydrolysis without acid separation | CNC | CNC | 1 | kg | Pilot | Pilot | No | 49.4 | kg CO2eq | 49.4 | Medicine, electronics, construction, food, coatings, cosmetics |  | https://doi.org/10.1016/j.jclepro.2022.131073
2022 | Cotton pulp | Primary Cotton Pulp | Sulphuric acid hydrolysis + gravity settling with acid separation | CNC | CNC | 1 | kg | Pilot | Pilot | No | 40.35 | kg CO2eq | 40.35 | Medicine, electronics, construction, food, coatings, cosmetics |  | https://doi.org/10.1016/j.jclepro.2022.131073
2022 | Cotton pulp | Primary Cotton Pulp | Sulphuric acid hydrolysis + centrifugation with acid separation | CNC | CNC | 1 | kg | Pilot | Pilot | No | 40.87 | kg CO2eq | 40.87 | Medicine, electronics, construction, food, coatings, cosmetics |  | https://doi.org/10.1016/j.jclepro.2022.131073
2022 | Cotton pulp | Primary Cotton Pulp | Sulphuric acid hydrolysis + microfiltration with acid separation | CNC | CNC | 1 | kg | Pilot | Pilot | No | 29.6 | kg CO2eq | 29.6 | Medicine, electronics, construction, food, coatings, cosmetics |  | https://doi.org/10.1016/j.jclepro.2022.131073
2023 | Wood pulp | Food Waste | Acid hydrolysis with acid recovery | CNC | CNC | 1 | kg | Commercial | Commercial | No | 11.39 | kg CO2eq | 11.39 | Additives and composite materials | Paper is based on process model. "Very few studies have focused on the economic and environmental impacts of CNC production" | https://doi.org/10.1016/j.biortech.2023.128955
2023 | Wood pulp | Food Waste | Acid hydrolysis without acid recovery | CNC | CNC | 1 | kg | Commercial | Commercial | No | 11.18 | kg CO2eq | 11.18 | Additives and composite materials | Paper is based on process model. "Very few studies have focused on the economic and environmental impacts of CNC production" | https://doi.org/10.1016/j.biortech.2023.128955

## Supp_Table3
Supplementary Table 3. Total lifecycle climate change impacts for each material in each scenario (in kg CO2 eq. /kg).
Climate Change Impacts for Selected Materials (in kg CO2 eq./kg)
Lignin | CNF/MFC | PLA | PET | HDPE | LDPE | PP | PU | PA
-2.06167 | 2.828 | 4.94634 | 5.05975 | 0.67721 | 2.08408 | 2.46169 | 7.57505 | 11.62627
-1.62567 | 4.728 | 5.03369 | 5.25307 | 0.67919 | 2.43393 | 2.04884 | 5.23311 | 11.65027
-1.52167 | 2.628 | 3.11301 | 2.45412 | 0.68808 | 2.45459 | 2.45099 | 5.27484 | 11.65919
-1.17167 | 3.428 | 3.20036 | 3.73492 | 0.68808 | 2.67685 | 4.84649 | 5.22994 | 9.43351
-0.90167 | 2.378 | 4.92801 | 5.22192 | 0.69006 | 2.70168 | 4.43364 | 7.79815 | 9.2862
-0.34292 | 2.628 | 5.01536 | 5.08176 | 0.69006 | 2.11322 | 4.83579 | 5.12752 | 9.39179
-0.15167 | 2.418 | 3.09467 | 3.36412 | 0.69439 | 4.90851 | 4.85153 | 5.12794 | 9.28662
0.09308 | 2.828 | 3.18203 | 3.21856 | 0.70525 | 5.25836 | 4.43869 | 7.82683 | 9.39179
0.19708 | 1.6866 | 4.48801 | 3.13397 | 0.70525 | 5.27903 | 4.84084 | 5.23311 | 11.65485
0.20708 | 1.2 | 4.57536 | 2.45412 | 0.74655 | 5.50129 | 2.40566 | 7.51107 | 11.67884
0.23 | 3.1 | 2.65467 | 3.21856 | 0.75742 | 5.52611 | 1.99282 | 5.16914 | 11.68776
0.23 | 1 | 2.74203 | 3.73492 | 0.75742 | 4.93766 | 2.39497 | 5.21086 | 9.46209
0.54708 | 1.8 | 3.11301 | 3.273 | 0.77792 | 2.03191 | 2.4169 | 5.16596 | 9.31477
0.64308 | 0.75 | 3.20036 | 3.64968 | 0.7799 | 2.38176 | 2.00405 | 7.73417 | 9.42037
0.666 | 1 | 1.27967 | 3.36412 | 0.79332 | 2.40243 | 2.4062 | 5.06354 | 9.31519
0.666 | 0.79 | 1.36703 | 2.44326 | 0.79509 | 2.62469 | 4.95942 | 5.06397 | 9.42036
0.74708 | 1.2 | 13.36301 | 3.08392 | 0.7953 | 2.64951 | 4.54658 | 7.76285 | 11.71849
0.77 | 0.0586 | 13.45036 | 2.48791 | 0.81049 | 2.06106 | 4.94873 | 5.16913 | 11.74249
0.77 | 2.81172 | 11.52967 | 3.09533 | 0.84726 | 2.01672 | 4.82863 |  | 11.7514
0.81708 | 4.71172 | 11.61703 | 2.49877 | 0.8625 | 2.36657 | 4.41579 |  | 9.52573
1.09708 | 2.61172 | 13.34467 | 2.49877 | 0.8625 | 2.38723 | 4.81794 |  | 9.37842
1.12 | 3.41172 | 13.43203 | 4.85759 | 0.86266 | 2.60949 | 2.40372 |  | 9.48401
1.12 | 2.36172 | 11.51134 | 5.0262 | 0.86448 | 2.63432 | 1.99088 |  | 9.37884
1.36708 | 2.61172 | 11.59869 | 3.09533 | 0.86448 | 2.04586 | 2.39303 |  | 9.48401
1.39 | 2.40172 | 12.90467 | 4.95799 | 0.87968 | 4.88239 |  |  | 11.63102
1.39 | 2.81172 | 12.99203 | 5.29853 | 0.87968 | 5.23224 |  |  | 11.65501
1.56708 | 1.67032 | 11.07134 | 5.06519 | 0.88444 | 5.25291 |  |  | 11.66393
1.94875 | 1.18372 | 11.15869 | 5.25851 | 0.88444 | 5.47517 |  |  | 9.43826
2.11708 | 3.08372 | 11.52967 | 2.45956 | 0.88642 | 5.49999 |  |  | 9.29094
2.14 | 0.98372 | 11.61703 | 3.74036 | 0.88642 | 4.91154 |  |  | 9.39654
2.14 | 1.78372 | 9.69634 | 5.22736 | 0.90161 | 2.01474 |  |  | 9.29136
2.38475 | 0.73372 | 9.78369 | 5.0872 | 0.90161 | 2.36459 |  |  | 9.39653
2.48875 | 0.98372 |  | 3.36956 | 0.93184 | 2.38525 |  |  | 10.59913
2.49875 | 0.77372 |  | 3.224 | 0.93184 | 2.60751 |  |  | 10.62313
2.52167 | 1.18372 |  | 3.13942 | 0.95378 | 2.63234 |  |  | 10.63205
2.83875 | 0.04232 |  | 2.45956 | 0.95378 | 2.04388 |  |  | 8.40637
2.93475 | 2.421 |  | 3.224 | 0.95624 | 5.01893 |  |  | 8.25906
2.95767 | 4.321 |  | 3.74036 | 0.95822 | 5.36878 |  |  | 8.36465
3.03875 | 2.221 |  | 3.27844 | 0.97342 | 5.38944 |  |  | 8.25948
3.06167 | 3.021 |  | 3.65512 | 1.02558 | 5.6117 |  |  | 8.36465
3.10875 | 1.971 |  | 3.36956 | 1.04148 | 5.63652 |  |  | 10.57056
3.38875 | 2.221 |  | 2.4487 | 1.04148 | 5.04807 |  |  | 10.59456
3.41167 | 2.011 |  | 3.08936 | 1.04346 | 4.91444 |  |  | 10.60347
3.65875 | 2.421 |  | 2.49335 | 1.04346 | 5.26428 |  |  | 8.3778
3.68167 | 1.2796 |  | 3.10077 | 1.05865 | 5.28495 |  |  | 8.23049
3.85875 | 0.793 |  | 2.50421 | 1.05865 | 5.50721 |  |  | 8.33608
4.40875 | 2.693 |  | 2.50421 | 1.11082 | 5.53203 |  |  | 8.23091
4.43167 | 0.593 |  | 4.86304 | 1.11082 | 4.94358 |  |  | 8.33607
8.45917 | 1.393 |  | 5.03165 | 2.02802 |  |  |  | 10.66193
8.89517 | 0.343 |  | 3.10077 | 2.03 |  |  |  | 10.68593
8.99917 | 0.593 |  | 4.96343 | 2.0452 |  |  |  | 10.69484
9.34917 | 0.383 |  | 5.30397 | 2.09736 |  |  |  | 8.46917
9.61917 | 0.793 |  | 3.09481 | 2.44541 |  |  |  | 8.32186
10.17792 | -0.3484 |  | 3.28813 | 2.44739 |  |  |  | 8.42745
10.36917 | 1.2 |  | 0.48919 | 2.4532 |  |  |  | 8.32228
10.61392 | 3.1 |  | 1.76998 | 2.45518 |  |  |  | 8.42745
10.71792 | 1 |  | 3.25698 | 2.46259 |  |  |  | 10.57446
10.72792 | 1.8 |  | 3.11682 | 2.47037 |  |  |  | 10.59845
10.75083 | 0.75 |  | 1.39918 | 2.51475 |  |  |  | 10.60737
10.75083 | 1 |  | 1.25362 | 2.52254 |  |  |  | 8.3817
11.06792 | 0.79 |  | 1.16904 | 3.54487 |  |  |  | 8.23438
11.16392 | 1.2 |  | 0.48919 | 3.55573 |  |  |  | 8.33998
11.18683 | 0.0586 |  | 1.25362 | 3.55573 |  |  |  | 8.2348
11.18683 | -0.428 |  | 1.76998 | 3.57099 |  |  |  | 8.33997
11.26792 | 1.472 |  | 1.30806 | 3.57691
11.29083 | -0.628 |  | 1.68474 | 3.58185
11.29083 | 0.172 |  | 1.39918 | 3.58185
11.33792 | -0.878 |  | 0.47832 | 3.58777
11.61792 | -0.628 |  | 1.11899 | 3.58777
11.64083 | -0.838 |  | 0.52297 | 3.64557
11.64083 | -0.428 |  | 1.13039 | 3.66097
11.88792 | -1.5694 |  | 0.53384 | 3.67169
11.91083 | 10.302 |  | 0.53384 | 3.67761
11.91083 | 12.202 |  | 2.89266 | 3.6814
12.08792 | 10.102 |  | 3.06127 | 3.68709
12.46958 | 10.902 |  | 1.13039 | 3.69226
12.63792 | 9.852 |  | 2.99305 | 3.69226
12.66083 | 10.102 |  | 3.33359 | 3.69301
12.66083 | 9.892 |  | 5.02729 | 3.73016
12.90558 | 10.302 |  | 5.22061 | 3.73016
13.00958 | 9.1606 |  | 2.42167 | 3.75209
13.01958 | 8.674 |  | 3.70246 | 3.75209
13.0425 | 10.574 |  | 5.18947 | 3.75628
13.35958 | 8.474 |  | 5.04931 | 3.75628
13.45558 | 9.274 |  | 3.33166 | 3.7622
13.4785 | 8.224 |  | 3.1861 | 3.7622
13.55958 | 8.474 |  | 3.10152 | 3.77821
13.5825 | 8.264 |  | 2.42167 | 3.77821
13.62958 | 8.674 |  | 3.1861 | 3.78211
13.90958 | 7.5326 |  | 3.70246 | 3.78413
13.9325 | 10.28572 |  | 3.24054 | 3.78413
14.17958 | 12.18572 |  | 3.61722 | 3.7975
14.2025 | 10.08572 |  | 3.33166 | 3.8239
14.37958 | 10.88572 |  | 2.4108 | 3.85002
14.92958 | 9.83572 |  | 3.05147 | 3.85594
14.9525 | 10.08572 |  | 2.45545 | 3.86669
| 9.87572 |  | 3.06288 | 3.86669
| 10.28572 |  | 2.46632 | 3.88862
| 9.14432 |  | 2.46632 | 3.88862
| 8.65772 |  | 4.82514 | 3.90913
| 10.55772 |  | 4.99375 | 3.90913
| 8.45772 |  | 3.06288 | 3.93525
| 9.25772 |  | 4.92553 | 3.93525
| 8.20772 |  | 5.26608 | 3.94118
| 8.45772 |  | 3.13152 | 3.94118
| 8.24772 |  | 3.32484 | 3.96043
| 8.65772 |  | 0.52589 | 4.04567
| 7.51632 |  | 1.80669 | 4.04567
| 9.895 |  | 3.29369 | 4.89568
| 11.795 |  | 3.15353 | 4.9218
| 9.695 |  | 1.43589 | 4.92772
| 10.495 |  | 1.29033 | 5.03221
| 9.445 |  | 1.20575 | 5.31307
| 9.695 |  | 0.52589 | 5.32085
| 9.485 |  | 1.29033 | 5.33919
| 9.895 |  | 1.80669 | 5.34511
| 8.7536 |  | 1.34477 | 5.34697
| 8.267 |  | 1.72145 | 5.35289
| 10.167 |  | 1.43589 | 5.4496
| 8.067 |  | 0.51503 | 5.45739
| 8.867 |  | 1.1557
| 7.817 |  | 0.55968
| 8.067 |  | 1.1671
| 7.857 |  | 0.57055
| 8.267 |  | 0.57055
| 7.1256 |  | 2.92937
| 8.674 |  | 3.09798
| 10.574 |  | 1.1671
| 8.474 |  | 3.02976
| 9.274 |  | 3.3703
| 8.224 |  | 3.08908
| 8.474 |  | 3.28241
| 8.264 |  | 0.48346
| 8.674 |  | 1.76425
| 7.5326 |  | 3.25126
| 7.046 |  | 3.1111
| 8.946 |  | 1.39345
| 6.846 |  | 1.24789
| 7.646 |  | 1.16331
| 6.596 |  | 0.48346
| 6.846 |  | 1.24789
| 6.636 |  | 1.76425
| 7.046 |  | 1.30233
| 5.9046 |  | 1.67902
1.39345
0.4726
1.11326
0.51725
1.12467
0.52811
0.52811
2.88693
3.05554
1.12467
2.98732
3.32787
5.14913
5.34245
2.54351
3.8243
5.31131
5.17115
3.4535
3.30794
3.22336
2.54351
3.30794
3.8243
3.36238
3.73907
3.4535
2.53264
3.17331
2.57729
3.18472
2.58816
2.58816
4.94698
5.11559
3.18472
5.04737
5.38792
3.08673
3.28005
0.4811
1.7619
3.2489
3.10874
1.3911
1.24554
1.16095
0.4811
1.24554
1.7619
1.29997
1.67666
1.3911
0.47024
1.1109
0.51489
1.12231
0.52575
0.52575
2.88457
3.05318
1.12231
2.98497
3.32551
3.32512
3.51844
0.71949
2.00029
3.48729
3.34713
1.62949
1.48393
1.39934
0.71949
1.48393
2.00029
1.53836
1.91505
1.62949
0.70863
1.34929
0.75328
1.3607
0.76414
0.76414
3.12296
3.29157
1.3607
3.22336
3.5639
3.23669
3.43001
0.63106
1.91186
3.39886
3.2587
1.54106
1.3955
1.31092
0.63106
1.3955
1.91186
1.44994
1.82662
1.54106
0.6202
1.26086
0.66485
1.27227
0.67571
0.67571
3.03454
3.20315
1.27227
3.13493
3.47547
3.33401
3.52733
0.72838
2.00918
3.49618
3.35602
1.63838
1.49282
1.40824
0.72838
1.49282
2.00918
1.54726
1.92394
1.63838
0.71752
1.35818
0.76217
1.36959
0.77304
0.77304
3.13186
3.30047
1.36959
3.23225
3.57279
3.31171
3.50503
0.70609
1.98688
3.47389
3.33372
1.61608
1.47052
1.38594
0.70609
1.47052
1.98688
1.52496
1.90164
1.61608
0.69522
1.33589
0.73987
1.3473
0.75074
0.75074
3.10956
3.27817
1.3473
3.20995
3.5505
3.31313
3.50645
0.7075
1.9883
3.4753
3.33514
1.6175
1.47194
1.38736
0.7075
1.47194
1.9883
1.52638
1.90306
1.6175
0.69664
1.33731
0.74129
1.34871
0.75216
0.75216
3.11098
3.27959
1.34871
3.21137
3.55191
3.29733
3.49065
0.69171
1.9725
3.45951
3.31935
1.6017
1.45614
1.37156
0.69171
1.45614
1.9725
1.51058
1.88727
1.6017
0.68084
1.32151
0.72549
1.33292
0.73636
0.73636
3.09518
3.26379
1.33292
3.19557
3.53612
3.42536
3.61868
0.81974
2.10053
3.58754
3.44738
1.72973
1.58417
1.49959
0.81974
1.58417
2.10053
1.63861
2.0153
1.72973
0.80887
1.44954
0.85352
1.46095
0.86439
0.86439
3.22321
3.39182
1.46095
3.3236
3.66415
3.38008
3.5734
0.77445
2.05525
3.54225
3.40209
1.68445
1.53889
1.45431
0.77445
1.53889
2.05525
1.59333
1.97001
1.68445
0.76359
1.40426
0.80824
1.41566
0.81911
0.81911
3.17793
3.34654
1.41566
3.27832
3.61886