## 10cm height
10cm |  | Ideal gas law | mol/min | mol/min |  |  |  | mol/min | Moles CO2 | mol/min | 0.3926991 | mol/L | Partial pressure |  | mol |  | Oxide concentration
Time (mins) | CO2 (vol%) | Molar fraction | Total molar flow out | CO2 moles exiting | CO2 entering vol% | Co2 absorbed (vol%) | Molar fraction | Moles being absorbed | Moles in solution | Rate of absorption | Molten salt vol (L) | CO2 concentration | CO2 partial pressure | CaO moles | CaO molar change | O2- | Predicted rate | Error
2.069247 | 0.1274191 | 0.001274191 | 0.006810009 | 8.677254e-06 | 14 | 13.87258 | 0.1387258 | 0.000944724 | 0.001954868 | 0.000944724 | 0.1963495 | 0.009956059 | 0.1387258 | 0.6062121 | 0.6042573 | 3.077457 | 0.0009730192 | 8.006225
3.393214 | 0.3033932 | 0.003033932 |  | 2.06611e-05 |  | 13.69661 | 0.1369661 | 0.0009327401 | 0.003189784 | 0.0009327401 |  | 0.01624544 | 0.1369661 |  | 0.6030223 | 3.071168 | 0.0009587131 | 6.745978
6.586826 | 0.6069074 | 0.006069074 |  | 4.133045e-05 |  | 13.39309 | 0.1339309 | 0.0009120708 | 0.006102585 | 0.0009120708 |  | 0.03108021 | 0.1339309 |  | 0.6001095 | 3.056333 | 0.0009329399 | 4.355225
9.301397 | 0.8431574 | 0.008431574 |  | 5.741909e-05 |  | 13.15684 | 0.1315684 | 0.0008959821 | 0.008534792 | 0.0008959821 |  | 0.04346734 | 0.1315684 |  | 0.5976773 | 3.043946 | 0.0009127687 | 2.8179
12.17565 | 1.092603 | 0.01092603 |  | 7.440634e-05 |  | 12.9074 | 0.129074 | 0.0008789949 | 0.01106124 | 0.0008789949 |  | 0.05633445 | 0.129074 |  | 0.5951509 | 3.031079 | 0.000891678 | 1.608613
14.93674 | 1.394132 | 0.01394132 |  | 9.49405e-05 |  | 12.60587 | 0.1260587 | 0.0008584607 | 0.01343153 | 0.0008584607 |  | 0.06840624 | 0.1260587 |  | 0.5927806 | 3.019007 | 0.0008673792 | 0.7954003
20.25901 | 1.898409 | 0.01898409 |  | 0.0001292818 |  | 12.10159 | 0.1210159 | 0.0008241194 | 0.01781772 | 0.0008241194 |  | 0.09074489 | 0.1210159 |  | 0.5883944 | 2.996668 | 0.0008265199 | 0.05762209
24.64205 | 2.378338 | 0.02378338 |  | 0.000161965 |  | 11.62166 | 0.1162166 | 0.0007914362 | 0.02128662 | 0.0007914362 |  | 0.1084119 | 0.1162166 |  | 0.5849255 | 2.979001 | 0.0007890619 | 0.05637155
28.39895 | 2.93739 | 0.0293739 |  | 0.0002000365 |  | 11.06261 | 0.1106261 | 0.0007533647 | 0.02411693 | 0.0007533647 |  | 0.1228265 | 0.1106261 |  | 0.5820952 | 2.964586 | 0.0007474703 | 0.3474478
32.15585 | 3.448911 | 0.03448911 |  | 0.0002348711 |  | 10.55109 | 0.1055109 | 0.0007185301 | 0.02681637 | 0.0007185301 |  | 0.1365747 | 0.1055109 |  | 0.5793958 | 2.950838 | 0.0007096021 | 0.7970918
35.91274 | 3.95251 | 0.0395251 |  | 0.0002691663 |  | 10.04749 | 0.1004749 | 0.0006842349 | 0.02938697 | 0.0006842349 |  | 0.1496666 | 0.1004749 |  | 0.5768252 | 2.937746 | 0.000672735 | 1.322474
39.98271 | 4.518965 | 0.04518965 |  | 0.0003077419 |  | 9.481035 | 0.09481035 | 0.0006456593 | 0.03201479 | 0.0006456593 |  | 0.16305 | 0.09481035 |  | 0.5741973 | 2.924363 | 0.0006319158 | 1.888841
43.73961 | 5.043727 | 0.05043727 |  | 0.0003434783 |  | 8.956273 | 0.08956273 | 0.0006099229 | 0.0343062 | 0.0006099229 |  | 0.1747201 | 0.08956273 |  | 0.5719059 | 2.912693 | 0.0005945579 | 2.360833
47.18343 | 5.554409 | 0.05554409 |  | 0.0003782557 |  | 8.445591 | 0.08445591 | 0.0005751455 | 0.0362869 | 0.0005751455 |  | 0.1848077 | 0.08445591 |  | 0.5699252 | 2.902605 | 0.0005587148 | 2.699658
50.62725 | 6.114205 | 0.06114205 |  | 0.0004163779 |  | 7.885795 | 0.07885795 | 0.0005370233 | 0.03813631 | 0.0005370233 |  | 0.1942267 | 0.07885795 |  | 0.5680758 | 2.893186 | 0.0005199889 | 2.901719
54.07107 | 6.648652 | 0.06648652 |  | 0.0004527738 |  | 7.351348 | 0.07351348 | 0.0005006274 | 0.03986039 | 0.0005006274 |  | 0.2030073 | 0.07351348 |  | 0.5663517 | 2.884406 | 0.0004832763 | 3.010616
57.51489 | 7.160918 | 0.07160918 |  | 0.0004876591 |  | 6.839082 | 0.06839082 | 0.0004657421 | 0.04146432 | 0.0004657421 |  | 0.211176 | 0.06839082 |  | 0.5647478 | 2.876237 | 0.0004483267 | 3.032937
60.95871 | 7.666319 | 0.07666319 |  | 0.000522077 |  | 6.333681 | 0.06333681 | 0.0004313242 | 0.04294972 | 0.0004313242 |  | 0.2187411 | 0.06333681 |  | 0.5632624 | 2.868672 | 0.0004141038 | 2.965424
64.71561 | 8.234612 | 0.08234612 |  | 0.0005607778 |  | 5.765388 | 0.05765388 | 0.0003926234 | 0.04442477 | 0.0003926234 |  | 0.2262535 | 0.05765388 |  | 0.5617874 | 2.86116 | 0.000375961 | 2.776365
68.4725 | 8.809508 | 0.08809508 |  | 0.0005999282 |  | 5.190492 | 0.05190492 | 0.000353473 | 0.04575273 | 0.000353473 |  | 0.2330167 | 0.05190492 |  | 0.5604594 | 2.854396 | 0.000337672 | 2.496723
72.54247 | 9.372002 | 0.09372002 |  | 0.0006382341 |  | 4.627998 | 0.04627998 | 0.0003151671 | 0.04703545 | 0.0003151671 |  | 0.2395496 | 0.04627998 |  | 0.5591767 | 2.847863 | 0.0003003893 | 2.183816
76.61244 | 9.892058 | 0.09892058 |  | 0.00067365 |  | 4.107942 | 0.04107942 | 0.0002797512 | 0.04817403 | 0.0002797512 |  | 0.2453483 | 0.04107942 |  | 0.5580381 | 2.842065 | 0.0002660912 | 1.86597
80.68241 | 10.38156 | 0.1038156 |  | 0.0007069851 |  | 3.618441 | 0.03618441 | 0.0002464161 | 0.04917693 | 0.0002464161 |  | 0.2504561 | 0.03618441 |  | 0.5570352 | 2.836957 | 0.0002339626 | 1.550911
85.06546 | 10.88469 | 0.1088469 |  | 0.0007412482 |  | 3.115312 | 0.03115312 | 0.000212153 | 0.05010681 | 0.000212153 |  | 0.2551919 | 0.03115312 |  | 0.5561053 | 2.832221 | 0.0002010948 | 1.222838
90.07465 | 11.41243 | 0.1141243 |  | 0.0007771875 |  | 2.587569 | 0.02587569 | 0.0001762137 | 0.0509895 | 0.0001762137 |  | 0.2596874 | 0.02587569 |  | 0.5552226 | 2.827726 | 0.0001667637 | 0.8930304
96.33615 | 11.93021 | 0.1193021 |  | 0.0008124485 |  | 2.069787 | 0.02069787 | 0.0001409527 | 0.05187207 | 0.0001409527 |  | 0.2641823 | 0.02069787 |  | 0.5543401 | 2.823231 | 0.0001331816 | 0.6038975
103.2238 | 12.43249 | 0.1243249 |  | 0.0008466534 |  | 1.567514 | 0.01567514 | 0.0001067478 | 0.05260731 | 0.0001067478 |  | 0.2679268 | 0.01567514 |  | 0.5536048 | 2.819486 | 0.0001007288 | 0.3622908
110.1114 | 12.82025 | 0.1282025 |  | 0.0008730604 |  | 1.179745 | 0.01179745 | 8.034076e-05 | 0.05316067 | 8.034076e-05 |  | 0.2707451 | 0.01179745 |  | 0.5530515 | 2.816668 | 7.573491e-05 | 0.2121389
116.9991 | 13.16481 | 0.1316481 |  | 0.0008965249 |  | 0.8351865 | 0.008351865 | 5.687627e-05 | 0.05355242 | 5.687627e-05 |  | 0.2727402 | 0.008351865 |  | 0.5526597 | 2.814673 | 5.357764e-05 | 0.10881 | k1 | 0.001139573 |  | Initial CaO conc | wt% | 5.32
123.8867 | 13.40567 | 0.1340567 |  | 0.0009129273 |  | 0.5943303 | 0.005943303 | 4.047395e-05 | 0.05383119 | 4.047395e-05 |  | 0.27416 | 0.005943303 |  | 0.5523809 | 2.813253 | 3.810736e-05 | 0.05600734 | k2 | 0.001139573 |  |  | Mixture mass | 639 | g
130.7744 | 13.58603 | 0.1358603 |  | 0.00092521 |  | 0.4139674 | 0.004139674 | 2.819122e-05 | 0.05402536 | 2.819122e-05 |  | 0.2751489 | 0.004139674 |  | 0.5521868 | 2.812264 | 2.653349e-05 | 0.02748046 | Initial CaO | 3.087413 | mol/l |  | Mass CaO | 33.9948 | g
137.662 | 13.71454 | 0.1371454 |  | 0.0009339616 |  | 0.2854559 | 0.002854559 | 1.943957e-05 | 0.05415925 | 1.943957e-05 |  | 0.2758308 | 0.002854559 |  | 0.5520529 | 2.811582 | 1.829203e-05 | 0.01316844 |  |  |  |  | CaO Molar mass | 56.0774 | g/mol
144.5496 | 13.81713 | 0.1381713 |  | 0.0009409477 |  | 0.18287 | 0.0018287 | 1.245347e-05 | 0.05424502 | 1.245347e-05 |  | 0.2762676 | 0.0018287 |  | 0.5519671 | 2.811145 | 1.17165e-05 | 0.005431127 |  | 0.002279146 |  |  | Moles CaO | 0.6062121 | moles
147.9042 | 13.90105 | 0.1390105 |  | 0.0009466625 |  | 0.09895361 | 0.0009895361 | 6.738749e-06 | 0.05426763 | 6.738749e-06 |  | 0.2763828 | 0.0009895361 |  | 0.5519445 | 2.81103 | 6.339709e-06 | 0.001592331 |  |  |  |  | Salt height | 10 | cm
149.8719 | 13.68975 | 0.1368975 |  | 0.000932273 |  | 0.3102517 | 0.003102517 | 2.112817e-05 | 0.0543092 | 2.112817e-05 |  | 0.2765945 | 0.003102517 |  | 0.5519029 | 2.810819 | 1.987555e-05 | [5 empty] | Inner D | 5 | cm
150.2994 | 13.35595 | 0.1335595 |  | 0.0009095417 |  | 0.6440452 | 0.006440452 | 4.385954e-05 | 0.05432795 | 4.385954e-05 |  | 0.27669 | 0.006440452 |  | 0.5518842 | 2.810723 | 4.125785e-05 | [5 empty] | Vol of salt | 196.3495 | cm3
150.3102 | 13.04023 | 0.1304023 |  | 0.0008880409 |  | 0.9597678 | 0.009597678 | 6.536027e-05 | 0.05432866 | 6.536027e-05 |  | 0.2766936 | 0.009597678 |  | 0.5518835 | 2.810719 | 6.148311e-05 | [5 empty] | CaO conc | 3.087413 | conc
151.0978 | 12.5682 | 0.125682 |  | 0.0008558953 |  | 1.431803 | 0.01431803 | 9.750591e-05 | 0.05440546 | 9.750591e-05 |  | 0.2770847 | 0.01431803 |  | 0.5518067 | 2.810328 | 9.170912e-05
151.0978 | 11.90153 | 0.1190153 |  | 0.0008104952 |  | 2.09847 | 0.0209847 | 0.000142906 | 0.05440546 | #DIV/0! |  | 0.2770847 | 0.0209847 |  | 0.5518067 | 2.810328 | 0.0001344101
151.7951 | 11.3735 | 0.113735 |  | 0.0007745362 |  | 2.626503 | 0.02626503 | 0.0001788651 | 0.05453017 | 0.0001788651 |  | 0.2777199 | 0.02626503 |  | 0.551682 | 2.809693 | 0.0001681934
153.493 | 11.17462 | 0.1117462 |  | 0.0007609926 |  | 2.82538 | 0.0282538 | 0.0001924086 | 0.05485687 | 0.0001924086 |  | 0.2793837 | 0.0282538 |  | 0.5513553 | 2.808029 | 0.0001808217
155.0898 | 11.35668 | 0.1135668 |  | 0.0007733909 |  | 2.643319 | 0.02643319 | 0.0001800103 | 0.05514431 | 0.0001800103 |  | 0.2808477 | 0.02643319 |  | 0.5510678 | 2.806565 | 0.0001690818
156.1699 | 11.5954 | 0.115954 |  | 0.0007896479 |  | 2.404597 | 0.02404597 | 0.0001637533 | 0.05532117 | 0.0001637533 |  | 0.2817484 | 0.02404597 |  | 0.550891 | 2.805665 | 0.0001537624
157.485 | 12.9328 | 0.129328 |  | 0.0008807249 |  | 1.067199 | 0.01067199 | 7.267634e-05 | 0.05541675 | 7.267634e-05 |  | 0.2822352 | 0.01067199 |  | 0.5507954 | 2.805178 | 6.82304e-05
157.6988 | 12.39969 | 0.1239969 |  | 0.00084442 |  | 1.600309 | 0.01600309 | 0.0001089812 | 0.05544005 | 0.0001089812 |  | 0.2823538 | 0.01600309 |  | 0.5507721 | 2.805059 | 0.00010231
158.146 | 13.52012 | 0.1352012 |  | 0.0009207213 |  | 0.4798813 | 0.004798813 | 3.267996e-05 | 0.05545466 | 3.267996e-05 |  | 0.2824283 | 0.004798813 |  | 0.5507575 | 2.804985 | 3.067867e-05
158.2834 | 13.96323 | 0.1396323 |  | 0.0009508968 |  | 0.03677493 | 0.0003677493 | 2.504376e-06 | 0.05545501 | 2.504376e-06 |  | 0.28243 | 0.0003677493 |  | 0.5507571 | 2.804983 | 2.351009e-06
158.638 | 14.38423 | 0.1438423 |  | 0.0009795672 |  | -0.3842284 | -0.003842284 | -2.616599e-05 | 0.05544573 | -2.616599e-05 |  | 0.2823828 | -0.003842284 |  | 0.5507664 | 2.80503 | -2.456401e-05
158.638 | 14.82388 | 0.1482388 |  | 0.001009508 |  | -0.8238848 | -0.008238848 | -5.610663e-05 | 0.05544573 | #DIV/0! |  | 0.2823828 | -0.008238848 |  | 0.5507664 | 2.80503 | -5.267157e-05
159.0818 | 15.11486 | 0.1511486 |  | 0.001029323 |  | -1.114861 | -0.01114861 | -7.592214e-05 | 0.05541203 | -7.592214e-05 |  | 0.2822112 | -0.01114861 |  | 0.5508001 | 2.805202 | -7.127826e-05
159.499 | 15.44191 | 0.1544191 |  | 0.001051595 |  | -1.441911 | -0.01441911 | -9.819425e-05 | 0.05537108 | -9.819425e-05 |  | 0.2820026 | -0.01441911 |  | 0.5508411 | 2.80541 | -9.219492e-05
159.5772 | 16.17864 | 0.1617864 |  | 0.001101767 |  | -2.178644 | -0.02178644 | -0.0001483659 | 0.05535946 | -0.0001483659 |  | 0.2819434 | -0.02178644 |  | 0.5508527 | 2.80547 | -0.0001393041
159.8802 | 15.84225 | 0.1584225 |  | 0.001078859 |  | -1.842255 | -0.01842255 | -0.0001254577 | 0.05532145 | -0.0001254577 |  | 0.2817498 | -0.01842255 |  | 0.5508907 | 2.805663 | -0.0001178033
160.2034 | 16.53522 | 0.1653522 |  | 0.00112605 |  | -2.535217 | -0.02535217 | -0.0001726485 | 0.05526566 | -0.0001726485 |  | 0.2814657 | -0.02535217 |  | 0.5509465 | 2.805947 | -0.0001621313
160.6506 | 17.23806 | 0.1723806 |  | 0.001173913 |  | -3.238056 | -0.03238056 | -0.0002205119 | 0.05516703 | -0.0002205119 |  | 0.2809634 | -0.03238056 |  | 0.5510451 | 2.80645 | -0.0002071161
160.6786 | 16.87268 | 0.1687268 |  | 0.001149031 |  | -2.872679 | -0.02872679 | -0.0001956297 | 0.05516155 | -0.0001956297 |  | 0.2809355 | -0.02872679 |  | 0.5510506 | 2.806478 | -0.0001837472
160.6786 | 17.66056 | 0.1766056 |  | 0.001202686 |  | -3.660558 | -0.03660558 | -0.0002492843 | 0.05516155 | #DIV/0! |  | 0.2809355 | -0.03660558 |  | 0.5510506 | 2.806478 | -0.0002341429
161.1426 | 18.07416 | 0.1807416 |  | 0.001230852 |  | -4.074157 | -0.04074157 | -0.0002774504 | 0.05503283 | -0.0002774504 |  | 0.2802799 | -0.04074157 |  | 0.5511793 | 2.807133 | -0.0002606591
161.1426 | 18.5554 | 0.185554 |  | 0.001263625 |  | -4.555402 | -0.04555402 | -0.0003102233 | 0.05503283 | #DIV/0! |  | 0.2802799 | -0.04555402 |  | 0.5511793 | 2.807133 | -0.0002914486
161.4557 | 18.93569 | 0.1893569 |  | 0.001289522 |  | -4.935693 | -0.04935693 | -0.0003361211 | 0.0549276 | -0.0003361211 |  | 0.279744 | -0.04935693 |  | 0.5512845 | 2.807669 | -0.0003158394
161.9775 | 19.51406 | 0.1951406 |  | 0.001328909 |  | -5.514059 | -0.05514059 | -0.0003755079 | 0.05473166 | -0.0003755079 |  | 0.2787461 | -0.05514059 |  | 0.5514805 | 2.808667 | -0.0003529749
162.0818 | 20.20327 | 0.2020327 |  | 0.001375844 |  | -6.203266 | -0.06203266 | -0.000422443 | 0.05468758 | -0.000422443 |  | 0.2785215 | -0.06203266 |  | 0.5515246 | 2.808891 | -0.0003971253
162.0818 | 20.74194 | 0.2074194 |  | 0.001412528 |  | -6.741944 | -0.06741944 | -0.000459127 | 0.05468758 | #DIV/0! |  | 0.2785215 | -0.06741944 |  | 0.5515246 | 2.808891 | -0.0004316108
163.0739 | 21.53971 | 0.2153971 |  | 0.001466856 |  | -7.539708 | -0.07539708 | -0.0005134548 | 0.05417821 | -0.0005134548 |  | 0.2759274 | -0.07539708 |  | 0.5520339 | 2.811486 | -0.0004831284
163.1776 | 21.23524 | 0.2123524 |  | 0.001446122 |  | -7.235238 | -0.07235238 | -0.0004927204 | 0.0541271 | -0.0004927204 |  | 0.2756671 | -0.07235238 |  | 0.552085 | 2.811746 | -0.0004636616
163.6472 | 22.1265 | 0.221265 |  | 0.001506817 |  | -8.126505 | -0.08126505 | -0.0005534157 | 0.05386721 | -0.0005534157 |  | 0.2743435 | -0.08126505 |  | 0.5523449 | 2.81307 | -0.0005210225
163.8723 | 22.50953 | 0.2250953 |  | 0.001532901 |  | -8.509526 | -0.08509526 | -0.0005794995 | 0.05373679 | -0.0005794995 |  | 0.2736792 | -0.08509526 |  | 0.5524753 | 2.813734 | -0.0005457083
164.4075 | 22.89135 | 0.2289135 |  | 0.001558903 |  | -8.891351 | -0.08891351 | -0.0006055018 | 0.05341269 | -0.0006055018 |  | 0.2720286 | -0.08891351 |  | 0.5527994 | 2.815384 | -0.0005705289
164.6707 | 23.23692 | 0.2323692 |  | 0.001582436 |  | -9.23692 | -0.0923692 | -0.0006290351 | 0.05324716 | -0.0006290351 |  | 0.2711856 | -0.0923692 |  | 0.552965 | 2.816227 | -0.0005928804
164.6707 | 23.78237 | 0.2378237 |  | 0.001619582 |  | -9.782375 | -0.09782375 | -0.0006661806 | 0.05324716 | #DIV/0! |  | 0.2711856 | -0.09782375 |  | 0.552965 | 2.816227 | -0.0006278909
167.4041 | 24.35506 | 0.2435506 |  | 0.001658582 |  | -10.35506 | -0.1035506 | -0.0007051807 | 0.0513196 | -0.0007051807 |  | 0.2613686 | -0.1035506 |  | 0.5548925 | 2.826044 | -0.0006669663
170.2595 | 23.84383 | 0.2384383 |  | 0.001623767 |  | -9.843827 | -0.09843827 | -0.0006703655 | 0.04940544 | -0.0006703655 |  | 0.2516199 | -0.09843827 |  | 0.5568067 | 2.835793 | -0.000636225
171.0044 | 23.09011 | 0.2309011 |  | 0.001572439 |  | -9.090111 | -0.09090111 | -0.0006190373 | 0.04894428 | -0.0006190373 |  | 0.2492712 | -0.09090111 |  | 0.5572678 | 2.838142 | -0.0005879974
171.0579 | 23.54092 | 0.2354092 |  | 0.001603139 |  | -9.540918 | -0.09540918 | -0.0006497374 | 0.04890956 | -0.0006497374 |  | 0.2490944 | -0.09540918 |  | 0.5573026 | 2.838319 | -0.0006171966
171.5993 | 22.37368 | 0.2237368 |  | 0.00152365 |  | -8.37368 | -0.0837368 | -0.0005702483 | 0.04860083 | -0.0005702483 |  | 0.247522 | -0.0837368 |  | 0.5576113 | 2.839891 | -0.0005419887
172.3507 | 21.77016 | 0.2177016 |  | 0.00148255 |  | -7.770157 | -0.07770157 | -0.0005291484 | 0.04820324 | -0.0005291484 |  | 0.2454971 | -0.07770157 |  | 0.5580089 | 2.841916 | -0.0005032841
173.1438 | 21.06841 | 0.2106841 |  | 0.001434761 |  | -7.068411 | -0.07068411 | -0.0004813594 | 0.04782146 | -0.0004813594 |  | 0.2435527 | -0.07068411 |  | 0.5583907 | 2.84386 | -0.0004581443
173.9787 | 19.94365 | 0.1994365 |  | 0.001358164 |  | -5.943651 | -0.05943651 | -0.0004047632 | 0.04748354 | -0.0004047632 |  | 0.2418317 | -0.05943651 |  | 0.5587286 | 2.845581 | -0.0003854753
174.2917 | 20.37543 | 0.2037543 |  | 0.001387569 |  | -6.375433 | -0.06375433 | -0.0004341676 | 0.04734761 | -0.0004341676 |  | 0.2411394 | -0.06375433 |  | 0.5588645 | 2.846274 | -0.0004135791
174.9805 | 19.35601 | 0.1935601 |  | 0.001318146 |  | -5.35601 | -0.0535601 | -0.0003647448 | 0.04709639 | -0.0003647448 |  | 0.2398599 | -0.0535601 |  | 0.5591157 | 2.847553 | -0.0003476045
175.544 | 18.77147 | 0.1877147 |  | 0.001278339 |  | -4.771471 | -0.04771471 | -0.0003249376 | 0.04691327 | -0.0003249376 |  | 0.2389273 | -0.04771471 |  | 0.5592989 | 2.848486 | -0.0003097694
176.6622 | 17.96362 | 0.1796362 |  | 0.001223324 |  | -3.963624 | -0.03963624 | -0.0002699231 | 0.04661146 | -0.0002699231 |  | 0.2373902 | -0.03963624 |  | 0.5596007 | 2.850023 | -0.0002574619
177.4225 | 17.19137 | 0.1719137 |  | 0.001170734 |  | -3.191369 | -0.03191369 | -0.0002173325 | 0.04644622 | -0.0002173325 |  | 0.2365487 | -0.03191369 |  | 0.5597659 | 2.850864 | -0.0002073604
177.986 | 16.51415 | 0.1651415 |  | 0.001124615 |  | -2.514146 | -0.02514146 | -0.0001712136 | 0.04634974 | -0.0001712136 |  | 0.2360573 | -0.02514146 |  | 0.5598624 | 2.851356 | -0.0001633857
178.8313 | 15.72408 | 0.1572408 |  | 0.001070811 |  | -1.724081 | -0.01724081 | -0.0001174101 | 0.04625049 | -0.0001174101 |  | 0.2355518 | -0.01724081 |  | 0.5599616 | 2.851861 | -0.000112062
179.614 | 15.29445 | 0.1529445 |  | 0.001041553 |  | -1.294446 | -0.01294446 | -8.815185e-05 | 0.04618149 | -8.815185e-05 |  | 0.2352004 | -0.01294446 |  | 0.5600306 | 2.852213 | -8.414685e-05
180.419 | 14.52842 | 0.1452842 |  | 0.0009893868 |  | -0.5284224 | -0.005284224 | -3.598561e-05 | 0.04615252 | -3.598561e-05 |  | 0.2350529 | -0.005284224 |  | 0.5600596 | 2.85236 | -3.435245e-05
181.1794 | 13.81134 | 0.1381134 |  | 0.0009405533 |  | 0.1886626 | 0.001886626 | 1.284794e-05 | 0.04616229 | 1.284794e-05 |  | 0.2351026 | 0.001886626 |  | 0.5600498 | 2.85231 | 1.226464e-05
182.1186 | 13.16109 | 0.1316109 |  | 0.0008962711 |  | 0.8389137 | 0.008389137 | 5.71301e-05 | 0.04621595 | 5.71301e-05 |  | 0.2353759 | 0.008389137 |  | 0.5599962 | 2.852037 | 5.453115e-05
183.0578 | 12.5996 | 0.125996 |  | 0.0008580336 |  | 1.400404 | 0.01400404 | 9.536761e-05 | 0.04630552 | 9.536761e-05 |  | 0.2358321 | 0.01400404 |  | 0.5599066 | 2.851581 | 9.101461e-05
184.6307 | 11.54297 | 0.1154297 |  | 0.0007860776 |  | 2.457025 | 0.02457025 | 0.0001673236 | 0.04656871 | 0.0001673236 |  | 0.2371725 | 0.02457025 |  | 0.5596434 | 2.850241 | 0.0001596112
185.5624 | 10.98394 | 0.1098394 |  | 0.0007480074 |  | 3.016059 | 0.03016059 | 0.0002053939 | 0.04676007 | 0.0002053939 |  | 0.2381471 | 0.03016059 |  | 0.5594521 | 2.849266 | 0.0001958596
186.606 | 10.27708 | 0.1027708 |  | 0.0006998703 |  | 3.722916 | 0.03722916 | 0.0002535309 | 0.04702465 | 0.0002535309 |  | 0.2394946 | 0.03722916 |  | 0.5591875 | 2.847918 | 0.0002416478
187.8792 | 9.63324 | 0.0963324 |  | 0.0006560245 |  | 4.36676 | 0.0436676 | 0.0002973767 | 0.04740326 | 0.0002973767 |  | 0.2414228 | 0.0436676 |  | 0.5588089 | 2.84599 | 0.0002832467
188.6932 | 9.136671 | 0.09136671 |  | 0.0006222081 |  | 4.863329 | 0.04863329 | 0.0003311932 | 0.04767285 | 0.0003311932 |  | 0.2427958 | 0.04863329 |  | 0.5585393 | 2.844617 | 0.0003153042
190.5716 | 8.479451 | 0.08479451 |  | 0.0005774513 |  | 5.520549 | 0.05520549 | 0.0003759499 | 0.04837905 | 0.0003759499 |  | 0.2463925 | 0.05520549 |  | 0.5578331 | 2.841021 | 0.0003574611
192.3874 | 7.704188 | 0.07704188 |  | 0.0005246559 |  | 6.295812 | 0.06295812 | 0.0004287453 | 0.04915758 | 0.0004287453 |  | 0.2503575 | 0.06295812 |  | 0.5570545 | 2.837056 | 0.0004070912
193.765 | 7.10076 | 0.0710076 |  | 0.0004835624 |  | 6.89924 | 0.0689924 | 0.0004698388 | 0.0498048 | 0.0004698388 |  | 0.2536538 | 0.0689924 |  | 0.5564073 | 2.833759 | 0.0004455909
196.0504 | 6.41251 | 0.0641251 |  | 0.0004366925 |  | 7.58749 | 0.0758749 | 0.0005167087 | 0.05098571 | 0.0005167087 |  | 0.2596681 | 0.0758749 |  | 0.5552264 | 2.827745 | 0.0004890019
197.7723 | 5.843713 | 0.05843713 |  | 0.0003979573 |  | 8.156287 | 0.08156287 | 0.0005554439 | 0.05194213 | 0.0005554439 |  | 0.2645391 | 0.08156287 |  | 0.55427 | 2.822874 | 0.0005247545
200.1875 | 5.251103 | 0.05251103 |  | 0.0003576005 |  | 8.748897 | 0.08748897 | 0.0005958007 | 0.05338108 | 0.0005958007 |  | 0.2718676 | 0.08748897 |  | 0.552831 | 2.815545 | 0.0005614202
203.0946 | 4.700699 | 0.04700699 |  | 0.000320118 |  | 9.299301 | 0.09299301 | 0.0006332832 | 0.05522211 | 0.0006332832 |  | 0.2812439 | 0.09299301 |  | 0.55099 | 2.806169 | 0.0005947525
205.9123 | 4.174727 | 0.04174727 |  | 0.0002842993 |  | 9.825273 | 0.09825273 | 0.0006691019 | 0.05710742 | 0.0006691019 |  | 0.2908457 | 0.09825273 |  | 0.5491047 | 2.796567 | 0.0006262418
209.3561 | 3.630233 | 0.03630233 |  | 0.0002472192 |  | 10.36977 | 0.1036977 | 0.000706182 | 0.05953938 | 0.000706182 |  | 0.3032316 | 0.1036977 |  | 0.5466727 | 2.784181 | 0.0006580194
213.4261 | 3.088777 | 0.03088777 |  | 0.000210346 |  | 10.91122 | 0.1091122 | 0.0007430552 | 0.0625636 | 0.0007430552 |  | 0.3186338 | 0.1091122 |  | 0.5436485 | 2.768779 | 0.0006885476
218.1222 | 2.581931 | 0.02581931 |  | 0.0001758297 |  | 11.41807 | 0.1141807 | 0.0007775715 | 0.06621517 | 0.0007775715 |  | 0.3372311 | 0.1141807 |  | 0.539997 | 2.750182 | 0.0007156921
223.7575 | 2.07421 | 0.0207421 |  | 0.0001412539 |  | 11.92579 | 0.1192579 | 0.0008121474 | 0.0707919 | 0.0008121474 |  | 0.3605402 | 0.1192579 |  | 0.5354202 | 2.726873 | 0.0007411809
230.3321 | 1.616969 | 0.01616969 |  | 0.0001101157 |  | 12.38303 | 0.1238303 | 0.0008432855 | 0.07633613 | 0.0008432855 |  | 0.3887767 | 0.1238303 |  | 0.529876 | 2.698636 | 0.000761629
237.2197 | 1.263695 | 0.01263695 |  | 8.605775e-05 |  | 12.7363 | 0.127363 | 0.0008673435 | 0.08231008 | 0.0008673435 |  | 0.4192018 | 0.127363 |  | 0.523902 | 2.668211 | 0.0007745257
244.1074 | 0.9881981 | 0.009881981 |  | 6.729637e-05 |  | 13.0118 | 0.130118 | 0.0008861048 | 0.08841326 | 0.0008861048 |  | 0.450285 | 0.130118 |  | 0.5177989 | 2.637128 | 0.0007820614
250.995 | 0.758071 | 0.00758071 |  | 5.16247e-05 |  | 13.24193 | 0.1324193 | 0.0009017765 | 0.09462437 | 0.0009017765 |  | 0.481918 | 0.1324193 |  | 0.5115878 | 2.605495 | 0.000786346
257.8827 | 0.5689928 | 0.005689928 |  | 3.874846e-05 |  | 13.43101 | 0.1343101 | 0.0009146527 | 0.1009242 | 0.0009146527 |  | 0.5140026 | 0.1343101 |  | 0.505288 | 2.57341 | 0.0007877525
264.7703 | 0.4062725 | 0.004062725 |  | 2.766719e-05 |  | 13.59373 | 0.1359373 | 0.000925734 | 0.1073003 | 0.000925734 |  | 0.5464759 | 0.1359373 |  | 0.4989118 | 2.540937 | 0.0007872355
271.6579 | 0.2277339 | 0.002277339 |  | 1.55087e-05 |  | 13.77227 | 0.1377227 | 0.0009378925 | 0.1137602 | 0.0009378925 |  | 0.5793758 | 0.1377227 |  | 0.492452 | 2.508037 | 0.000787248
276.041 | 0.05971183 | 0.0005971183 |  | 4.066381e-06 |  | 13.94029 | 0.1394029 | 0.0009493348 | 0.1179211 | 0.0009493348 |  | 0.6005674 | 0.1394029 |  | 0.488291 | 2.486846 | 0.0007901194

## 15cm height
15cm |  | Ideal gas law | mol/min | mol/min |  |  |  | mol/min | Moles CO2 | mol/min | 0.3926991 | mol/L | Partial pressure |  | mol |  | Oxide concentration
Time (mins) | CO2 (vol%) | Molar fraction | Total molar flow out | CO2 moles exiting | CO2 entering vol% | Co2 absorbed (vol%) | Molar fraction | Moles being absorbed | Moles in solution | Rate of absorption | Molten salt vol (L) | CO2 concentration | CO2 partial pressure | CaO moles | CaO molar change | O2- | Predicted rate | Error
3.307871 | 0.3327613 | 0.003327613 | 0.006810009 | 2.266107e-05 | 14 | 13.6672387 | 0.136672387 | 0.0009307401 | 0.003078768 | 0.0009307401 | 0.2945243 | 0.01045336 | 0.136672387 | 0.6688256 | 0.6657468 | 2.260414 | 0.0009681169 | 13.97024
8.652132 | 0.8632082 | 0.008632082 |  | 5.878455e-05 |  | 13.1367918 | 0.131367918 | 0.0008946167 | 0.007859833 | 0.0008946167 |  | 0.02668653 | 0.131367918 |  | 0.6609658 | 2.244181 | 0.0009238601 | 8.551781
14.31013 | 1.377206 | 0.01377206 |  | 9.378785e-05 |  | 12.622794 | 0.12622794 | 0.0008596134 | 0.01272352 | 0.0008596134 |  | 0.04320025 | 0.12622794 |  | 0.6561021 | 2.227667 | 0.0008811804 | 4.65137
19.33997 | 1.872804 | 0.01872804 |  | 0.0001275381 |  | 12.127196 | 0.12127196 | 0.0008258631 | 0.01687748 | 0.0008258631 |  | 0.05730421 | 0.12127196 |  | 0.6519481 | 2.213563 | 0.0008412234 | 2.359394
24.37029 | 2.404014 | 0.02404014 |  | 0.0001637136 |  | 11.595986 | 0.11595986 | 0.0007896876 | 0.02084986 | 0.0007896876 |  | 0.07079166 | 0.11595986 |  | 0.6479757 | 2.200076 | 0.000799474 | 0.9577271
29.71397 | 2.890709 | 0.02890709 |  | 0.0001968575 |  | 11.109291 | 0.11109291 | 0.0007565437 | 0.02489259 | 0.0007565437 |  | 0.08451795 | 0.11109291 |  | 0.643933 | 2.186349 | 0.0007611407 | 0.211327
35.0586 | 3.448628 | 0.03448628 |  | 0.0002348519 |  | 10.551372 | 0.10551372 | 0.0007185493 | 0.02873297 | 0.0007185493 |  | 0.09755722 | 0.10551372 |  | 0.6400926 | 2.17331 | 0.0007186041 | 2.99613e-05
40.40273 | 3.969616 | 0.03969616 |  | 0.0002703312 |  | 10.030384 | 0.10030384 | 0.00068307 | 0.03238339 | 0.00068307 |  | 0.1099515 | 0.10030384 |  | 0.6364422 | 2.160916 | 0.0006792262 | 0.1477461
45.74702 | 4.502145 | 0.04502145 |  | 0.0003065965 |  | 9.497855 | 0.09497855 | 0.0006468047 | 0.0358401 | 0.0006468047 |  | 0.1216881 | 0.09497855 |  | 0.6329855 | 2.149179 | 0.0006396718 | 0.5087868
50.77746 | 5.042258 | 0.05042258 |  | 0.0003433782 |  | 8.957742 | 0.08957742 | 0.000610023 | 0.03890878 | 0.000610023 |  | 0.1321072 | 0.08957742 |  | 0.6299168 | 2.13876 | 0.000600371 | 0.931621
55.80794 | 5.585339 | 0.05585339 |  | 0.0003803621 |  | 8.414661 | 0.08414661 | 0.0005730391 | 0.04179145 | 0.0005730391 |  | 0.1418947 | 0.08414661 |  | 0.6270341 | 2.128972 | 0.0005613914 | 1.356703
61.78075 | 6.164361 | 0.06164361 |  | 0.0004197935 |  | 7.835639 | 0.07835639 | 0.0005336077 | 0.04497858 | 0.0005336077 |  | 0.152716 | 0.07835639 |  | 0.623847 | 2.118151 | 0.0005201043 | 1.823417
67.43949 | 6.734151 | 0.06734151 |  | 0.0004585963 |  | 7.265849 | 0.07265849 | 0.0004948049 | 0.04777856 | 0.0004948049 |  | 0.1622228 | 0.07265849 |  | 0.621047 | 2.108644 | 0.0004801189 | 2.156804
73.41082 | 7.202117 | 0.07202117 |  | 0.0004904648 |  | 6.797883 | 0.06797883 | 0.0004629364 | 0.0505429 | 0.0004629364 |  | 0.1716086 | 0.06797883 |  | 0.6182827 | 2.099259 | 0.0004471968 | 2.477353
78.7551 | 7.73392 | 0.0773392 |  | 0.0005266806 |  | 6.26608 | 0.0626608 | 0.0004267206 | 0.05282342 | 0.0004267206 |  | 0.1793516 | 0.0626608 |  | 0.6160022 | 2.091516 | 0.0004106919 | 2.569198
85.04122 | 8.26486 | 0.0826486 |  | 0.0005628377 |  | 5.73514 | 0.0573514 | 0.0003905635 | 0.05527855 | 0.0003905635 |  | 0.1876875 | 0.0573514 |  | 0.613547 | 2.08318 | 0.0003743948 | 2.614275
91.95551 | 8.815225 | 0.08815225 |  | 0.0006003176 |  | 5.184775 | 0.05184775 | 0.0003530836 | 0.05771987 | 0.0003530836 |  | 0.1959766 | 0.05184775 |  | 0.6111057 | 2.074891 | 0.0003371197 | 2.548454
98.86844 | 9.26415 | 0.0926415 |  | 0.0006308894 |  | 4.73585 | 0.0473585 | 0.0003225118 | 0.05994937 | 0.0003225118 |  | 0.2035464 | 0.0473585 |  | 0.6088762 | 2.067321 | 0.0003068067 | 2.466491
105.7808 | 9.667751 | 0.09667751 |  | 0.0006583747 |  | 4.332249 | 0.04332249 | 0.0002950265 | 0.0619887 | 0.0002950265 |  | 0.2104706 | 0.04332249 |  | 0.6068369 | 2.060397 | 0.0002797199 | 2.34294
112.6927 | 10.04329 | 0.1004329 |  | 0.0006839489 |  | 3.95671 | 0.0395671 | 0.0002694523 | 0.06385113 | 0.0002694523 |  | 0.2167941 | 0.0395671 |  | 0.6049745 | 2.054073 | 0.0002546884 | 2.179721
119.6036 | 10.33466 | 0.1033466 |  | 0.0007037912 |  | 3.66534 | 0.0366534 | 0.00024961 | 0.06557616 | 0.00024961 |  | 0.2226511 | 0.0366534 |  | 0.6032494 | 2.048216 | 0.0002352606 | 2.059057
126.5139 | 10.58718 | 0.1058718 |  | 0.0007209879 |  | 3.41282 | 0.0341282 | 0.0002324133 | 0.0671822 | 0.0002324133 |  | 0.2281041 | 0.0341282 |  | 0.6016434 | 2.042763 | 0.0002184693 | 1.944356
133.4247 | 10.8764 | 0.108764 |  | 0.0007406838 |  | 3.1236 | 0.031236 | 0.0002127174 | 0.06865225 | 0.0002127174 |  | 0.2330954 | 0.031236 |  | 0.6001733 | 2.037772 | 0.0001994665 | 1.755862
140.3339 | 11.04906 | 0.1104906 |  | 0.0007524419 |  | 2.95094 | 0.0295094 | 0.0002009593 | 0.07004072 | 0.0002009593 |  | 0.2378096 | 0.0295094 |  | 0.5987849 | 2.033058 | 0.0001880049 | 1.678162
147.2434 | 11.23899 | 0.1123899 |  | 0.0007653762 |  | 2.76101 | 0.0276101 | 0.000188025 | 0.07133988 | 0.000188025 |  | 0.2422207 | 0.0276101 |  | 0.5974857 | 2.028646 | 0.0001755228 | 1.563066
154.1523 | 11.38446 | 0.1138446 |  | 0.0007752827 |  | 2.61554 | 0.0261554 | 0.0001781185 | 0.07257048 | 0.0001781185 |  | 0.2463989 | 0.0261554 |  | 0.5962551 | 2.024468 | 0.0001659325 | 1.484991
161.0609 | 11.51309 | 0.1151309 |  | 0.0007840424 |  | 2.48691 | 0.0248691 | 0.0001693588 | 0.07374051 | 0.0001693588 |  | 0.2503716 | 0.0248691 |  | 0.5950851 | 2.020496 | 0.0001574625 | 1.415224
167.9699 | 11.66417 | 0.1166417 |  | 0.000794331 |  | 2.33583 | 0.0233583 | 0.0001590702 | 0.07483953 | 0.0001590702 |  | 0.2541031 | 0.0233583 |  | 0.5939861 | 2.016764 | 0.0001476235 | 1.310282
174.8788 | 11.80878 | 0.1180878 |  | 0.0008041789 |  | 2.19122 | 0.0219122 | 0.0001492223 | 0.07587049 | 0.0001492223 |  | 0.2576035 | 0.0219122 |  | 0.5929551 | 2.013264 | 0.0001382438 | 1.205264 | k1 | 0.001566856 |  | Initial CaO conc | wt% | 5.32
181.7873 | 11.92533 | 0.1192533 |  | 0.000812116 |  | 2.07467 | 0.0207467 | 0.0001412852 | 0.07684656 | 0.0001412852 |  | 0.2609175 | 0.0207467 |  | 0.591979 | 2.00995 | 0.0001306752 | 1.125716 | k2 | 0.001566856 |  |  | Mixture mass | 705 | g
188.6952 | 11.99871 | 0.1199871 |  | 0.0008171132 |  | 2.00129 | 0.0200129 | 0.000136288 | 0.07778802 | 0.000136288 |  | 0.2641141 | 0.0200129 |  | 0.5910376 | 2.006753 | 0.0001258528 | 1.088929 | Initial CaO | 2.270867 | mol/l |  | Mass CaO | 37.506 | g
195.6029 | 12.05914 | 0.1205914 |  | 0.0008212285 |  | 1.94086 | 0.0194086 | 0.0001321727 | 0.07870103 | 0.0001321727 |  | 0.267214 | 0.0194086 |  | 0.5901246 | 2.003653 | 0.0001218641 | 1.062677 |  |  |  |  | CaO Molar mass | 56.0774 | g/mol
202.511 | 12.14331 | 0.1214331 |  | 0.0008269605 |  | 1.85669 | 0.0185669 | 0.0001264407 | 0.0795745 | 0.0001264407 |  | 0.2701797 | 0.0185669 |  | 0.5892511 | 2.000687 | 0.0001164066 | 1.006835 |  | 0.003133712 |  |  | Moles CaO | 0.6688256 | moles
209.4189 | 12.21454 | 0.1221454 |  | 0.0008318112 |  | 1.78546 | 0.0178546 | 0.00012159 | 0.08041443 | 0.00012159 |  | 0.2730315 | 0.0178546 |  | 0.5884112 | 1.997836 | 0.0001117812 | 0.9621123 |  |  |  |  | Salt height | 15 | cm
216.3266 | 12.2685 | 0.122685 |  | 0.0008354859 |  | 1.7315 | 0.017315 | 0.0001179153 | 0.08122895 | 0.0001179153 |  | 0.2757971 | 0.017315 |  | 0.5875966 | 1.99507 | 0.0001082529 | 0.9336107 |  |  |  |  | Inner D | 5 | cm
223.2342 | 12.32245 | 0.1232245 |  | 0.0008391599 |  | 1.67755 | 0.0167755 | 0.0001142413 | 0.08201808 | 0.0001142413 |  | 0.2784765 | 0.0167755 |  | 0.5868075 | 1.992391 | 0.0001047392 | 0.9029079 |  |  |  |  | Vol of salt | 294.5243 | cm3
230.1415 | 12.34619 | 0.1234619 |  | 0.0008407766 |  | 1.65381 | 0.0165381 | 0.0001126246 | 0.08279602 | 0.0001126246 |  | 0.2811178 | 0.0165381 |  | 0.5860296 | 1.989749 | 0.00010312 | 0.9033674 |  |  |  |  | CaO conc | 2.270867 | conc
237.0489 | 12.38073 | 0.1238073 |  | 0.0008431288 |  | 1.61927 | 0.0161927 | 0.0001102724 | 0.08355771 | 0.0001102724 |  | 0.283704 | 0.0161927 |  | 0.5852679 | 1.987163 | 0.0001008351 | 0.8906248
243.9568 | 12.45195 | 0.1245195 |  | 0.0008479789 |  | 1.54805 | 0.0154805 | 0.0001054223 | 0.08428596 | 0.0001054223 |  | 0.2861766 | 0.0154805 |  | 0.5845396 | 1.984691 | 9.628018e-05 | 0.8357916
250.8642 | 12.48432 | 0.1248432 |  | 0.0008501833 |  | 1.51568 | 0.0151568 | 0.0001032179 | 0.08499893 | 0.0001032179 |  | 0.2885973 | 0.0151568 |  | 0.5838267 | 1.98227 | 9.415196e-05 | 0.8219195
257.7718 | 12.53828 | 0.1253828 |  | 0.000853858 |  | 1.46172 | 0.0146172 | 9.954326e-05 | 0.08568653 | 9.954326e-05 |  | 0.2909319 | 0.0146172 |  | 0.5831391 | 1.979935 | 9.06931e-05 | 0.783253
264.6798 | 12.61598 | 0.1261598 |  | 0.0008591493 |  | 1.38402 | 0.0138402 | 9.425188e-05 | 0.08633762 | 9.425188e-05 |  | 0.2931426 | 0.0138402 |  | 0.582488 | 1.977725 | 8.577629e-05 | 0.7183568
271.5867 | 12.61382 | 0.1261382 |  | 0.0008590022 |  | 1.38618 | 0.0138618 | 9.439898e-05 | 0.08698963 | 9.439898e-05 |  | 0.2953564 | 0.0138618 |  | 0.581836 | 1.975511 | 8.581399e-05 | 0.7370195
276.2946 | 12.50591 | 0.1250591 |  | 0.0008516536 |  | 1.49409 | 0.0149409 | 0.0001017477 | 0.08746865 | 0.0001017477 |  | 0.2969828 | 0.0149409 |  | 0.5813569 | 1.973884 | 9.241821e-05
279.1108 | 11.80554 | 0.1180554 |  | 0.0008039583 |  | 2.19446 | 0.0219446 | 0.0001494429 | 0.08788951 | 0.0001494429 |  | 0.2984117 | 0.0219446 |  | 0.5809361 | 1.972455 | 0.0001356419
280.8776 | 10.8915 | 0.108915 |  | 0.0007417121 |  | 3.1085 | 0.031085 | 0.0002116891 | 0.08826352 | 0.0002116891 |  | 0.2996816 | 0.031085 |  | 0.5805621 | 1.971186 | 0.000192016
280.9788 | 10.63035 | 0.1063035 |  | 0.0007239278 |  | 3.36965 | 0.0336965 | 0.0002294735 | 0.08828674 | 0.0002294735 |  | 0.2997605 | 0.0336965 |  | 0.5805388 | 1.971107 | 0.0002081393
284.137 | 12.03108 | 0.1203108 |  | 0.0008193176 |  | 1.96892 | 0.0196892 | 0.0001340836 | 0.08871021 | 0.0001340836 |  | 0.3011982 | 0.0196892 |  | 0.5801154 | 1.969669 | 0.0001215291
285.0923 | 13.04009 | 0.1304009 |  | 0.0008880313 |  | 0.95991 | 0.0095991 | 6.536995e-05 | 0.08877265 | 6.536995e-05 |  | 0.3014103 | 0.0095991 |  | 0.5800529 | 1.969457 | 5.924287e-05
286.0543 | 14.54765 | 0.1454765 |  | 0.0009906962 |  | -0.54765 | -0.0054765 | -3.729501e-05 | 0.08873678 | -3.729501e-05 |  | 0.3012885 | -0.0054765 |  | 0.5800888 | 1.969579 | -3.380146e-05
286.4843 | 15.40146 | 0.1540146 |  | 0.001048841 |  | -1.40146 | -0.0140146 | -9.543955e-05 | 0.08869574 | -9.543955e-05 |  | 0.3011491 | -0.0140146 |  | 0.5801299 | 1.969718 | -8.650553e-05
287.6565 | 16.97519 | 0.1697519 |  | 0.001156012 |  | -2.97519 | -0.0297519 | -0.0002026107 | 0.08845824 | -0.0002026107 |  | 0.3003427 | -0.0297519 |  | 0.5803674 | 1.970524 | -0.0001837196
288.2974 | 17.95452 | 0.1795452 |  | 0.001222704 |  | -3.95452 | -0.0395452 | -0.0002693032 | 0.08828564 | -0.0002693032 |  | 0.2997567 | -0.0395452 |  | 0.5805399 | 1.97111 | -0.0002442664
288.6214 | 18.70237 | 0.1870237 |  | 0.001273633 |  | -4.70237 | -0.0470237 | -0.0003202318 | 0.08818188 | -0.0003202318 |  | 0.2994044 | -0.0470237 |  | 0.5806437 | 1.971463 | -0.0002905122
288.9413 | 19.15345 | 0.1915345 |  | 0.001304352 |  | -5.15345 | -0.0515345 | -0.0003509504 | 0.08806962 | -0.0003509504 |  | 0.2990232 | -0.0515345 |  | 0.580756 | 1.971844 | -0.0003184415
289.0529 | 19.66785 | 0.1966785 |  | 0.001339382 |  | -5.66785 | -0.0566785 | -0.0003859811 | 0.08802654 | -0.0003859811 |  | 0.298877 | -0.0566785 |  | 0.580799 | 1.97199 | -0.0003502532
289.2749 | 20.62541 | 0.2062541 |  | 0.001404592 |  | -6.62541 | -0.0662541 | -0.000451191 | 0.08792638 | -0.000451191 |  | 0.2985369 | -0.0662541 |  | 0.5808992 | 1.97233 | -0.0004094977
289.9147 | 21.5157 | 0.215157 |  | 0.001465221 |  | -7.5157 | -0.075157 | -0.0005118198 | 0.08759891 | -0.0005118198 |  | 0.2974251 | -0.075157 |  | 0.5812267 | 1.973442 | -0.0004647859
290.2379 | 22.2042 | 0.222042 |  | 0.001512108 |  | -8.2042 | -0.082042 | -0.0005587067 | 0.08741834 | -0.0005587067 |  | 0.296812 | -0.082042 |  | 0.5814072 | 1.974055 | -0.0005075217
290.5583 | 22.6909 | 0.226909 |  | 0.001545252 |  | -8.6909 | -0.086909 | -0.000591851 | 0.08722871 | -0.000591851 |  | 0.2961681 | -0.086909 |  | 0.5815969 | 1.974699 | -0.0005378049
291.5185 | 24.06789 | 0.2406789 |  | 0.001639025 |  | -10.06789 | -0.1006789 | -0.0006856242 | 0.08657037 | -0.0006856242 |  | 0.2939329 | -0.1006789 |  | 0.5822552 | 1.976934 | -0.0006237202
292.4731 | 25.01754 | 0.2501754 |  | 0.001703697 |  | -11.01754 | -0.1101754 | -0.0007502954 | 0.08585414 | -0.0007502954 |  | 0.291501 | -0.1101754 |  | 0.5829714 | 1.979366 | -0.0006833919
292.8998 | 25.62689 | 0.2562689 |  | 0.001745193 |  | -11.62689 | -0.1162689 | -0.0007917922 | 0.08551628 | -0.0007917922 |  | 0.2903539 | -0.1162689 |  | 0.5833093 | 1.980513 | -0.0007216064
296.3502 | 26.51662 | 0.2651662 |  | 0.001805784 |  | -12.51662 | -0.1251662 | -0.0008523829 | 0.08257522 | -0.0008523829 |  | 0.2803681 | -0.1251662 |  | 0.5862504 | 1.990499 | -0.000780743
296.5861 | 27.3877 | 0.273877 |  | 0.001865105 |  | -13.3877 | -0.133877 | -0.0009117035 | 0.08236015 | -0.0009117035 |  | 0.2796379 | -0.133877 |  | 0.5864654 | 1.991229 | -0.0008353843
300.3333 | 25.87222 | 0.2587222 |  | 0.0017619 |  | -11.87222 | -0.1187222 | -0.0008084992 | 0.07933054 | -0.0008084992 |  | 0.2693514 | -0.1187222 |  | 0.589495 | 2.001516 | -0.0007446463
301.581 | 25.26682 | 0.2526682 |  | 0.001720673 |  | -11.26682 | -0.1126682 | -0.0007672714 | 0.07837322 | -0.0007672714 |  | 0.266101 | -0.1126682 |  | 0.5904524 | 2.004766 | -0.0007078222
302.8271 | 24.54271 | 0.2454271 |  | 0.001671361 |  | -10.54271 | -0.1054271 | -0.0007179595 | 0.07747857 | -0.0007179595 |  | 0.2630634 | -0.1054271 |  | 0.591347 | 2.007804 | -0.0006633345
304.0745 | 23.91357 | 0.2391357 |  | 0.001628516 |  | -9.91357 | -0.0991357 | -0.000675115 | 0.07663643 | -0.000675115 |  | 0.2602041 | -0.0991357 |  | 0.5921892 | 2.010663 | -0.0006246381
305.3212 | 23.22507 | 0.2322507 |  | 0.001581629 |  | -9.22507 | -0.0922507 | -0.0006282281 | 0.07585322 | -0.0006282281 |  | 0.2575448 | -0.0922507 |  | 0.5929724 | 2.013322 | -0.0005820256
305.6296 | 22.8096 | 0.228096 |  | 0.001553336 |  | -8.8096 | -0.088096 | -0.0005999345 | 0.0756682 | -0.0005999345 |  | 0.2569166 | -0.088096 |  | 0.5931574 | 2.013951 | -0.0005559863
306.5624 | 22.13298 | 0.2213298 |  | 0.001507258 |  | -8.13298 | -0.0813298 | -0.0005538566 | 0.07515156 | -0.0005538566 |  | 0.2551625 | -0.0813298 |  | 0.593674 | 2.015705 | -0.0005137309
307.8051 | 21.15009 | 0.2115009 |  | 0.001440323 |  | -7.15009 | -0.0715009 | -0.0004869217 | 0.07454646 | -0.0004869217 |  | 0.253108 | -0.0715009 |  | 0.5942791 | 2.017759 | -0.0004521056
308.9423 | 20.1031 | 0.201031 |  | 0.001369023 |  | -6.1031 | -0.061031 | -0.0004156216 | 0.07407382 | -0.0004156216 |  | 0.2515032 | -0.061031 |  | 0.5947518 | 2.019364 | -0.0003862106
310.2913 | 19.24842 | 0.1924842 |  | 0.001310819 |  | -5.24842 | -0.0524842 | -0.0003574179 | 0.07359166 | -0.0003574179 |  | 0.2498662 | -0.0524842 |  | 0.5952339 | 2.021001 | -0.0003323948
311.5356 | 18.38318 | 0.1838318 |  | 0.001251896 |  | -4.38318 | -0.0438318 | -0.0002984949 | 0.07322025 | -0.0002984949 |  | 0.2486051 | -0.0438318 |  | 0.5956053 | 2.022262 | -0.0002777703
313.0976 | 17.8002 | 0.178002 |  | 0.001212195 |  | -3.8002 | -0.038002 | -0.0002587939 | 0.07281601 | -0.0002587939 |  | 0.2472326 | -0.038002 |  | 0.5960096 | 2.023635 | -0.0002409892
315.28 | 16.66062 | 0.1666062 |  | 0.00113459 |  | -2.66062 | -0.0266062 | -0.0001811885 | 0.07242058 | -0.0001811885 |  | 0.24589 | -0.0266062 |  | 0.596405 | 2.024977 | -0.0001688348
316.5263 | 15.94839 | 0.1594839 |  | 0.001086087 |  | -1.94839 | -0.0194839 | -0.0001326855 | 0.07225522 | -0.0001326855 |  | 0.2453285 | -0.0194839 |  | 0.5965704 | 2.025539 | -0.0001236732
317.7709 | 15.10557 | 0.1510557 |  | 0.001028691 |  | -1.10557 | -0.0110557 | -7.528941e-05 | 0.07216151 | -7.528941e-05 |  | 0.2450104 | -0.0110557 |  | 0.5966641 | 2.025857 | -7.018658e-05
319.0153 | 14.25089 | 0.1425089 |  | 0.0009704868 |  | -0.25089 | -0.0025089 | -1.708563e-05 | 0.07214025 | -1.708563e-05 |  | 0.2449382 | -0.0025089 |  | 0.5966853 | 2.025929 | -1.59282e-05
320.2632 | 13.65736 | 0.1365736 |  | 0.0009300674 |  | 0.34264 | 0.0034264 | 2.333381e-05 | 0.07216937 | 2.333381e-05 |  | 0.2450371 | 0.0034264 |  | 0.5966562 | 2.02583 | 2.175205e-05
321.5104 | 13.01634 | 0.1301634 |  | 0.0008864139 |  | 0.98366 | 0.0098366 | 6.698733e-05 | 0.07225292 | 6.698733e-05 |  | 0.2453207 | 0.0098366 |  | 0.5965727 | 2.025546 | 6.243761e-05
322.7575 | 12.36346 | 0.1236346 |  | 0.0008419527 |  | 1.63654 | 0.0163654 | 0.0001114485 | 0.0723919 | 0.0001114485 |  | 0.2457926 | 0.0163654 |  | 0.5964337 | 2.025075 | 0.0001038548
324.0061 | 11.81741 | 0.1181741 |  | 0.0008047666 |  | 2.18259 | 0.0218259 | 0.0001486346 | 0.07257749 | 0.0001486346 |  | 0.2464227 | 0.0218259 |  | 0.5962481 | 2.024444 | 0.0001384641
325.5673 | 11.1764 | 0.111764 |  | 0.0007611138 |  | 2.8236 | 0.028236 | 0.0001922874 | 0.07287769 | 0.0001922874 |  | 0.247442 | 0.028236 |  | 0.5959479 | 2.023425 | 0.0001790397
327.4424 | 10.53539 | 0.1053539 |  | 0.000717461 |  | 3.46461 | 0.0346461 | 0.0002359402 | 0.0733201 | 0.0002359402 |  | 0.2489441 | 0.0346461 |  | 0.5955055 | 2.021923 | 0.000219522
329.3168 | 9.838976 | 0.09838976 |  | 0.0006700351 |  | 4.161024 | 0.04161024 | 0.0002833661 | 0.07385124 | 0.0002833661 |  | 0.2507475 | 0.04161024 |  | 0.5949743 | 2.02012 | 0.0002634125
331.1933 | 9.292928 | 0.09292928 |  | 0.0006328492 |  | 4.707072 | 0.04707072 | 0.000320552 | 0.07445276 | 0.000320552 |  | 0.2527898 | 0.04707072 |  | 0.5943728 | 2.018077 | 0.0002976787
333.3824 | 8.653893 | 0.08653893 |  | 0.0005893309 |  | 5.346107 | 0.05346107 | 0.0003640703 | 0.07524974 | 0.0003640703 |  | 0.2554959 | 0.05346107 |  | 0.5935758 | 2.015371 | 0.0003376384
335.8847 | 7.953527 | 0.07953527 |  | 0.0005416359 |  | 6.046473 | 0.06046473 | 0.0004117653 | 0.0762801 | 0.0004117653 |  | 0.2589942 | 0.06046473 |  | 0.5925455 | 2.011873 | 0.0003812078
338.3889 | 7.401543 | 0.07401543 |  | 0.0005040457 |  | 6.598457 | 0.06598457 | 0.0004493555 | 0.07740538 | 0.0004493555 |  | 0.2628149 | 0.06598457 |  | 0.5914202 | 2.008052 | 0.0004152183
340.8931 | 6.843624 | 0.06843624 |  | 0.0004660514 |  | 7.156376 | 0.07156376 | 0.0004873498 | 0.0786258 | 0.0004873498 |  | 0.2669586 | 0.07156376 |  | 0.5901998 | 2.003909 | 0.000449397
343.7111 | 6.276209 | 0.06276209 |  | 0.0004274104 |  | 7.723791 | 0.07723791 | 0.0005259908 | 0.08010804 | 0.0005259908 |  | 0.2719913 | 0.07723791 |  | 0.5887175 | 1.998876 | 0.0004838106
347.1574 | 5.739657 | 0.05739657 |  | 0.0003908711 |  | 8.260343 | 0.08260343 | 0.0005625301 | 0.08204669 | 0.0005625301 |  | 0.2785736 | 0.08260343 |  | 0.5867789 | 1.992294 | 0.0005157159
350.604 | 5.226846 | 0.05226846 |  | 0.0003559487 |  | 8.773154 | 0.08773154 | 0.0005974525 | 0.08410587 | 0.0005974525 |  | 0.2855651 | 0.08773154 |  | 0.5847197 | 1.985302 | 0.0005458099
354.3645 | 4.705218 | 0.04705218 |  | 0.0003204258 |  | 9.294782 | 0.09294782 | 0.0006329755 | 0.08648617 | 0.0006329755 |  | 0.293647 | 0.09294782 |  | 0.5823394 | 1.97722 | 0.0005759083
358.7532 | 4.206652 | 0.04206652 |  | 0.0002864734 |  | 9.793348 | 0.09793348 | 0.0006669278 | 0.08941312 | 0.0006669278 |  | 0.3035849 | 0.09793348 |  | 0.5794125 | 1.967282 | 0.0006037497
364.3974 | 3.68712 | 0.0368712 |  | 0.0002510932 |  | 10.31288 | 0.1031288 | 0.000702308 | 0.09337709 | 0.000702308 |  | 0.3170437 | 0.1031288 |  | 0.5754485 | 1.953823 | 0.0006314288
370.9832 | 3.147115 | 0.03147115 |  | 0.0002143188 |  | 10.852885 | 0.10852885 | 0.0007390824 | 0.09824454 | 0.0007390824 |  | 0.3335702 | 0.10852885 |  | 0.5705811 | 1.937297 | 0.0006588711
377.57 | 2.689988 | 0.02689988 |  | 0.0001831884 |  | 11.310012 | 0.11310012 | 0.0007702128 | 0.1033178 | 0.0007702128 |  | 0.3507954 | 0.11310012 |  | 0.5655078 | 1.920072 | 0.000680518
384.2208 | 2.316172 | 0.02316172 |  | 0.0001577315 |  | 11.683828 | 0.11683828 | 0.0007956697 | 0.1086096 | 0.0007956697 |  | 0.3687628 | 0.11683828 |  | 0.560216 | 1.902104 | 0.0006964318
391.374 | 1.943218 | 0.01943218 |  | 0.0001323333 |  | 12.056782 | 0.12056782 | 0.0008210679 | 0.1144829 | 0.0008210679 |  | 0.3887043 | 0.12056782 |  | 0.5543427 | 1.882163 | 0.0007111278
398.2771 | 1.660482 | 0.01660482 |  | 0.000113079 |  | 12.339518 | 0.12339518 | 0.0008403222 | 0.1202837 | 0.0008403222 |  | 0.4083999 | 0.12339518 |  | 0.5485419 | 1.862467 | 0.0007201881
405.1812 | 1.444653 | 0.01444653 |  | 9.838099e-05 |  | 12.555347 | 0.12555347 | 0.0008550202 | 0.1261869 | 0.0008550202 |  | 0.4284429 | 0.12555347 |  | 0.5426387 | 1.842424 | 0.0007248989
412.0857 | 1.263356 | 0.01263356 |  | 8.603465e-05 |  | 12.736644 | 0.12736644 | 0.0008673666 | 0.1321756 | 0.0008673666 |  | 0.4487765 | 0.12736644 |  | 0.53665 | 1.822091 | 0.0007272506
418.9905 | 1.097167 | 0.01097167 |  | 7.471717e-05 |  | 12.902833 | 0.12902833 | 0.000878684 | 0.1382427 | 0.000878684 |  | 0.4693763 | 0.12902833 |  | 0.5305829 | 1.801491 | 0.0007284106
425.8958 | 0.9784611 | 0.009784611 |  | 6.663329e-05 |  | 13.0215389 | 0.130215389 | 0.0008867679 | 0.1443661 | 0.0008867679 |  | 0.4901671 | 0.130215389 |  | 0.5244595 | 1.7807 | 0.0007266281
432.8023 | 0.9417701 | 0.009417701 |  | 6.413463e-05 |  | 13.0582299 | 0.130582299 | 0.0008892666 | 0.1505078 | 0.0008892666 |  | 0.5110201 | 0.130582299 |  | 0.5183177 | 1.759847 | 0.0007201423
439.7075 | 0.8165891 | 0.008165891 |  | 5.560979e-05 |  | 13.1834109 | 0.131834109 | 0.0008977914 | 0.1567073 | 0.0008977914 |  | 0.532069 | 0.131834109 |  | 0.5121183 | 1.738798 | 0.0007183499
446.0753 | 0.7404322 | 0.007404322 |  | 5.04235e-05 |  | 13.2595678 | 0.132595678 | 0.0009029777 | 0.1624572 | 0.0009029777 |  | 0.551592 | 0.132595678 |  | 0.5063683 | 1.719275 | 0.0007143875
453.5194 | 0.6676668 | 0.006676668 |  | 4.546817e-05 |  | 13.3323332 | 0.133323332 | 0.000907933 | 0.169216 | 0.000907933 |  | 0.57454 | 0.133323332 |  | 0.4996096 | 1.696327 | 0.0007087203
460.4251 | 0.5755796 | 0.005755796 |  | 3.919702e-05 |  | 13.4244204 | 0.134244204 | 0.0009142042 | 0.1755292 | 0.0009142042 |  | 0.5959753 | 0.134244204 |  | 0.4932964 | 1.674892 | 0.000704598
467.9585 | 0.4669455 | 0.004669455 |  | 3.179903e-05 |  | 13.5330545 | 0.135330545 | 0.0009216022 | 0.182472 | 0.0009216022 |  | 0.6195482 | 0.135330545 |  | 0.4863536 | 1.651319 | 0.0007003028
474.8646 | 0.4021967 | 0.004021967 |  | 2.738963e-05 |  | 13.5978033 | 0.135978033 | 0.0009260116 | 0.1888671 | 0.0009260116 |  | 0.6412616 | 0.135978033 |  | 0.4799584 | 1.629606 | 0.000694401

## 20cm height
20cm |  | Ideal gas law | mol/min | mol/min |  |  |  | mol/min | Moles CO2 | mol/min | 0.3926991 | mol/L | Partial pressure |  | mol |  | Oxide concentration
Time (mins) | CO2(vol%) | Molar fraction | Total molar flow out | CO2 moles exiting | CO2 entering vol% | Co2 absorbed (vol%) | Molar fraction | Moles being absorbed | Moles in solution | Rate of absorption | Molten salt vol (L) | CO2 concentration | CO2 partial pressure | CaO moles | CaO molar change | O2- | Predicted rate | Error
4.711928 | 0.3707872 | 0.003707872 | 0.006810009 | 2.525064e-05 | 14 | 13.6292128 | 0.136292128 | 0.0009281506 | 0.004373379 | 0.0009281506 | 0.3926991 | 0.01113672 | 0.136292128 | 0.8917674 | 0.8873941 | 2.25973 | 0.0009607052 | 10.59806
10.15107 | 0.7843597 | 0.007843597 |  | 5.341496e-05 |  | 13.2156403 | 0.132156403 | 0.0008999862 | 0.009268532 | 0.0008999862 |  | 0.02360212 | 0.132156403 |  | 0.8824989 | 2.247265 | 0.0009264143 | 6.984426
15.94804 | 0.9485304 | 0.009485304 |  | 6.4595e-05 |  | 13.0514696 | 0.130514696 | 0.0008888062 | 0.01442091 | 0.0008888062 |  | 0.03672256 | 0.130514696 |  | 0.8773465 | 2.234145 | 0.0009095644 | 4.309018
23.41434 | 1.347529 | 0.01347529 |  | 9.176684e-05 |  | 12.652471 | 0.12652471 | 0.0008616344 | 0.02085414 | 0.0008616344 |  | 0.05310462 | 0.12652471 |  | 0.8709133 | 2.217763 | 0.0008752924 | 1.865411
30.32738 | 1.805088 | 0.01805088 |  | 0.0001229266 |  | 12.194912 | 0.12194912 | 0.0008304746 | 0.02659524 | 0.0008304746 |  | 0.06772422 | 0.12194912 |  | 0.8651722 | 2.203143 | 0.0008380773 | 0.5780218
37.24107 | 2.310128 | 0.02310128 |  | 0.0001573199 |  | 11.689872 | 0.11689872 | 0.0007960813 | 0.0320991 | 0.0007960813 |  | 0.08173968 | 0.11689872 |  | 0.8596684 | 2.189127 | 0.0007982585 | 0.0474028
43.84158 | 2.87409 | 0.0287409 |  | 0.0001957258 |  | 11.12591 | 0.1112591 | 0.0007576754 | 0.03710014 | 0.0007576754 |  | 0.09447474 | 0.1112591 |  | 0.8546673 | 2.176392 | 0.0007553279 | 0.05511145
49.81372 | 3.402465 | 0.03402465 |  | 0.0002317082 |  | 10.597535 | 0.10597535 | 0.000721693 | 0.04141019 | 0.000721693 |  | 0.1054502 | 0.10597535 |  | 0.8503573 | 2.165417 | 0.0007158288 | 0.3438986
55.47158 | 3.906306 | 0.03906306 |  | 0.0002660198 |  | 10.093694 | 0.10093694 | 0.0006873814 | 0.0452993 | 0.0006873814 |  | 0.1153537 | 0.10093694 |  | 0.8464681 | 2.155513 | 0.0006786778 | 0.7575392
61.12965 | 4.425976 | 0.04425976 |  | 0.0003014093 |  | 9.574024 | 0.09574024 | 0.0006519919 | 0.04898832 | 0.0006519919 |  | 0.1247477 | 0.09574024 |  | 0.8427791 | 2.146119 | 0.0006409308 | 1.223469
66.47403 | 4.965099 | 0.04965099 |  | 0.0003381237 |  | 9.034901 | 0.09034901 | 0.0006152775 | 0.0522766 | 0.0006152775 |  | 0.1331213 | 0.09034901 |  | 0.8394909 | 2.137746 | 0.0006024794 | 1.637913
71.81834 | 5.499607 | 0.05499607 |  | 0.0003745237 |  | 8.500393 | 0.08500393 | 0.0005788775 | 0.0553703 | 0.0005788775 |  | 0.1409993 | 0.08500393 |  | 0.8363972 | 2.129868 | 0.0005647476 | 1.996532
77.00524 | 6.001387 | 0.06001387 |  | 0.000408695 |  | 7.998613 | 0.07998613 | 0.0005447062 | 0.05819563 | 0.0005447062 |  | 0.148194 | 0.07998613 |  | 0.8335718 | 2.122673 | 0.0005296154 | 2.277346
80.67891 | 6.46132 | 0.0646132 |  | 0.0004400165 |  | 7.53868 | 0.0753868 | 0.0005133848 | 0.06008164 | 0.0005133848 |  | 0.1529966 | 0.0753868 |  | 0.8316858 | 2.117871 | 0.0004980322 | 2.356996
85.96558 | 6.953427 | 0.06953427 |  | 0.000473529 |  | 7.046573 | 0.07046573 | 0.0004798722 | 0.06261857 | 0.0004798722 |  | 0.1594569 | 0.07046573 |  | 0.8291489 | 2.11141 | 0.0004641019 | 2.487035
90.99554 | 7.457928 | 0.07457928 |  | 0.0005078855 |  | 6.542072 | 0.06542072 | 0.0004455157 | 0.06485949 | 0.0004455157 |  | 0.1651633 | 0.06542072 |  | 0.826908 | 2.105704 | 0.0004297099 | 2.498225
95.71131 | 7.9442 | 0.079442 |  | 0.0005410007 |  | 6.0558 | 0.060558 | 0.0004124005 | 0.06680428 | 0.0004124005 |  | 0.1701157 | 0.060558 |  | 0.8249632 | 2.100751 | 0.0003968341 | 2.423139
100.4272 | 8.443189 | 0.08443189 |  | 0.0005749819 |  | 5.556811 | 0.05556811 | 0.0003784193 | 0.06858886 | 0.0003784193 |  | 0.1746601 | 0.05556811 |  | 0.8231786 | 2.096207 | 0.0003633478 | 2.271499
105.4572 | 8.947691 | 0.08947691 |  | 0.0006093385 |  | 5.052309 | 0.05052309 | 0.0003440627 | 0.0703195 | 0.0003440627 |  | 0.1790671 | 0.05052309 |  | 0.821448 | 2.0918 | 0.000329665 | 2.072936
112.5608 | 9.566743 | 0.09566743 |  | 0.000651496 |  | 4.433257 | 0.04433257 | 0.0003019052 | 0.07246411 | 0.0003019052 |  | 0.1845283 | 0.04433257 |  | 0.8193033 | 2.086339 | 0.0002885164 | 1.792597
116.0413 | 10.02116 | 0.1002116 |  | 0.0006824419 |  | 3.97884 | 0.0397884 | 0.0002709593 | 0.07340718 | 0.0002709593 |  | 0.1869299 | 0.0397884 |  | 0.8183603 | 2.083937 | 0.0002586449 | 1.516463
129.8508 | 11.01917 | 0.1101917 |  | 0.0007504064 |  | 2.98083 | 0.0298083 | 0.0002029948 | 0.07621044 | 0.0002029948 |  | 0.1940683 | 0.0298083 |  | 0.815557 | 2.076799 | 0.0001931054 | 0.9780004
135.9438 | 11.43755 | 0.1143755 |  | 0.0007788981 |  | 2.56245 | 0.0256245 | 0.0001745031 | 0.07727369 | 0.0001745031 |  | 0.1967758 | 0.0256245 |  | 0.8144938 | 2.074091 | 0.0001657853 | 0.7599941
142.8561 | 11.83899 | 0.1183899 |  | 0.0008062362 |  | 2.16101 | 0.0216101 | 0.000147165 | 0.07829094 | 0.000147165 |  | 0.1993662 | 0.0216101 |  | 0.8134765 | 2.071501 | 0.0001396383 | 0.5665021
153.0863 | 12.29062 | 0.1229062 |  | 0.0008369923 |  | 1.70938 | 0.0170938 | 0.0001164089 | 0.07948182 | 0.0001164089 |  | 0.2023988 | 0.0170938 |  | 0.8122856 | 2.068468 | 0.0001102936 | 0.373974
157.0928 | 12.5328 | 0.125328 |  | 0.0008534848 |  | 1.4672 | 0.014672 | 9.991645e-05 | 0.07988214 | 9.991645e-05 |  | 0.2034182 | 0.014672 |  | 0.8118853 | 2.067449 | 9.462085e-05 | 0.280433
163.5887 | 12.72174 | 0.1272174 |  | 0.0008663516 |  | 1.27826 | 0.0127826 | 8.704962e-05 | 0.0804476 | 8.704962e-05 |  | 0.2048581 | 0.0127826 |  | 0.8113198 | 2.066009 | 8.237855e-05 | 0.2181883
170.4983 | 12.9203 | 0.129203 |  | 0.0008798735 |  | 1.0797 | 0.010797 | 7.352766e-05 | 0.08095565 | 7.352766e-05 |  | 0.2061519 | 0.010797 |  | 0.8108118 | 2.064715 | 6.953861e-05 | 0.1591252
177.4074 | 13.08433 | 0.1308433 |  | 0.000891044 |  | 0.91567 | 0.0091567 | 6.235721e-05 | 0.08138648 | 6.235721e-05 |  | 0.207249 | 0.0091567 |  | 0.810381 | 2.063618 | 5.894284e-05 | 0.1165787 | k1 | 0.00155967 |  | Initial CaO conc | wt% | 5.32
185.1241 | 13.19879 | 0.1319879 |  | 0.0008988387 |  | 0.80121 | 0.0080121 | 5.456247e-05 | 0.08180752 | 5.456247e-05 |  | 0.2083212 | 0.0080121 |  | 0.8099599 | 2.062546 | 5.154811e-05 | 0.0908636 | k2 | 0.00155967 |  |  | Mixture mass | 940 | g
191.2253 | 13.38433 | 0.1338433 |  | 0.000911474 |  | 0.61567 | 0.0061567 | 4.192718e-05 | 0.08206333 | 4.192718e-05 |  | 0.2089726 | 0.0061567 |  | 0.8097041 | 2.061895 | 3.959836e-05 | 0.05423401 | Initial CaO | 2.270867 | mol/l |  | Mass CaO | 50.008 | g
198.1333 | 13.46419 | 0.1346419 |  | 0.0009169125 |  | 0.53581 | 0.0053581 | 3.648871e-05 | 0.08231539 | 3.648871e-05 |  | 0.2096144 | 0.0053581 |  | 0.8094521 | 2.061253 | 3.445124e-05 | 0.04151289 |  |  |  |  | CaO Molar mass | 56.0774 | g/mol
205.0415 | 13.55484 | 0.1355484 |  | 0.0009230858 |  | 0.44516 | 0.0044516 | 3.031543e-05 | 0.08252482 | 3.031543e-05 |  | 0.2101477 | 0.0044516 |  | 0.8092426 | 2.060719 | 2.861526e-05 | 0.02890581 |  | 0.00311934 |  |  | Moles CaO | 0.8917674 | moles
211.9491 | 13.6088 | 0.136088 |  | 0.0009267605 |  | 0.3912 | 0.003912 | 2.664075e-05 | 0.08270884 | 2.664075e-05 |  | 0.2106163 | 0.003912 |  | 0.8090586 | 2.060251 | 2.514095e-05 | 0.0224941 |  |  |  |  | Salt height | 20 | cm
218.541 | 13.52915 | 0.1352915 |  | 0.0009213363 |  | 0.47085 | 0.0047085 | 3.206493e-05 | 0.08292021 | 3.206493e-05 |  | 0.2111546 | 0.0047085 |  | 0.8088472 | 2.059713 | 3.025185e-05 | [5 empty] | Inner D | 5 | cm
220.1026 | 12.91426 | 0.1291426 |  | 0.0008794622 |  | 1.08574 | 0.0108574 | 7.393899e-05 | 0.08303568 | 7.393899e-05 |  | 0.2114486 | 0.0108574 |  | 0.8087318 | 2.059419 | 6.974823e-05 | [5 empty] | Vol of salt | 392.6991 | cm3
221.1303 | 11.50353 | 0.1150353 |  | 0.0007833914 |  | 2.49647 | 0.0249647 | 0.0001700098 | 0.08321039 | 0.0001700098 |  | 0.2118935 | 0.0249647 |  | 0.8085571 | 2.058974 | 0.0001603393 | [5 empty] | CaO conc | 2.270867 | conc
221.14 | 12.23152 | 0.1223152 |  | 0.0008329676 |  | 1.76848 | 0.0176848 | 0.0001204336 | 0.08321156 | 0.0001204336 |  | 0.2118965 | 0.0176848 |  | 0.8085559 | 2.058971 | 0.0001135829
225.5206 | 11.12892 | 0.1112892 |  | 0.0007578804 |  | 2.87108 | 0.0287108 | 0.0001955208 | 0.08406806 | 0.0001955208 |  | 0.2140776 | 0.0287108 |  | 0.8076994 | 2.05679 | 0.0001842035
226.742 | 12.04844 | 0.1204844 |  | 0.0008204998 |  | 1.95156 | 0.0195156 | 0.0001329014 | 0.08423039 | 0.0001329014 |  | 0.2144909 | 0.0195156 |  | 0.8075371 | 2.056376 | 0.0001251835
226.9936 | 11.72245 | 0.1172245 |  | 0.0007982999 |  | 2.27755 | 0.0227755 | 0.0001551014 | 0.08426941 | 0.0001551014 |  | 0.2145903 | 0.0227755 |  | 0.807498 | 2.056277 | 0.0001460872
227.2815 | 12.37765 | 0.1237765 |  | 0.000842919 |  | 1.62235 | 0.0162235 | 0.0001104822 | 0.08430122 | 0.0001104822 |  | 0.2146713 | 0.0162235 |  | 0.8074662 | 2.056196 | 0.0001040571
227.6399 | 13.09944 | 0.1309944 |  | 0.000892073 |  | 0.90056 | 0.0090056 | 6.132821e-05 | 0.0843232 | 6.132821e-05 |  | 0.2147273 | 0.0090056 |  | 0.8074443 | 2.05614 | 5.776012e-05
228.4359 | 13.93038 | 0.1393038 |  | 0.0009486601 |  | 0.06962 | 0.0006962 | 4.741128e-06 | 0.08432697 | 4.741128e-06 |  | 0.2147369 | 0.0006962 |  | 0.8074405 | 2.05613 | 4.465267e-06
228.7063 | 14.58722 | 0.1458722 |  | 0.0009933909 |  | -0.58722 | -0.0058722 | -3.998973e-05 | 0.08431616 | -3.998973e-05 |  | 0.2147093 | -0.0058722 |  | 0.8074513 | 2.056158 | -3.766344e-05
229.0626 | 15.14646 | 0.1514646 |  | 0.001031475 |  | -1.14646 | -0.0114646 | -7.807403e-05 | 0.08428834 | -7.807403e-05 |  | 0.2146385 | -0.0114646 |  | 0.8074791 | 2.056229 | -7.353483e-05
229.6422 | 16.09974 | 0.1609974 |  | 0.001096394 |  | -2.09974 | -0.0209974 | -0.0001429925 | 0.08420546 | -0.0001429925 |  | 0.2144274 | -0.0209974 |  | 0.807562 | 2.05644 | -0.0001346928
230.0435 | 16.76746 | 0.1676746 |  | 0.001141865 |  | -2.76746 | -0.0276746 | -0.0001884643 | 0.08412983 | -0.0001884643 |  | 0.2142349 | -0.0276746 |  | 0.8076376 | 2.056632 | -0.0001775419
230.4436 | 17.34318 | 0.1734318 |  | 0.001181072 |  | -3.34318 | -0.0334318 | -0.0002276708 | 0.08403874 | -0.0002276708 |  | 0.2140029 | -0.0334318 |  | 0.8077287 | 2.056864 | -0.0002145004
230.8434 | 17.89517 | 0.1789517 |  | 0.001218663 |  | -3.89517 | -0.0389517 | -0.0002652614 | 0.08393269 | -0.0002652614 |  | 0.2137328 | -0.0389517 |  | 0.8078348 | 2.057134 | -0.0002499492
230.9897 | 18.39637 | 0.1839637 |  | 0.001252794 |  | -4.39637 | -0.0439637 | -0.0002993932 | 0.08388889 | -0.0002993932 |  | 0.2136213 | -0.0439637 |  | 0.8078786 | 2.057246 | -0.000282126
231.4886 | 19.19144 | 0.1919144 |  | 0.001306939 |  | -5.19144 | -0.0519144 | -0.0003535375 | 0.08371251 | -0.0003535375 |  | 0.2131722 | -0.0519144 |  | 0.8080549 | 2.057695 | -0.0003332204
231.7768 | 19.87624 | 0.1987624 |  | 0.001353574 |  | -5.87624 | -0.0587624 | -0.0004001725 | 0.08359718 | -0.0004001725 |  | 0.2128785 | -0.0587624 |  | 0.8081703 | 2.057989 | -0.0003772292
232.2824 | 21.1609 | 0.211609 |  | 0.001441059 |  | -7.1609 | -0.071609 | -0.0004876579 | 0.08335062 | -0.0004876579 |  | 0.2122506 | -0.071609 |  | 0.8084168 | 2.058617 | -0.000459839
232.2907 | 20.48296 | 0.2048296 |  | 0.001394891 |  | -6.48296 | -0.0648296 | -0.0004414901 | 0.08334695 | -0.0004414901 |  | 0.2122413 | -0.0648296 |  | 0.8084205 | 2.058626 | -0.0004163068
232.7793 | 21.8006 | 0.218006 |  | 0.001484623 |  | -7.8006 | -0.078006 | -0.0005312215 | 0.0830874 | -0.0005312215 |  | 0.2115803 | -0.078006 |  | 0.8086801 | 2.059287 | -0.0005010806
232.9253 | 22.28993 | 0.2228993 |  | 0.001517946 |  | -8.28993 | -0.0828993 | -0.0005645449 | 0.08300498 | -0.0005645449 |  | 0.2113704 | -0.0828993 |  | 0.8087625 | 2.059497 | -0.0005325676
233.4216 | 22.88083 | 0.2288083 |  | 0.001558187 |  | -8.88083 | -0.0888083 | -0.0006047853 | 0.08270482 | -0.0006047853 |  | 0.2106061 | -0.0888083 |  | 0.8090626 | 2.060261 | -0.0005707403
233.568 | 23.39918 | 0.2339918 |  | 0.001593486 |  | -9.39918 | -0.0939918 | -0.000640085 | 0.08261111 | -0.000640085 |  | 0.2103675 | -0.0939918 |  | 0.8091563 | 2.0605 | -0.0006041229
234.0696 | 24.38839 | 0.2438839 |  | 0.001660851 |  | -10.38839 | -0.1038839 | -0.0007074503 | 0.08225626 | -0.0007074503 |  | 0.2094638 | -0.1038839 |  | 0.8095112 | 2.061403 | -0.0006679962
234.9247 | 25.72977 | 0.2572977 |  | 0.0017522 |  | -11.72977 | -0.1172977 | -0.0007987984 | 0.0815732 | -0.0007987984 |  | 0.2077245 | -0.1172977 |  | 0.8101942 | 2.063143 | -0.0007548863
234.976 | 25.09554 | 0.2509554 |  | 0.001709008 |  | -11.09554 | -0.1109554 | -0.0007556072 | 0.08153444 | -0.0007556072 |  | 0.2076257 | -0.1109554 |  | 0.810233 | 2.063241 | -0.0007141036
235.6996 | 26.28901 | 0.2628901 |  | 0.001790284 |  | -12.28901 | -0.1228901 | -0.0008368826 | 0.08092887 | -0.0008368826 |  | 0.2060837 | -0.1228901 |  | 0.8108386 | 2.064783 | -0.0007915059
236.8261 | 27.05532 | 0.2705532 |  | 0.00184247 |  | -13.05532 | -0.1305532 | -0.0008890684 | 0.07992734 | -0.0008890684 |  | 0.2035333 | -0.1305532 |  | 0.8118401 | 2.067334 | -0.0008419007
238.3508 | 27.59939 | 0.2759939 |  | 0.001879521 |  | -13.59939 | -0.1359939 | -0.0009261196 | 0.07851528 | -0.0009261196 |  | 0.1999375 | -0.1359939 |  | 0.8132522 | 2.07093 | -0.0008785116
240.0497 | 28.125 | 0.28125 |  | 0.001915315 |  | -14.125 | -0.14125 | -0.0009619137 | 0.07688109 | -0.0009619137 |  | 0.1957761 | -0.14125 |  | 0.8148864 | 2.075091 | -0.0009142993
242.6577 | 26.85451 | 0.2685451 |  | 0.001828794 |  | -12.85451 | -0.1285451 | -0.0008753932 | 0.07459806 | -0.0008753932 |  | 0.1899624 | -0.1285451 |  | 0.8171694 | 2.080905 | -0.0008343927
242.9022 | 27.53411 | 0.2753411 |  | 0.001875075 |  | -13.53411 | -0.1353411 | -0.0009216741 | 0.07437271 | -0.0009216741 |  | 0.1893886 | -0.1353411 |  | 0.8173947 | 2.081479 | -0.0008787481
243.5117 | 26.1492 | 0.261492 |  | 0.001780763 |  | -12.1492 | -0.121492 | -0.0008273616 | 0.07386843 | -0.0008273616 |  | 0.1881044 | -0.121492 |  | 0.817899 | 2.082763 | -0.0007893148
244.3407 | 25.53589 | 0.2553589 |  | 0.001738996 |  | -11.53589 | -0.1153589 | -0.0007855951 | 0.07321718 | -0.0007855951 |  | 0.186446 | -0.1153589 |  | 0.8185503 | 2.084421 | -0.0007500657
245.029 | 24.83552 | 0.2483552 |  | 0.001691301 |  | -10.83552 | -0.1083552 | -0.0007378998 | 0.07270928 | -0.0007378998 |  | 0.1851527 | -0.1083552 |  | 0.8190582 | 2.085715 | -0.0007049647
245.8902 | 24.0204 | 0.240204 |  | 0.001635791 |  | -10.0204 | -0.100204 | -0.0006823901 | 0.07212161 | -0.0006823901 |  | 0.1836562 | -0.100204 |  | 0.8196458 | 2.087211 | -0.0006524003
246.9302 | 23.53371 | 0.2353371 |  | 0.001602648 |  | -9.53371 | -0.0953371 | -0.0006492465 | 0.07144639 | -0.0006492465 |  | 0.1819367 | -0.0953371 |  | 0.8203211 | 2.08893 | -0.0006212246
247.0274 | 22.97183 | 0.2297183 |  | 0.001564384 |  | -8.97183 | -0.0897183 | -0.0006109824 | 0.071387 | -0.0006109824 |  | 0.1817855 | -0.0897183 |  | 0.8203804 | 2.089082 | -0.0005846544
247.6472 | 22.36643 | 0.2236643 |  | 0.001523156 |  | -8.36643 | -0.0836643 | -0.0005697546 | 0.07103387 | -0.0005697546 |  | 0.1808863 | -0.0836643 |  | 0.8207336 | 2.089981 | -0.0005454378
248.2968 | 21.75481 | 0.2175481 |  | 0.001481504 |  | -7.75481 | -0.0775481 | -0.0005281032 | 0.07069081 | -0.0005281032 |  | 0.1800127 | -0.0775481 |  | 0.8210766 | 2.090854 | -0.0005057754
248.8865 | 21.13189 | 0.2113189 |  | 0.001439084 |  | -7.13189 | -0.0713189 | -0.0004856823 | 0.07040441 | -0.0004856823 |  | 0.1792833 | -0.0713189 |  | 0.821363 | 2.091584 | -0.0004653103
249.7159 | 20.54231 | 0.2054231 |  | 0.001398933 |  | -6.54231 | -0.0654231 | -0.0004455319 | 0.07003488 | -0.0004455319 |  | 0.1783424 | -0.0654231 |  | 0.8217326 | 2.092525 | -0.000427036
250.3367 | 20.00814 | 0.2000814 |  | 0.001362556 |  | -6.00814 | -0.0600814 | -0.0004091549 | 0.06978088 | -0.0004091549 |  | 0.1776955 | -0.0600814 |  | 0.8219866 | 2.093172 | -0.0003922904
251.0828 | 19.46209 | 0.1946209 |  | 0.00132537 |  | -5.46209 | -0.0546209 | -0.0003719688 | 0.06950335 | -0.0003719688 |  | 0.1769888 | -0.0546209 |  | 0.8222641 | 2.093878 | -0.0003567574
251.7037 | 18.93503 | 0.1893503 |  | 0.001289477 |  | -4.93503 | -0.0493503 | -0.000336076 | 0.06929468 | -0.000336076 |  | 0.1764575 | -0.0493503 |  | 0.8224728 | 2.09441 | -0.0003224142
252.3247 | 18.41273 | 0.1841273 |  | 0.001253909 |  | -4.41273 | -0.0441273 | -0.0003005073 | 0.06910807 | -0.0003005073 |  | 0.1759822 | -0.0441273 |  | 0.8226594 | 2.094885 | -0.0002883569
253.238 | 17.84373 | 0.1784373 |  | 0.00121516 |  | -3.84373 | -0.0384373 | -0.0002617583 | 0.068869 | -0.0002617583 |  | 0.1753735 | -0.0384373 |  | 0.8228984 | 2.095494 | -0.0002512476
253.7975 | 17.19989 | 0.1719989 |  | 0.001171314 |  | -3.19989 | -0.0319989 | -0.0002179128 | 0.06874708 | -0.0002179128 |  | 0.175063 | -0.0319989 |  | 0.8230204 | 2.095804 | -0.0002091936
254.8649 | 16.52496 | 0.1652496 |  | 0.001125351 |  | -2.52496 | -0.0252496 | -0.00017195 | 0.06856354 | -0.00017195 |  | 0.1745956 | -0.0252496 |  | 0.8232039 | 2.096272 | -0.0001651067
255.6959 | 15.77626 | 0.1577626 |  | 0.001074365 |  | -1.77626 | -0.0177626 | -0.0001209635 | 0.06846302 | -0.0001209635 |  | 0.1743397 | -0.0177626 |  | 0.8233044 | 2.096528 | -0.0001161635
257.2667 | 15.01909 | 0.1501909 |  | 0.001022801 |  | -1.01909 | -0.0101909 | -6.940012e-05 | 0.06835401 | -6.940012e-05 |  | 0.1740621 | -0.0101909 |  | 0.8234134 | 2.096805 | -6.66551e-05
258.1099 | 14.34585 | 0.1434585 |  | 0.0009769536 |  | -0.34585 | -0.0034585 | -2.355241e-05 | 0.06833415 | -2.355241e-05 |  | 0.1740115 | -0.0034585 |  | 0.8234333 | 2.096856 | -2.262138e-05
259.2002 | 13.70781 | 0.1370781 |  | 0.000933503 |  | 0.29219 | 0.0029219 | 1.989816e-05 | 0.06835584 | 1.989816e-05 |  | 0.1740667 | 0.0029219 |  | 0.8234116 | 2.0968 | 1.911108e-05
261.5955 | 12.83503 | 0.1283503 |  | 0.0008740667 |  | 1.16497 | 0.0116497 | 7.933456e-05 | 0.06854587 | 7.933456e-05 |  | 0.1745506 | 0.0116497 |  | 0.8232216 | 2.096317 | 7.617884e-05
262.4149 | 12.2863 | 0.122863 |  | 0.0008366981 |  | 1.7137 | 0.017137 | 0.0001167031 | 0.0686415 | 0.0001167031 |  | 0.1747941 | 0.017137 |  | 0.823126 | 2.096073 | 0.000112048
263.5146 | 11.56022 | 0.1156022 |  | 0.000787252 |  | 2.43978 | 0.0243978 | 0.0001661492 | 0.06882421 | 0.0001661492 |  | 0.1752594 | 0.0243978 |  | 0.8229432 | 2.095608 | 0.0001594863
264.9715 | 10.95086 | 0.1095086 |  | 0.0007457545 |  | 3.04914 | 0.0304914 | 0.0002076467 | 0.06912673 | 0.0002076467 |  | 0.1760298 | 0.0304914 |  | 0.8226407 | 2.094837 | 0.0001992464
266.7415 | 10.26896 | 0.1026896 |  | 0.0006993171 |  | 3.73104 | 0.0373104 | 0.0002540841 | 0.06957646 | 0.0002540841 |  | 0.177175 | 0.0373104 |  | 0.822191 | 2.093692 | 0.0002436719
268.6423 | 9.585736 | 0.09585736 |  | 0.0006527895 |  | 4.414264 | 0.04414264 | 0.0003006118 | 0.07014787 | 0.0003006118 |  | 0.1786301 | 0.04414264 |  | 0.8216196 | 2.092237 | 0.0002880925
270.9786 | 8.868223 | 0.08868223 |  | 0.0006039268 |  | 5.131777 | 0.05131777 | 0.0003494745 | 0.07096434 | 0.0003494745 |  | 0.1807092 | 0.05131777 |  | 0.8208031 | 2.090158 | 0.0003345874
273.6804 | 8.181612 | 0.08181612 |  | 0.0005571685 |  | 5.818388 | 0.05818388 | 0.0003962327 | 0.07203488 | 0.0003962327 |  | 0.1834353 | 0.05818388 |  | 0.8197326 | 2.087432 | 0.0003788591
275.6463 | 7.618606 | 0.07618606 |  | 0.0005188277 |  | 6.381394 | 0.06381394 | 0.0004345735 | 0.07288921 | 0.0004345735 |  | 0.1856109 | 0.06381394 |  | 0.8188782 | 2.085256 | 0.0004150857
278.3495 | 7.037511 | 0.07037511 |  | 0.0004792551 |  | 6.962489 | 0.06962489 | 0.0004741461 | 0.07417092 | 0.0004741461 |  | 0.1888747 | 0.06962489 |  | 0.8175965 | 2.081992 | 0.0004521749
280.9236 | 6.496409 | 0.06496409 |  | 0.000442406 |  | 7.503591 | 0.07503591 | 0.0005109952 | 0.07548628 | 0.0005109952 |  | 0.1922242 | 0.07503591 |  | 0.8162812 | 2.078643 | 0.0004865324
283.4984 | 6.00081 | 0.0600081 |  | 0.0004086557 |  | 7.99919 | 0.0799919 | 0.0005447455 | 0.07688889 | 0.0005447455 |  | 0.1957959 | 0.0799919 |  | 0.8148786 | 2.075071 | 0.0005177758
287.503 | 5.478503 | 0.05478503 |  | 0.0003730865 |  | 8.521497 | 0.08521497 | 0.0005803147 | 0.07921282 | 0.0005803147 |  | 0.2017138 | 0.08521497 |  | 0.8125546 | 2.069153 | 0.0005500109
291.2634 | 4.948283 | 0.04948283 |  | 0.0003369785 |  | 9.051717 | 0.09051717 | 0.0006164227 | 0.08153081 | 0.0006164227 |  | 0.2076165 | 0.09051717 |  | 0.8102366 | 2.063251 | 0.0005825668
295.3378 | 4.423714 | 0.04423714 |  | 0.0003012553 |  | 9.576286 | 0.09576286 | 0.0006521459 | 0.08418792 | 0.0006521459 |  | 0.2143828 | 0.09576286 |  | 0.8075795 | 2.056484 | 0.0006143067
300.04 | 3.896744 | 0.03896744 |  | 0.0002653686 |  | 10.103256 | 0.10103256 | 0.0006880326 | 0.08742318 | 0.0006880326 |  | 0.2226213 | 0.10103256 |  | 0.8043443 | 2.048246 | 0.0006455148
305.37 | 3.360258 | 0.03360258 |  | 0.0002288339 |  | 10.639742 | 0.10639742 | 0.0007245674 | 0.09128513 | 0.0007245674 |  | 0.2324557 | 0.10639742 |  | 0.8004823 | 2.038411 | 0.0006765279
310.7002 | 2.837292 | 0.02837292 |  | 0.0001932198 |  | 11.162708 | 0.11162708 | 0.0007601814 | 0.09533705 | 0.0007601814 |  | 0.2427738 | 0.11162708 |  | 0.7964304 | 2.028093 | 0.0007061879
315.7162 | 2.288276 | 0.02288276 |  | 0.0001558318 |  | 11.711724 | 0.11711724 | 0.0007975694 | 0.09933765 | 0.0007975694 |  | 0.2529613 | 0.11711724 |  | 0.7924298 | 2.017906 | 0.0007371986
321.6751 | 1.830987 | 0.01830987 |  | 0.0001246904 |  | 12.169013 | 0.12169013 | 0.0008287108 | 0.1042759 | 0.0008287108 |  | 0.2655363 | 0.12169013 |  | 0.7874916 | 2.005331 | 0.0007612094
328.5772 | 1.468394 | 0.01468394 |  | 9.999776e-05 |  | 12.531606 | 0.12531606 | 0.0008534035 | 0.1101661 | 0.0008534035 |  | 0.2805358 | 0.12531606 |  | 0.7816013 | 1.990331 | 0.0007780274
335.4796 | 1.125225 | 0.01125225 |  | 7.662792e-05 |  | 12.874775 | 0.12874775 | 0.0008767733 | 0.116218 | 0.0008767733 |  | 0.2959466 | 0.12874775 |  | 0.7755495 | 1.974921 | 0.000793144
342.383 | 0.8575967 | 0.008575967 |  | 5.840241e-05 |  | 13.1424033 | 0.131424033 | 0.0008949988 | 0.1223965 | 0.0008949988 |  | 0.3116802 | 0.131424033 |  | 0.7693709 | 1.959187 | 0.000803181
349.2871 | 0.6482422 | 0.006482422 |  | 4.414535e-05 |  | 13.3517578 | 0.133517578 | 0.0009092559 | 0.1286741 | 0.0009092559 |  | 0.3276659 | 0.133517578 |  | 0.7630933 | 1.943201 | 0.0008093176
356.1917 | 0.4734204 | 0.004734204 |  | 3.223997e-05 |  | 13.5265796 | 0.135265796 | 0.0009211612 | 0.1350344 | 0.0009211612 |  | 0.3438622 | 0.135265796 |  | 0.7567331 | 1.927005 | 0.0008130806
363.0967 | 0.3266564 | 0.003266564 |  | 2.224533e-05 |  | 13.6733436 | 0.136733436 | 0.0009311559 | 0.141464 | 0.0009311559 |  | 0.3602351 | 0.136733436 |  | 0.7503035 | 1.910632 | 0.0008149192
369.6882 | 0.2126985

## 10 wt%
10wt% |  | Ideal gas law | mol/min | mol/min |  |  |  | mol/min | Moles CO2 | mol/min | 0.3926991 | mol/L | Partial pressure |  | mol |  | Oxide concentration
Time (mins) | CO2(vol%) | Molar fraction | Total molar flow out | CO2 moles exiting | CO2 entering vol% | Co2 absorbed (vol%) | Molar fraction | Moles being absorbed | Moles in solution | Rate of absorption | Molten salt vol (L) | CO2 concentration | CO2 partial pressure | CaO moles | CaO molar change | O2- | Predicted rate | Error
0.5776173 | 0 | 0 | 0.006841886 | 0 | 14 | 14 | 0.14 | 0.0009578641 | 0.0005532789 | 0.0009578641 | 0.1963495 | 0.002817826 | 0.14 | 1.139496 | 1.138943 | 5.80059 | 0.0009809309 | 5.320773
1.73603 | 0.1650619 | 0.001650619 |  | 1.129335e-05 |  | 13.8349381 | 0.138349381 | 0.0009465707 | 0.001649798 | 0.0009465707 |  | 0.008402354 | 0.138349381 |  | 1.137847 | 5.795006 | 0.0009684323 | 4.779288
4.051267 | 0.4126547 | 0.004126547 |  | 2.823337e-05 |  | 13.5873453 | 0.135873453 | 0.0009296307 | 0.003802114 | 0.0009296307 |  | 0.01936401 | 0.135873453 |  | 1.135694 | 5.784044 | 0.000949302 | 3.869589
8.989615 | 0.7290416 | 0.007290416 |  | 4.98802e-05 |  | 13.2709584 | 0.132709584 | 0.0009079839 | 0.008286054 | 0.0009079839 |  | 0.04220053 | 0.132709584 |  | 1.13121 | 5.761207 | 0.0009235363 | 2.418791
13.30586 | 1.072902 | 0.01072902 |  | 7.340673e-05 |  | 12.927098 | 0.12927098 | 0.0008844573 | 0.01210359 | 0.0008844573 |  | 0.06164307 | 0.12927098 |  | 1.127393 | 5.741765 | 0.0008965709 | 1.467382
17.36072 | 1.315932 | 0.01315932 |  | 9.003457e-05 |  | 12.684068 | 0.12684068 | 0.0008678295 | 0.01562252 | 0.0008678295 |  | 0.07956482 | 0.12684068 |  | 1.123874 | 5.723843 | 0.0008769695 | 0.8353898
21.40362 | 1.650619 | 0.01650619 |  | 0.0001129335 |  | 12.349381 | 0.12349381 | 0.0008449306 | 0.01903849 | 0.0008449306 |  | 0.09696221 | 0.12349381 |  | 1.120458 | 5.706446 | 0.0008512342 | 0.3973556
25.4796 | 1.959701 | 0.01959701 |  | 0.0001340805 |  | 12.040299 | 0.12040299 | 0.0008237836 | 0.02239621 | 0.0008237836 |  | 0.114063 | 0.12040299 |  | 1.1171 | 5.689345 | 0.0008274423 | 0.1338654
28.34615 | 2.228336 | 0.02228336 |  | 0.0001524602 |  | 11.771664 | 0.11771664 | 0.0008054039 | 0.02470494 | 0.0008054039 |  | 0.1258212 | 0.11771664 |  | 1.114792 | 5.677587 | 0.0008073091 | 0.03629767
31.82324 | 2.502639 | 0.02502639 |  | 0.0001712277 |  | 11.497361 | 0.11497361 | 0.0007866364 | 0.02744015 | 0.0007866364 |  | 0.1397515 | 0.11497361 |  | 1.112056 | 5.663656 | 0.0007865625 | 5.44988e-05
35.28868 | 2.806052 | 0.02806052 |  | 0.0001919869 |  | 11.193948 | 0.11193948 | 0.0007658772 | 0.03009425 | 0.0007658772 |  | 0.1532687 | 0.11193948 |  | 1.109402 | 5.650139 | 0.0007639776 | 0.03608453
39.91757 | 3.218707 | 0.03218707 |  | 0.0002202203 |  | 10.781293 | 0.10781293 | 0.0007376438 | 0.03350872 | 0.0007376438 |  | 0.1706585 | 0.10781293 |  | 1.105988 | 5.632749 | 0.0007335496 | 0.1676267
42.23201 | 3.425034 | 0.03425034 |  | 0.0002343369 |  | 10.574966 | 0.10574966 | 0.0007235271 | 0.03518328 | 0.0007235271 |  | 0.179187 | 0.10574966 |  | 1.104313 | 5.624221 | 0.0007184219 | 0.2606381
44.76624 | 3.712616 | 0.03712616 |  | 0.000254013 |  | 10.287384 | 0.10287384 | 0.0007038511 | 0.036967 | 0.0007038511 |  | 0.1882714 | 0.10287384 |  | 1.102529 | 5.615137 | 0.0006977558 | 0.3715264
48.0201 | 4.044017 | 0.04044017 |  | 0.000276687 |  | 9.955983 | 0.09955983 | 0.000681177 | 0.03918346 | 0.000681177 |  | 0.1995597 | 0.09955983 |  | 1.100313 | 5.603848 | 0.0006739206 | 0.5265646
51.49057 | 4.291609 | 0.04291609 |  | 0.000293627 |  | 9.708391 | 0.09708391 | 0.0006642371 | 0.04148867 | 0.0006642371 |  | 0.2113001 | 0.09708391 |  | 1.098008 | 5.592108 | 0.0006557843 | 0.7144993
53.44574 | 4.527798 | 0.04527798 |  | 0.0003097868 |  | 9.472202 | 0.09472202 | 0.0006480773 | 0.04275577 | 0.0006480773 |  | 0.2177534 | 0.09472202 |  | 1.096741 | 5.585655 | 0.0006390918 | 0.807397
59.42292 | 5.115529 | 0.05115529 |  | 0.0003499987 |  | 8.884471 | 0.08884471 | 0.0006078654 | 0.04638909 | 0.0006078654 |  | 0.2362577 | 0.08884471 |  | 1.093107 | 5.56715 | 0.0005974516 | 1.084479
65.17237 | 5.716833 | 0.05716833 |  | 0.0003911392 |  | 8.283167 | 0.08283167 | 0.0005667249 | 0.04964745 | 0.0005667249 |  | 0.2528524 | 0.08283167 |  | 1.089849 | 5.550556 | 0.0005553555 | 1.292629
70.01088 | 6.189821 | 0.06189821 |  | 0.0004235005 |  | 7.810179 | 0.07810179 | 0.0005343636 | 0.05223297 | 0.0005343636 |  | 0.2660203 | 0.07810179 |  | 1.087264 | 5.537388 | 0.0005224011 | 1.431
73.12894 | 6.483054 | 0.06483054 |  | 0.0004435632 |  | 7.516946 | 0.07516946 | 0.0005143009 | 0.05383659 | 0.0005143009 |  | 0.2741875 | 0.07516946 |  | 1.08566 | 5.52922 | 0.000502046 | 1.501821
79.53689 | 7.076893 | 0.07076893 |  | 0.000484193 |  | 6.923107 | 0.06923107 | 0.0004736711 | 0.05687185 | 0.0004736711 |  | 0.289646 | 0.06923107 |  | 1.082625 | 5.513762 | 0.0004610916 | 1.58243
83.89912 | 7.510316 | 0.07510316 |  | 0.0005138473 |  | 6.489684 | 0.06489684 | 0.0004440168 | 0.05880876 | 0.0004440168 |  | 0.2995105 | 0.06489684 |  | 1.080688 | 5.503897 | 0.0004314516 | 1.578845
91.01885 | 8.057575 | 0.08057575 |  | 0.0005512901 |  | 5.942425 | 0.05942425 | 0.000406574 | 0.06170345 | 0.000406574 |  | 0.3142531 | 0.05942425 |  | 1.077793 | 5.489155 | 0.0003940101 | 1.5785
94.31212 | 8.335626 | 0.08335626 |  | 0.000570314 |  | 5.664374 | 0.05664374 | 0.00038755 | 0.06297976 | 0.00038755 |  | 0.3207533 | 0.05664374 |  | 1.076517 | 5.482655 | 0.0003751293 | 1.542741
98.69353 | 8.655938 | 0.08655938 |  | 0.0005922294 |  | 5.344062 | 0.05344062 | 0.0003656346 | 0.06458176 | 0.0003656346 |  | 0.3289122 | 0.05344062 |  | 1.074915 | 5.474496 | 0.0003533896 | 1.499403
106.938 | 9.24412 | 0.0924412 |  | 0.0006324722 |  | 4.75588 | 0.0475588 | 0.0003253919 | 0.06726444 | 0.0003253919 |  | 0.342575 | 0.0475588 |  | 1.072232 | 5.460833 | 0.0003137097 | 1.364734
113.28 | 9.699458 | 0.09699458 |  | 0.0006636259 |  | 4.300542 | 0.04300542 | 0.0002942382 | 0.0691305 | 0.0002942382 |  | 0.3520787 | 0.04300542 |  | 1.070366 | 5.451329 | 0.0002831808 | 1.222661
122.2991 | 10.11153 | 0.1011153 |  | 0.0006918194 |  | 3.88847 | 0.0388847 | 0.0002660447 | 0.07152998 | 0.0002660447 |  | 0.3642992 | 0.0388847 |  | 1.067966 | 5.439109 | 0.0002554728 | 1.117647 | k1 | 0.00060396 |  | Initial CaO conc | wt% | 10
129.0105 | 10.48143 | 0.1048143 |  | 0.0007171275 |  | 3.51857 | 0.0351857 | 0.0002407366 | 0.07314566 | 0.0002407366 |  | 0.3725278 | 0.0351857 |  | 1.066351 | 5.43088 | 0.0002308206 | 0.9832579 | k2 | 0.00060396 |  |  | Mixture mass | 639 | g
137.6206 | 10.79941 | 0.1079941 |  | 0.0007388833 |  | 3.20059 | 0.0320059 | 0.0002189807 | 0.07503111 | 0.0002189807 |  | 0.3821303 | 0.0320059 |  | 1.064465 | 5.421278 | 0.0002095897 | 0.8819185 | Initial CaO | 5.803408 | mol/l |  | Mass CaO | 63.9 | g
144.845 | 11.03695 | 0.1103695 |  | 0.0007551356 |  | 2.96305 | 0.0296305 | 0.0002027285 | 0.0764957 | 0.0002027285 |  | 0.3895894 | 0.0296305 |  | 1.063001 | 5.413819 | 0.0001937675 | 0.8030027 |  |  |  |  | CaO Molar mass | 56.0774 | g/mol
154.7304 | 11.3281 | 0.113281 |  | 0.0007750557 |  | 2.6719 | 0.026719 | 0.0001828084 | 0.07830283 | 0.0001828084 |  | 0.3987931 | 0.026719 |  | 1.061194 | 5.404615 | 0.0001744308 | 0.7018368 |  | 0.00120792 |  |  | Moles CaO | 1.139496 | moles
164.9963 | 11.65115 | 0.1165115 |  | 0.0007971584 |  | 2.34885 | 0.0234885 | 0.0001607056 | 0.07995262 | 0.0001607056 |  | 0.4071954 | 0.0234885 |  | 1.059544 | 5.396213 | 0.0001531026 | 0.5780652 |  |  |  |  | Salt height | 10 | cm
174.0356 | 11.85626 | 0.1185626 |  | 0.0008111918 |  | 2.14374 | 0.0214374 | 0.0001466723 | 0.08127844 | 0.0001466723 |  | 0.4139477 | 0.0214374 |  | 1.058218 | 5.38946 | 0.0001395583 | 0.5060875 |  |  |  |  | Inner D | 5 | cm
182.2296 | 12.0131 | 0.120131 |  | 0.0008219226 |  | 1.9869 | 0.019869 | 0.0001359414 | 0.08239234 | 0.0001359414 |  | 0.4196207 | 0.019869 |  | 1.057104 | 5.383787 | 0.0001292118 | 0.4528839 |  |  |  |  | Vol of salt | 196.3495 | cm3
191.9855 | 12.15608 | 0.1215608 |  | 0.0008317052 |  | 1.84392 | 0.0184392 | 0.0001261589 | 0.08362313 | 0.0001261589 |  | 0.4258891 | 0.0184392 |  | 1.055873 | 5.377519 | 0.0001197739 | 0.4076829 |  |  |  |  | CaO conc | 5.803408 | conc
201.5721 | 12.28156 | 0.1228156 |  | 0.0008402904 |  | 1.71844 | 0.0171844 | 0.0001175737 | 0.08475027 | 0.0001175737 |  | 0.4316296 | 0.0171844 |  | 1.054746 | 5.371778 | 0.0001115041 | 0.3684074
209.0897 | 12.39919 | 0.1239919 |  | 0.0008483385 |  | 1.60081 | 0.0160081 | 0.0001095256 | 0.08557364 | 0.0001095256 |  | 0.4358229 | 0.0160081 |  | 1.053923 | 5.367585 | 0.0001037903 | 0.3289327
217.126 | 12.51209 | 0.1251209 |  | 0.000856063 |  | 1.48791 | 0.0148791 | 0.0001018011 | 0.08639174 | 0.0001018011 |  | 0.4399895 | 0.0148791 |  | 1.053105 | 5.363418 | 9.639545e-05 | 0.2922116
226.5731 | 12.59388 | 0.1259388 |  | 0.0008616589 |  | 1.40612 | 0.0140612 | 9.620513e-05 | 0.0873006 | 9.620513e-05 |  | 0.4446183 | 0.0140612 |  | 1.052196 | 5.35879 | 9.1018e-05 | 0.2690633
234.9342 | 12.66052 | 0.1266052 |  | 0.0008662184 |  | 1.33948 | 0.0133948 | 9.16457e-05 | 0.08806686 | 9.16457e-05 |  | 0.4485208 | 0.0133948 |  | 1.05143 | 5.354887 | 8.664126e-05 | 0.2504443
242.9165 | 12.79132 | 0.1279132 |  | 0.0008751676 |  | 1.20868 | 0.0120868 | 8.269651e-05 | 0.08872697 | 8.269651e-05 |  | 0.4518827 | 0.0120868 |  | 1.05077 | 5.351525 | 7.813167e-05 | 0.2083778
252.8386 | 12.79433 | 0.1279433 |  | 0.0008753735 |  | 1.20567 | 0.0120567 | 8.249057e-05 | 0.08954545 | 8.249057e-05 |  | 0.4560512 | 0.0120567 |  | 1.049951 | 5.347357 | 7.787639e-05 | 0.2129067
260.5502 | 12.89719 | 0.1289719 |  | 0.0008824111 |  | 1.10281 | 0.0110281 | 7.545301e-05 | 0.09012731 | 7.545301e-05 |  | 0.4590146 | 0.0110281 |  | 1.049369 | 5.344393 | 7.1193e-05 | 0.1814764
269.1397 | 12.98628 | 0.1298628 |  | 0.0008885065 |  | 1.01372 | 0.0101372 | 6.935757e-05 | 0.09072306 | 6.935757e-05 |  | 0.4620487 | 0.0101372 |  | 1.048773 | 5.341359 | 6.540455e-05 | 0.1562633
277.331 | 13.00547 | 0.1300547 |  | 0.0008898195 |  | 0.99453 | 0.0099453 | 6.804461e-05 | 0.09128043 | 6.804461e-05 |  | 0.4648874 | 0.0099453 |  | 1.048216 | 5.338521 | 6.413233e-05 | 0.1530597
285.7757 | 13.03262 | 0.1303262 |  | 0.000891677 |  | 0.96738 | 0.0096738 | 6.618704e-05 | 0.09183936 | 6.618704e-05 |  | 0.467734 | 0.0096738 |  | 1.047657 | 5.335674 | 6.234829e-05 | 0.1473596
293.9678 | 13.09295 | 0.1309295 |  | 0.0008958047 |  | 0.90705 | 0.0090705 | 6.205933e-05 | 0.09234776 | 6.205933e-05 |  | 0.4703233 | 0.0090705 |  | 1.047149 | 5.333085 | 5.843162e-05 | 0.131603
301.9296 | 13.09381 | 0.1309381 |  | 0.0008958636 |  | 0.90619 | 0.0090619 | 6.200049e-05 | 0.09284139 | 6.200049e-05 |  | 0.4728373 | 0.0090619 |  | 1.046655 | 5.330571 | 5.83487e-05 | 0.1333559
311.1703 | 13.17409 | 0.1317409 |  | 0.0009013563 |  | 0.82591 | 0.0082591 | 5.650782e-05 | 0.09336356 | 5.650782e-05 |  | 0.4754967 | 0.0082591 |  | 1.046133 | 5.327911 | 5.315301e-05 | 0.1125474
318.8803 | 13.19249 | 0.1319249 |  | 0.0009026152 |  | 0.80751 | 0.0080751 | 5.524892e-05 | 0.09378953 | 5.524892e-05 |  | 0.4776662 | 0.0080751 |  | 1.045707 | 5.325742 | 5.194769e-05 | 0.1089812
327.6636 | 13.25775 | 0.1325775 |  | 0.0009070802 |  | 0.74225 | 0.0074225 | 5.07839e-05 | 0.09423558 | 5.07839e-05 |  | 0.4799379 | 0.0074225 |  | 1.045261 | 5.32347 | 4.77291e-05 | 0.09331829
336.7844 | 13.31254 | 0.1331254 |  | 0.0009108288 |  | 0.68746 | 0.0068746 | 4.703523e-05 | 0.09466458 | 4.703523e-05 |  | 0.4821228 | 0.0068746 |  | 1.044832 | 5.321285 | 4.418778e-05 | 0.08107992
344.8924 | 13.39156 | 0.1339156 |  | 0.0009162353 |  | 0.60844 | 0.0060844 | 4.162877e-05 | 0.09500211 | 4.162877e-05 |  | 0.4838418 | 0.0060844 |  | 1.044494 | 5.319566 | 3.909599e-05 | 0.06415011
352.9358 | 13.40212 | 0.1340212 |  | 0.0009169578 |  | 0.59788 | 0.0059788 | 4.090627e-05 | 0.09533113 | 4.090627e-05 |  | 0.4855175 | 0.0059788 |  | 1.044165 | 5.31789 | 3.840534e-05 | 0.06254653
361.8663 | 13.43791 | 0.1343791 |  | 0.0009194065 |  | 0.56209 | 0.0056209 | 3.845756e-05 | 0.09567458 | 3.845756e-05 |  | 0.4872666 | 0.0056209 |  | 1.043822 | 5.316141 | 3.609446e-05 | 0.05584227
370.2271 | 13.48973 | 0.1348973 |  | 0.000922952 |  | 0.51027 | 0.0051027 | 3.491209e-05 | 0.09596647 | 3.491209e-05 |  | 0.4887532 | 0.0051027 |  | 1.04353 | 5.314655 | 3.275769e-05 | 0.04641448
378.5868 | 13.48726 | 0.1348726 |  | 0.000922783 |  | 0.51274 | 0.0051274 | 3.508109e-05 | 0.09625974 | 3.508109e-05 |  | 0.4902468 | 0.0051274 |  | 1.043237 | 5.313161 | 3.290701e-05 | 0.04726629
387.1747 | 13.49171 | 0.1349171 |  | 0.0009230874 |  | 0.50829 | 0.0050829 | 3.477662e-05 | 0.0965584 | 3.477662e-05 |  | 0.4917679 | 0.0050829 |  | 1.042938 | 5.31164 | 3.261207e-05 | 0.04685283
394.927 | 13.51614 | 0.1351614 |  | 0.0009247589 |  | 0.48386 | 0.0048386 | 3.310515e-05 | 0.09681504 | 3.310515e-05 |  | 0.4930749 | 0.0048386 |  | 1.042681 | 5.310333 | 3.1037e-05 | 0.04277268
403.6668 | 13.51564 | 0.1351564 |  | 0.0009247247 |  | 0.48436 | 0.0048436 | 3.313936e-05 | 0.09710467 | 3.313936e-05 |  | 0.49455 | 0.0048436 |  | 1.042392 | 5.308858 | 3.106044e-05 | 0.04321921
408.6361 | 13.53508 | 0.1353508 |  | 0.0009260548 |  | 0.46492 | 0.0046492 | 3.18093e-05 | 0.09726274 | 3.18093e-05 |  | 0.4953551 | 0.0046492 |  | 1.042234 | 5.308053 | 2.980929e-05 | 0.04000022
411.4206 | 13.05621 | 0.1305621 |  | 0.000893291 |  | 0.94379 | 0.0094379 | 6.457304e-05 | 0.09744254 | 6.457304e-05 |  | 0.4962708 | 0.0094379 |  | 1.042054 | 5.307137 | 6.050258e-05
414.3884 | 12.29711 | 0.1229711 |  | 0.0008413543 |  | 1.70289 | 0.0170289 | 0.0001165098 | 0.09778832 | 0.0001165098 |  | 0.4980318 | 0.0170289 |  | 1.041708 | 5.305376 | 0.0001091292
414.3963 | 12.70977 | 0.1270977 |  | 0.000869588 |  | 1.29023 | 0.0129023 | 8.827607e-05 | 0.09778902 | 8.827607e-05 |  | 0.4980354 | 0.0129023 |  | 1.041707 | 5.305373 | 8.268395e-05
414.3963 | 12.70977 | 0.1270977 |  | 0.000869588 |  | 1.29023 | 0.0129023 | 8.827607e-05 | 0.09778902 | #DIV/0! |  | 0.4980354 | 0.0129023 |  | 1.041707 | 5.305373 | 8.268395e-05
414.9768 | 11.8904 | 0.118904 |  | 0.0008135276 |  | 2.1096 | 0.021096 | 0.0001443364 | 0.09787281 | 0.0001443364 |  | 0.4984621 | 0.021096 |  | 1.041624 | 5.304946 | 0.0001351821
415.5246 | 11.30674 | 0.1130674 |  | 0.0007735943 |  | 2.69326 | 0.0269326 | 0.0001842698 | 0.09797375 | 0.0001842698 |  | 0.4989762 | 0.0269326 |  | 1.041523 | 5.304432 | 0.000172566
416.1994 | 13.14423 | 0.1314423 |  | 0.0008993133 |  | 0.85577 | 0.0085577 | 5.855081e-05 | 0.09801326 | 5.855081e-05 |  | 0.4991774 | 0.0085577 |  | 1.041483 | 5.30423 | 5.482992e-05
418.4409 | 11.14893 | 0.1114893 |  | 0.0007627971 |  | 2.85107 | 0.0285107 | 0.000195067 | 0.0984505 | 0.000195067 |  | 0.5014043 | 0.0285107 |  | 1.041046 | 5.302004 | 0.0001825938
421.3071 | 11.63686 | 0.1163686 |  | 0.0007961807 |  | 2.36314 | 0.0236314 | 0.0001616834 | 0.09891392 | 0.0001616834 |  | 0.5037644 | 0.0236314 |  | 1.040583 | 5.299643 | 0.0001512775
422.4782 | 12.46217 | 0.1246217 |  | 0.0008526475 |  | 1.53783 | 0.0153783 | 0.0001052166 | 0.09903714 | 0.0001052166 |  | 0.504392 | 0.0153783 |  | 1.040459 | 5.299016 | 9.843323e-05
423.6414 | 12.87483 | 0.1287483 |  | 0.0008808812 |  | 1.12517 | 0.0112517 | 7.698285e-05 | 0.09912668 | 7.698285e-05 |  | 0.5048481 | 0.0112517 |  | 1.04037 | 5.29856 | 7.201354e-05
424.8062 | 13.37001 | 0.1337001 |  | 0.0009147609 |  | 0.62999 | 0.0062999 | 4.31032e-05 | 0.09917689 | 4.31032e-05 |  | 0.5051038 | 0.0062999 |  | 1.04032 | 5.298304 | 4.031891e-05
424.8157 | 13.8652 | 0.138652 |  | 0.0009486412 |  | 0.1348 | 0.001348 | 9.222863e-06 | 0.09917698 | 9.222863e-06 |  | 0.5051042 | 0.001348 |  | 1.04032 | 5.298304 | 8.627102e-06
425.9805 | 14.36039 | 0.1436039 |  | 0.0009825215 |  | -0.36039 | -0.0036039 | -2.465747e-05 | 0.09914826 | -2.465747e-05 |  | 0.5049579 | -0.0036039 |  | 1.040348 | 5.29845 | -2.306533e-05
426.237 | 14.76399 | 0.1476399 |  | 0.001010135 |  | -0.76399 | -0.0076399 | -5.227133e-05 | 0.09913485 | -5.227133e-05 |  | 0.5048896 | -0.0076399 |  | 1.040362 | 5.298518 | -4.889678e-05
427.1548 | 15.35076 | 0.1535076 |  | 0.001050282 |  | -1.35076 | -0.0135076 | -9.241746e-05 | 0.09905003 | -9.241746e-05 |  | 0.5044577 | -0.0135076 |  | 1.040446 | 5.29895 | -8.645821e-05
427.5245 | 15.84987 | 0.1584987 |  | 0.00108443 |  | -1.84987 | -0.0184987 | -0.000126566 | 0.09900324 | -0.000126566 |  | 0.5042193 | -0.0184987 |  | 1.040493 | 5.299189 | -0.0001184101
428.3307 | 16.42366 | 0.1642366 |  | 0.001123688 |  | -2.42366 | -0.0242366 | -0.0001658241 | 0.09886955 | -0.0001658241 |  | 0.5035385 | -0.0242366 |  | 1.040627 | 5.299869 | -0.0001551583
428.4323 | 16.94479 | 0.1694479 |  | 0.001159343 |  | -2.94479 | -0.0294479 | -0.0002014792 | 0.09884908 | -0.0002014792 |  | 0.5034342 | -0.0294479 |  | 1.040647 | 5.299974 | -0.0001885238
429.8458 | 17.99447 | 0.1799447 |  | 0.001231161 |  | -3.99447 | -0.0399447 | -0.0002732971 | 0.09846277 | -0.0002732971 |  | 0.5014668 | -0.0399447 |  | 1.041034 | 5.301941 | -0.0002558187
430.7525 | 19.0351 | 0.190351 |  | 0.00130236 |  | -5.0351 | -0.050351 | -0.0003444958 | 0.09815042 | -0.0003444958 |  | 0.499876 | -0.050351 |  | 1.041346 | 5.303532 | -0.0003225607
431.1434 | 19.60519 | 0.1960519 |  | 0.001341365 |  | -5.60519 | -0.0560519 | -0.0003835007 | 0.09800051 | -0.0003835007 |  | 0.4991125 | -0.0560519 |  | 1.041496 | 5.304295 | -0.0003591338
432.2986 | 20.39245 | 0.2039245 |  | 0.001395228 |  | -6.39245 | -0.0639245 | -0.0004373642 | 0.09749527 | -0.0004373642 |  | 0.4965393 | -0.0639245 |  | 1.042001 | 5.306869 | -0.0004097735
433.1989 | 21.1037 | 0.211037 |  | 0.001443891 |  | -7.1037 | -0.071037 | -0.0004860271 | 0.0970577 | -0.0004860271 |  | 0.4943108 | -0.071037 |  | 1.042439 | 5.309097 | -0.0004555578
434.4881 | 22.27463 | 0.2227463 |  | 0.001524005 |  | -8.27463 | -0.0827463 | -0.0005661408 | 0.09632783 | -0.0005661408 |  | 0.4905936 | -0.0827463 |  | 1.043169 | 5.312814 | -0.0005310207
435.3828 | 22.69601 | 0.2269601 |  | 0.001552835 |  | -8.69601 | -0.0869601 | -0.0005949711 | 0.09579551 | -0.0005949711 |  | 0.4878825 | -0.0869601 |  | 1.043701 | 5.315525 | -0.0005583473
436.154 | 23.27816 | 0.2327816 |  | 0.001592665 |  | -9.27816 | -0.0927816 | -0.0006348012 | 0.09530595 | -0.0006348012 |  | 0.4853892 | -0.0927816 |  | 1.044191 | 5.318019 | -0.000596005
436.9264 | 23.92155 | 0.2392155 |  | 0.001636685 |  | -9.92155 | -0.0992155 | -0.0006788212 | 0.09478163 | -0.0006788212 |  | 0.4827189 | -0.0992155 |  | 1.044715 | 5.320689 | -0.0006376547
437.7283 | 24.51169 | 0.2451169 |  | 0.001677062 |  | -10.51169 | -0.1051169 | -0.0007191979 | 0.0942049 | -0.0007191979 |  | 0.4797816 | -0.1051169 |  | 1.045292 | 5.323626 | -0.0006759558
441.8005 | 24.89197 | 0.2489197 |  | 0.00170308 |  | -10.89197 | -0.1089197 | -0.0007452162 | 0.09117023 | -0.0007452162 |  | 0.4643262 | -0.1089197 |  | 1.048326 | 5.339082 | -0.0007024432
444.6549 | 24.2641 | 0.242641 |  | 0.001660122 |  | -10.2641 | -0.102641 | -0.000702258 | 0.08916571 | -0.000702258 |  | 0.4541172 | -0.102641 |  | 1.050331 | 5.349291 | -0.0006632164
445.8006 | 23.76891 | 0.2376891 |  | 0.001626242 |  | -9.76891 | -0.0976891 | -0.0006683777 | 0.08839995 | -0.0006683777 |  | 0.4502172 | -0.0976891 |  | 1.051097 | 5.353191 | -0.0006316798
446.4178 | 23.4872 | 0.234872 |  | 0.001606968 |  | -9.4872 | -0.094872 | -0.0006491034 | 0.08799932 | -0.0006491034 |  | 0.4481769 | -0.094872 |  | 1.051497 | 5.355231 | -0.0006136977
448.0825 | 22.28336 | 0.2228336 |  | 0.001524602 |  | -8.28336 | -0.0828336 | -0.0005667381 | 0.08705587 | -0.0005667381 |  | 0.4433719 | -0.0828336 |  | 1.052441 | 5.360036 | -0.0005363057
448.3026 | 22.69994 | 0.2269994 |  | 0.001553104 |  | -8.69994 | -0.0869994 | -0.00059524 | 0.08692486 | -0.00059524 |  | 0.4427047 | -0.0869994 |  | 1.052572 | 5.360703 | -0.0005633473
449.4243 | 21.74979 | 0.2174979 |  | 0.001488096 |  | -7.74979 | -0.0774979 | -0.0005302318 | 0.0863301 | -0.0005302318 |  | 0.4396756 | -0.0774979 |  | 1.053166 | 5.363732 | -0.0005021058
450.5486 | 20.93539 | 0.2093539 |  | 0.001432376 |  | -6.93539 | -0.0693539 | -0.0004745115 | 0.0857966 | -0.0004745115 |  | 0.4369585 | -0.0693539 |  | 1.0537 | 5.366449 | -0.0004495688
451.6765 | 20.31101 | 0.2031101 |  | 0.001389656 |  | -6.31101 | -0.0631101 | -0.0004317921 | 0.08530959 | -0.0004317921 |  | 0.4344782 | -0.0631101 |  | 1.054187 | 5.36893 | -0.000409284
452.8001 | 19.45588 | 0.1945588 |  | 0.001331149 |  | -5.45588 | -0.0545588 | -0.0003732851 | 0.08489016 | -0.0003732851 |  | 0.4323421 | -0.0545588 |  | 1.054606 | 5.371066 | -0.0003539676
453.9267 | 18.76363 | 0.1876363 |  | 0.001283786 |  | -4.76363 | -0.0476363 | -0.0003259221 | 0.08452298 | -0.0003259221 |  | 0.430472 | -0.0476363 |  | 1.054974 | 5.372936 | -0.0003091633
455.0507 | 17.93565 | 0.1793565 |  | 0.001227137 |  | -3.93565 | -0.0393565 | -0.0002692727 | 0.08422032 | -0.0002692727 |  | 0.4289306 | -0.0393565 |  | 1.055276 | 5.374477 | -0.0002555
456.5544 | 17.09071 | 0.1709071 |  | 0.001169327 |  | -3.09071 | -0.0309071 | -0.0002114629 | 0.08390234 | -0.0002114629 |  | 0.4273111 | -0.0309071 |  | 1.055594 | 5.376097 | -0.0002007075
457.6796 | 16.32041 | 0.1632041 |  | 0.001116624 |  | -2.32041 | -0.0232041 | -0.0001587598 | 0.0837237 | -0.0001587598 |  | 0.4264013 | -0.0232041 |  | 1.055773 | 5.377007 | -0.0001507105
459.1856 | 15.5965 | 0.155965 |  | 0.001067095 |  | -1.5965 | -0.015965 | -0.0001092307 | 0.0835592 | -0.0001092307 |  | 0.4255635 | -0.015965 |  | 1.055937 | 5.377844 | -0.0001037087
461.0673 | 14.64749 | 0.1464749 |  | 0.001002165 |  | -0.64749 | -0.0064749 | -4.430053e-05 | 0.08347584 | -4.430053e-05 |  | 0.425139 | -0.0064749 |  | 1.056021 | 5.378269 | -4.206431e-05
462.5742 | 13.97221 | 0.1397221 |  | 0.0009559627 |  | 0.02779 | 0.0002779 | 1.90136e-06 | 0.08347871 | 1.90136e-06 |  | 0.4251536 | 0.0002779 |  | 1.056018 | 5.378254 | 1.805378e-06
464.1213 | 13.2811 | 0.132811 |  | 0.0009086778 |  | 0.7189 | 0.007189 | 4.918632e-05 | 0.0835548 | 4.918632e-05 |  | 0.4255411 | 0.007189 |  | 1.055942 | 5.377867 | 4.669998e-05
465.4055 | 12.69724 | 0.1269724 |  | 0.0008687307 |  | 1.30276 | 0.0130276 | 8.913336e-05 | 0.08366927 | 8.913336e-05 |  | 0.4261241 | 0.0130276 |  | 1.055827 | 5.377284 | 8.461855e-05
466.374 | 12.29711 | 0.1229711 |  | 0.0008413543 |  | 1.70289 | 0.0170289 | 0.0001165098 | 0.08378211 | 0.0001165098 |  | 0.4266988 | 0.0170289 |  | 1.055714 | 5.376709 | 0.0001105965
467.8534 | 11.85475 | 0.1185475 |  | 0.0008110885 |  | 2.14525 | 0.0214525 | 0.0001467756 | 0.08399925 | 0.0001467756 |  | 0.4278047 | 0.0214525 |  | 1.055497 | 5.375603 | 0.0001392975
469.7398 | 11.15345 | 0.1115345 |  | 0.0007631064 |  | 2.84655 | 0.0284655 | 0.0001947577 | 0.08436664 | 0.0001947577 |  | 0.4296758 | 0.0284655 |  | 1.05513 | 5.373732 | 0.0001847707
470.9663 | 10.81155 | 0.1081155 |  | 0.000739714 |  | 3.18845 | 0.0318845 | 0.0002181501 | 0.0846342 | 0.0002181501 |  | 0.4310384 | 0.0318845 |  | 1.054862 | 5.372369 | 0.000206911
472.7618 | 10.22141
475.0302 | 9.624177
477.6759 | 8.882162
481.0817 | 8.149195
486.5733 | 7.199054
490.1722 | 6.628969
496.2374 | 5.868855
502.8731 | 5.129102
509.1309 | 4.503754
518.0474 | 3.815871
525.0688 | 3.378127
536.0776 | 2.808042
546.1599 | 2.363888
554.1767 | 2.089403
562.5633 | 1.83754
568.7348 | 1.661085
581.4969 | 1.373328
588.3594 | 1.231259
601.3471 | 1.001803
611.6588 | 0.8836966
619.9309 | 0.7139599
633.6935 | 0.6319708
642.0513 | 0.5279664
648.6738 | 0.4951857
659.0709 | 0.4951857
667.1277 | 0.3725439
675.486 | 0.2952263
683.846 | 0.3005734
692.2048 | 0.2497039
700.5649 | 0.2636064
702.0845 | 0.2472658
709.1507 | 0.1625805
717.2819 | 0.1279159
725.6405 | 0.06723294
732.8596 | 0.03000878

## 15 wt%
15wt% |  | Ideal gas law | mol/min | mol/min |  |  |  | mol/min | Moles CO2 | mol/min | 0.3926991 | mol/L | Partial pressure |  | mol |  | Oxide concentration
Time (mins) | Co2 vol% | Molar fraction | Total molar flow out | CO2 moles exiting | CO2 entering vol% | Co2 absorbed (vol%) | Molar fraction | Moles being absorbed | Moles in solution | Rate of absorption | Molten salt vol (L) | CO2 concentration | CO2 partial pressure | CaO moles | CaO molar change | O2- | Predicted rate | Error
2.888087 | 0 | 0 | 0.006874064 | 0 | 14 | 14 | 0.14 | 0.0009623689 | 0.002779405 | 0.0009623689 | 0.1963495 | 0.01415539 | 0.14 | 1.709245 | 1.706465 | 8.690956 | 0.00100459 | 17.82623
8.218209 | 0.1357583 | 0.001357583 |  | 9.332112e-06 |  | 13.8642417 | 0.138642417 | 0.0009530368 | 0.007859208 | 0.0009530368 |  | 0.04002662 | 0.138642417 |  | 1.701386 | 8.665085 | 0.000991887 | 15.09341
16.58066 | 0.2726994 | 0.002726994 |  | 1.874553e-05 |  | 13.7273006 | 0.137273006 | 0.0009436234 | 0.01575021 | 0.0009436234 |  | 0.08021517 | 0.137273006 |  | 1.693495 | 8.624897 | 0.000977535 | 11.49996
24.94582 | 0.5506946 | 0.005506946 |  | 3.78551e-05 |  | 13.4493054 | 0.134493054 | 0.0009245138 | 0.02348392 | 0.0009245138 |  | 0.1196026 | 0.134493054 |  | 1.685761 | 8.585509 | 0.0009533649 | 8.323867
33.31098 | 0.8285802 | 0.008285802 |  | 5.695713e-05 |  | 13.1714198 | 0.131714198 | 0.0009054118 | 0.03105783 | 0.0009054118 |  | 0.1581762 | 0.131714198 |  | 1.678187 | 8.546936 | 0.0009294719 | 5.788909
41.67595 | 1.096759 | 0.01096759 |  | 7.539191e-05 |  | 12.903241 | 0.12903241 | 0.000886977 | 0.03847737 | 0.000886977 |  | 0.1959636 | 0.12903241 |  | 1.670767 | 8.509148 | 0.0009065216 | 3.819911
50.04032 | 1.333677 | 0.01333677 |  | 9.167781e-05 |  | 12.666323 | 0.12666323 | 0.0008706911 | 0.04576015 | 0.0008706911 |  | 0.2330545 | 0.12666323 |  | 1.663485 | 8.472057 | 0.0008859979 | 2.342984
58.40472 | 1.571912 | 0.01571912 |  | 0.0001080542 |  | 12.428088 | 0.12428088 | 0.0008543147 | 0.05290598 | 0.0008543147 |  | 0.2694479 | 0.12428088 |  | 1.656339 | 8.435664 | 0.0008655992 | 1.273403
66.76972 | 1.841571 | 0.01841571 |  | 0.0001265908 |  | 12.158429 | 0.12158429 | 0.0008357781 | 0.05989726 | 0.0008357781 |  | 0.3050543 | 0.12158429 |  | 1.649347 | 8.400058 | 0.0008432435 | 0.5573088
75.13343 | 2.044432 | 0.02044432 |  | 0.0001405356 |  | 11.955568 | 0.11955568 | 0.0008218334 | 0.06677084 | 0.0008218334 |  | 0.3400611 | 0.11955568 |  | 1.642474 | 8.365051 | 0.0008257186 | 0.1509487
83.49733 | 2.256672 | 0.02256672 |  | 0.0001551251 |  | 11.743328 | 0.11743328 | 0.0008072438 | 0.07352255 | 0.0008072438 |  | 0.3744473 | 0.11743328 |  | 1.635722 | 8.330665 | 0.0008077261 | 0.002325366
91.86218 | 2.518681 | 0.02518681 |  | 0.0001731357 |  | 11.481319 | 0.11481319 | 0.0007892332 | 0.08012436 | 0.0007892332 |  | 0.40807 | 0.11481319 |  | 1.62912 | 8.297042 | 0.0007865174 | 0.07375607
100.2266 | 2.758067 | 0.02758067 |  | 0.0001895913 |  | 11.241933 | 0.11241933 | 0.0007727776 | 0.0865882 | 0.0007727776 |  | 0.4409901 | 0.11241933 |  | 1.622657 | 8.264122 | 0.0007670629 | 0.3265859
108.5919 | 3.043109 | 0.03043109 |  | 0.0002091852 |  | 10.956891 | 0.10956891 | 0.0007531837 | 0.09288881 | 0.0007531837 |  | 0.4730788 | 0.10956891 |  | 1.616356 | 8.232033 | 0.0007447109 | 0.7178796
116.9565 | 3.292367 | 0.03292367 |  | 0.0002263194 |  | 10.707633 | 0.10707633 | 0.0007360495 | 0.09904557 | 0.0007360495 |  | 0.5044349 | 0.10707633 |  | 1.610199 | 8.200677 | 0.0007249974 | 1.221496
125.3211 | 3.539157 | 0.03539157 |  | 0.0002432839 |  | 10.460843 | 0.10460843 | 0.000719085 | 0.1050604 | 0.000719085 |  | 0.5350684 | 0.10460843 |  | 1.604184 | 8.170044 | 0.0007056418 | 1.807194
133.687 | 3.855049 | 0.03855049 |  | 0.0002649985 |  | 10.144951 | 0.10144951 | 0.0006973704 | 0.1108946 | 0.0006973704 |  | 0.5647813 | 0.10144951 |  | 1.59835 | 8.140331 | 0.0006818444 | 2.410578
142.0529 | 4.173408 | 0.04173408 |  | 0.0002868827 |  | 9.826592 | 0.09826592 | 0.0006754862 | 0.1165456 | 0.0006754862 |  | 0.5935619 | 0.09826592 |  | 1.592699 | 8.11155 | 0.0006581123 | 3.01851
150.419 | 4.499171 | 0.04499171 |  | 0.0003092759 |  | 9.500829 | 0.09500829 | 0.000653093 | 0.1220094 | 0.000653093 |  | 0.621389 | 0.09500829 |  | 1.587235 | 8.083723 | 0.0006341123 | 3.602686
158.7862 | 4.886631 | 0.04886631 |  | 0.0003359101 |  | 9.113369 | 0.09113369 | 0.0006264588 | 0.1272512 | 0.0006264588 |  | 0.6480848 | 0.09113369 |  | 1.581994 | 8.057027 | 0.0006062434 | 4.086614
167.1533 | 5.261752 | 0.05261752 |  | 0.0003616962 |  | 8.738248 | 0.08738248 | 0.0006006727 | 0.132277 | 0.0006006727 |  | 0.6736815 | 0.08738248 |  | 1.576968 | 8.03143 | 0.0005794427 | 4.507127
175.5202 | 5.631937 | 0.05631937 |  | 0.0003871429 |  | 8.368063 | 0.08368063 | 0.000575226 | 0.1370899 | 0.000575226 |  | 0.6981931 | 0.08368063 |  | 1.572155 | 8.006919 | 0.0005532018 | 4.850626
183.888 | 6.044076 | 0.06044076 |  | 0.0004154736 |  | 7.955924 | 0.07955924 | 0.0005468953 | 0.1416662 | 0.0005468953 |  | 0.7215001 | 0.07955924 |  | 1.567579 | 7.983612 | 0.0005244249 | 5.049187
192.2556 | 6.452514 | 0.06452514 |  | 0.0004435499 |  | 7.547486 | 0.07547486 | 0.000518819 | 0.1460075 | 0.000518819 |  | 0.74361 | 0.07547486 |  | 1.563237 | 7.961502 | 0.0004961244 | 5.150453
200.6232 | 6.853548 | 0.06853548 |  | 0.0004711173 |  | 7.146452 | 0.07146452 | 0.0004912517 | 0.1501181 | 0.0004912517 |  | 0.7645451 | 0.07146452 |  | 1.559127 | 7.940567 | 0.0004685277 | 5.1638
208.9912 | 7.280494 | 0.07280494 |  | 0.0005004658 |  | 6.719506 | 0.06719506 | 0.0004619031 | 0.1539833 | 0.0004619031 |  | 0.7842304 | 0.06719506 |  | 1.555261 | 7.920881 | 0.0004394446 | 5.04386
217.3595 | 7.719781 | 0.07719781 |  | 0.0005306627 |  | 6.280219 | 0.06280219 | 0.0004317063 | 0.1575959 | 0.0004317063 |  | 0.8026295 | 0.06280219 |  | 1.551649 | 7.902482 | 0.0004097619 | 4.815544
225.7268 | 8.112177 | 0.08112177 |  | 0.0005576362 |  | 5.887823 | 0.05887823 | 0.0004047327 | 0.1609825 | 0.0004047327 |  | 0.8198769 | 0.05887823 |  | 1.548262 | 7.885235 | 0.000383321 | 4.584599
234.0948 | 8.534188 | 0.08534188 |  | 0.0005866455 |  | 5.465812 | 0.05465812 | 0.0003757234 | 0.1641265 | 0.0003757234 |  | 0.8358894 | 0.05465812 |  | 1.545118 | 7.869222 | 0.0003551238 | 4.243438 | k1 | 0.0004128224 |  | Initial CaO conc | wt% | 15
242.4627 | 8.958667 | 0.08958667 |  | 0.0006158245 |  | 5.041333 | 0.05041333 | 0.0003465444 | 0.1670264 | 0.0003465444 |  | 0.8506582 | 0.05041333 |  | 1.542218 | 7.854454 | 0.0003269299 | 3.847308 | k2 | 0.0004128224 |  |  | Mixture mass | 639 | g
250.8293 | 9.309108 | 0.09309108 |  | 0.000639914 |  | 4.690892 | 0.04690892 | 0.0003224549 | 0.1697242 | 0.0003224549 |  | 0.8643983 | 0.04690892 |  | 1.539521 | 7.840714 | 0.0003036717 | 3.528098 | Initial CaO | 8.705112 | mol/l |  | Mass CaO | 95.85 | g
259.1961 | 9.674358 | 0.09674358 |  | 0.0006650215 |  | 4.325642 | 0.04325642 | 0.0002973474 | 0.1722121 | 0.0002973474 |  | 0.8770688 | 0.04325642 |  | 1.537033 | 7.828043 | 0.0002795742 | 3.158874 |  |  |  |  | CaO Molar mass | 56.0774 | g/mol
267.5619 | 9.982845 | 0.09982845 |  | 0.0006862271 |  | 4.017155 | 0.04017155 | 0.0002761418 | 0.1745222 | 0.0002761418 |  | 0.8888343 | 0.04017155 |  | 1.534723 | 7.816278 | 0.0002592459 | 2.854727 |  | 0.0008256448 |  |  | Moles CaO | 1.709245 | moles
275.9283 | 10.32342 | 0.1032342 |  | 0.0007096385 |  | 3.67658 | 0.0367658 | 0.0002527304 | 0.1766366 | 0.0002527304 |  | 0.899603 | 0.0367658 |  | 1.532608 | 7.805509 | 0.0002369401 | 2.493364 |  |  |  |  | Salt height | 10 | cm
284.2941 | 10.63684 | 0.1063684 |  | 0.0007311832 |  | 3.36316 | 0.0336316 | 0.0002311858 | 0.1785707 | 0.0002311858 |  | 0.9094531 | 0.0336316 |  | 1.530674 | 7.795659 | 0.000216468 | 2.166139 |  |  |  |  | Inner D | 5 | cm
292.6587 | 10.88363 | 0.1088363 |  | 0.0007481477 |  | 3.11637 | 0.0311637 | 0.0002142213 | 0.1803626 | 0.0002142213 |  | 0.918579 | 0.0311637 |  | 1.528882 | 7.786533 | 0.0002003486 | 1.924496 |  |  |  |  | Vol of salt | 196.3495 | cm3
301.0242 | 11.17978 | 0.1117978 |  | 0.0007685052 |  | 2.82022 | 0.0282022 | 0.0001938637 | 0.1819843 | 0.0001938637 |  | 0.9268386 | 0.0282022 |  | 1.52726 | 7.778273 | 0.0001811171 | 1.624765 |  |  |  |  | CaO conc | 8.705112 | conc
309.3893 | 11.45865 | 0.1145865 |  | 0.0007876749 |  | 2.54135 | 0.0254135 | 0.000174694 | 0.1834457 | 0.000174694 |  | 0.9342811 | 0.0254135 |  | 1.525799 | 7.770831 | 0.0001630516 | 1.355448
317.7535 | 11.68323 | 0.1168323 |  | 0.0008031127 |  | 2.31677 | 0.0231677 | 0.0001592562 | 0.1847777 | 0.0001592562 |  | 0.9410652 | 0.0231677 |  | 1.524467 | 7.764047 | 0.0001485129 | 1.154185
326.1163 | 11.84117 | 0.1184117 |  | 0.0008139696 |  | 2.15883 | 0.0215883 | 0.0001483993 | 0.1860188 | 0.0001483993 |  | 0.9473858 | 0.0215883 |  | 1.523226 | 7.757726 | 0.0001382758 | 1.024865
334.4801 | 12.04601 | 0.1204601 |  | 0.0008280504 |  | 1.95399 | 0.0195399 | 0.0001343185 | 0.1871422 | 0.0001343185 |  | 0.9531072 | 0.0195399 |  | 1.522103 | 7.752005 | 0.0001250632 | 0.8566047
342.8437 | 12.24591 | 0.1224591 |  | 0.0008417916 |  | 1.75409 | 0.0175409 | 0.0001205773 | 0.1881506 | 0.0001205773 |  | 0.9582433 | 0.0175409 |  | 1.521094 | 7.746869 | 0.0001121944 | 0.7027181
351.2061 | 12.37671 | 0.1237671 |  | 0.0008507829 |  | 1.62329 | 0.0162329 | 0.000111586 | 0.1890838 | 0.000111586 |  | 0.9629957 | 0.0162329 |  | 1.520161 | 7.742116 | 0.0001037646 | 0.6117472
359.5679 | 12.48283 | 0.1248283 |  | 0.0008580777 |  | 1.51717 | 0.0151717 | 0.0001042912 | 0.1899558 | 0.0001042912 |  | 0.967437 | 0.0151717 |  | 1.519289 | 7.737675 | 9.692548e-05 | 0.5425425
367.9306 | 12.6309 | 0.126309 |  | 0.0008682561 |  | 1.3691 | 0.013691 | 9.411281e-05 | 0.1907429 | 9.411281e-05 |  | 0.9714454 | 0.013691 |  | 1.518502 | 7.733666 | 8.742062e-05 | 0.447854
376.2932 | 12.77898 | 0.1277898 |  | 0.0008784352 |  | 1.22102 | 0.0122102 | 8.393369e-05 | 0.1914448 | 8.393369e-05 |  | 0.9750202 | 0.0122102 |  | 1.5178 | 7.730092 | 7.792928e-05 | 0.3605293
384.6544 | 12.84808 | 0.1284808 |  | 0.0008831852 |  | 1.15192 | 0.0115192 | 7.918371e-05 | 0.1921068 | 7.918371e-05 |  | 0.9783921 | 0.0115192 |  | 1.517138 | 7.72672 | 7.348704e-05 | 0.3245213
393.0164 | 12.96407 | 0.1296407 |  | 0.0008911584 |  | 1.03593 | 0.0103593 | 7.121049e-05 | 0.1927023 | 7.121049e-05 |  | 0.9814247 | 0.0103593 |  | 1.516542 | 7.723687 | 6.606149e-05 | 0.2651222
401.3771 | 13.00849 | 0.1300849 |  | 0.0008942119 |  | 0.99151 | 0.0099151 | 6.815703e-05 | 0.1932721 | 6.815703e-05 |  | 0.9843269 | 0.0099151 |  | 1.515973 | 7.720785 | 6.320505e-05 | 0.2452205
409.7388 | 13.10968 | 0.1310968 |  | 0.0009011677 |  | 0.89032 | 0.0089032 | 6.120116e-05 | 0.1937839 | 6.120116e-05 |  | 0.9869332 | 0.0089032 |  | 1.515461 | 7.718179 | 5.673541e-05 | 0.1994294
418.0996 | 13.1615 | 0.131615 |  | 0.0009047299 |  | 0.8385 | 0.008385 | 5.763902e-05 | 0.1942658 | 5.763902e-05 |  | 0.9893875 | 0.008385 |  | 1.514979 | 7.715724 | 5.34162e-05 | 0.178322
426.4603 | 13.20346 | 0.1320346 |  | 0.0009076142 |  | 0.79654 | 0.0079654 | 5.475467e-05 | 0.1947236 | 5.475467e-05 |  | 0.991719 | 0.0079654 |  | 1.514521 | 7.713393 | 5.072783e-05 | 0.162154
434.8207 | 13.23801 | 0.1323801 |  | 0.0009099892 |  | 0.76199 | 0.0076199 | 5.237968e-05 | 0.1951615 | 5.237968e-05 |  | 0.9939493 | 0.0076199 |  | 1.514083 | 7.711163 | 4.851348e-05 | 0.1494752
443.1818 | 13.30217 | 0.1330217 |  | 0.0009143996 |  | 0.69783 | 0.0069783 | 4.796928e-05 | 0.1955626 | 4.796928e-05 |  | 0.995992 | 0.0069783 |  | 1.513682 | 7.70912 | 4.441684e-05 | 0.1261979
451.5424 | 13.34166 | 0.1334166 |  | 0.0009171142 |  | 0.65834 | 0.0065834 | 4.525471e-05 | 0.1959409 | 4.525471e-05 |  | 0.9979189 | 0.0065834 |  | 1.513304 | 7.707193 | 4.189283e-05 | 0.1130222
459.9023 | 13.34906 | 0.1334906 |  | 0.0009176229 |  | 0.65094 | 0.0065094 | 4.474603e-05 | 0.196315 | 4.474603e-05 |  | 0.9998241 | 0.0065094 |  | 1.51293 | 7.705288 | 4.14117e-05 | 0.1111774
468.2615 | 13.31574 | 0.1331574 |  | 0.0009153324 |  | 0.68426 | 0.0068426 | 4.703647e-05 | 0.1967082 | 4.703647e-05 |  | 1.001827 | 0.0068426 |  | 1.512537 | 7.703285 | 4.352015e-05 | 0.1236449
476.6225 | 13.38114 | 0.1338114 |  | 0.0009198281 |  | 0.61886 | 0.0061886 | 4.254083e-05 | 0.1970639 | 4.254083e-05 |  | 1.003638 | 0.0061886 |  | 1.512181 | 7.701474 | 3.935134e-05 | 0.1017286
484.9831 | 13.41816 | 0.1341816 |  | 0.0009223729 |  | 0.58184 | 0.0058184 | 3.999605e-05 | 0.1973983 | 3.999605e-05 |  | 1.005341 | 0.0058184 |  | 1.511846 | 7.699771 | 3.698917e-05
492.9604 | 13.28785 | 0.1328785 |  | 0.0009134153 |  | 0.71215 | 0.0071215 | 4.895364e-05 | 0.1977888 | 4.895364e-05 |  | 1.00733 | 0.0071215 |  | 1.511456 | 7.697782 | 4.526165e-05
498.1425 | 12.70971 | 0.1270971 |  | 0.0008736736 |  | 1.29029 | 0.0129029 | 8.869536e-05 | 0.1982484 | 8.869536e-05 |  | 1.009671 | 0.0129029 |  | 1.510996 | 7.695441 | 8.198117e-05
499.8773 | 12.37964 | 0.1237964 |  | 0.0008509843 |  | 1.62036 | 0.0162036 | 0.0001113846 | 0.1984416 | 0.0001113846 |  | 1.010655 | 0.0162036 |  | 1.510803 | 7.694457 | 0.0001029397
503.8859 | 12.34188 | 0.1234188 |  | 0.0008483887 |  | 1.65812 | 0.0165812 | 0.0001139802 | 0.1988985 | 0.0001139802 |  | 1.012982 | 0.0165812 |  | 1.510346 | 7.69213 | 0.0001053067
505.6583 | 12.62724 | 0.1262724 |  | 0.0008680045 |  | 1.37276 | 0.0137276 | 9.43644e-05 | 0.1990658 | 9.43644e-05 |  | 1.013834 | 0.0137276 |  | 1.510179 | 7.691278 | 8.717388e-05
505.7995 | 13.05126 | 0.1305126 |  | 0.0008971519 |  | 0.94874 | 0.0094874 | 6.521699e-05 | 0.199075 | 6.521699e-05 |  | 1.013881 | 0.0094874 |  | 1.51017 | 7.691231 | 6.024713e-05
507.9831 | 13.37001 | 0.1337001 |  | 0.000919063 |  | 0.62999 | 0.0062999 | 4.330591e-05 | 0.1991696 | 4.330591e-05 |  | 1.014362 | 0.0062999 |  | 1.510075 | 7.69075 | 4.000328e-05
509.311 | 13.86168 | 0.1386168 |  | 0.0009528607 |  | 0.13832 | 0.0013832 | 9.508205e-06 | 0.1991822 | 9.508205e-06 |  | 1.014427 | 0.0013832 |  | 1.510063 | 7.690685 | 8.783008e-06
510.8475 | 14.71875 | 0.1471875 |  | 0.001011776 |  | -0.71875 | -0.0071875 | -4.940733e-05 | 0.1991063 | -4.940733e-05 |  | 1.01404 | -0.0071875 |  | 1.510138 | 7.691072 | -4.56413e-05
512.3805 | 15.39742 | 0.1539742 |  | 0.001058428 |  | -1.39742 | -0.0139742 | -9.605954e-05 | 0.198959 | -9.605954e-05 |  | 1.01329 | -0.0139742 |  | 1.510286 | 7.691822 | -8.874613e-05
513.5346 | 16.12631 | 0.1612631 |  | 0.001108533 |  | -2.12631 | -0.0212631 | -0.0001461639 | 0.1987903 | -0.0001461639 |  | 1.012431 | -0.0212631 |  | 1.510454 | 7.692681 | -0.0001350509
514.6898 | 16.91765 | 0.1691765 |  | 0.00116293 |  | -2.91765 | -0.0291765 | -0.0002005611 | 0.1985586 | -0.0002005611 |  | 1.011251 | -0.0291765 |  | 1.510686 | 7.693861 | -0.0001853407
516.3794 | 17.83521 | 0.1783521 |  | 0.001226004 |  | -3.83521 | -0.0383521 | -0.0002636348 | 0.1981132 | -0.0002636348 |  | 1.008982 | -0.0383521 |  | 1.511132 | 7.69613 | -0.0002436996
517.8916 | 18.74554 | 0.1874554 |  | 0.00128858 |  | -4.74554 | -0.0474554 | -0.0003262114 | 0.1976199 | -0.0003262114 |  | 1.00647 | -0.0474554 |  | 1.511625 | 7.698642 | -0.0003016428
519.3051 | 19.79522 | 0.1979522 |  | 0.001360736 |  | -5.79522 | -0.0579522 | -0.0003983671 | 0.1970568 | -0.0003983671 |  | 1.003602 | -0.0579522 |  | 1.512188 | 7.70151 | -0.0003685013
520.9946 | 20.70735 | 0.2070735 |  | 0.001423436 |  | -6.70735 | -0.0670735 | -0.0004610675 | 0.1962778 | -0.0004610675 |  | 0.9996348 | -0.0670735 |  | 1.512967 | 7.705477 | -0.0004267207
523.1403 | 21.62763 | 0.2162763 |  | 0.001486697 |  | -7.62763 | -0.0762763 | -0.0005243281 | 0.1951528 | -0.0005243281 |  | 0.993905 | -0.0762763 |  | 1.514092 | 7.711207 | -0.0004856297
524.1075 | 22.5265 | 0.225265 |  | 0.001548486 |  | -8.5265 | -0.085265 | -0.000586117 | 0.1945859 | -0.000586117 |  | 0.9910178 | -0.085265 |  | 1.514659 | 7.714094 | -0.0005430615
526.5175 | 23.35689 | 0.2335689 |  | 0.001605567 |  | -9.35689 | -0.0935689 | -0.0006431986 | 0.1930358 | -0.0006431986 |  | 0.9831232 | -0.0935689 |  | 1.516209 | 7.721989 | -0.0005965597
527.7473 | 24.07538 | 0.2407538 |  | 0.001654957 |  | -10.07538 | -0.1007538 | -0.000692588 | 0.192184 | -0.000692588 |  | 0.9787853 | -0.1007538 |  | 1.517061 | 7.726327 | -0.0006427288
529.9332 | 24.82903 | 0.2482903 |  | 0.001706763 |  | -10.82903 | -0.1082903 | -0.0007443944 | 0.1905569 | -0.0007443944 |  | 0.9704981 | -0.1082903 |  | 1.518688 | 7.734614 | -0.0006915466
532.3349 | 25.51416 | 0.2551416 |  | 0.00175386 |  | -11.51416 | -0.1151416 | -0.0007914907 | 0.1886559 | -0.0007914907 |  | 0.9608168 | -0.1151416 |  | 1.520589 | 7.744295 | -0.0007362197
535.3871 | 26.15302 | 0.2615302 |  | 0.001797775 |  | -12.15302 | -0.1215302 | -0.0008354063 | 0.1861061 | -0.0008354063 |  | 0.9478307 | -0.1215302 |  | 1.523139 | 7.757281 | -0.0007783716
540.7867 | 26.70287 | 0.2670287 |  | 0.001835572 |  | -12.70287 | -0.1270287 | -0.0008732034 | 0.1813912 | -0.0008732034 |  | 0.9238176 | -0.1270287 |  | 1.527854 | 7.781294 | -0.0008161067
544.9577 | 25.88155 | 0.2588155 |  | 0.001779114 |  | -11.88155 | -0.1188155 | -0.0008167453 | 0.1779845 | -0.0008167453 |  | 0.9064677 | -0.1188155 |  | 1.53126 | 7.798644 | -0.0007650423
547.0728 | 25.21374 | 0.2521374 |  | 0.001733209 |  | -11.21374 | -0.1121374 | -0.0007708396 | 0.1763541 | -0.0007708396 |  | 0.8981642 | -0.1121374 |  | 1.532891 | 7.806948 | -0.0007228114
548.2766 | 24.58212 | 0.2458212 |  | 0.001689791 |  | -10.58212 | -0.1058212 | -0.0007274217 | 0.1754784 | -0.0007274217 |  | 0.8937044 | -0.1058212 |  | 1.533766 | 7.811407 | -0.0006824883
549.7829 | 23.87404 | 0.2387404 |  | 0.001641117 |  | -9.87404 | -0.0987404 | -0.0006787478 | 0.1744561 | -0.0006787478 |  | 0.8884974 | -0.0987404 |  | 1.534789 | 7.816615 | -0.0006372456
551.2884 | 23.12071 | 0.2312071 |  | 0.001589332 |  | -9.12071 | -0.0912071 | -0.0006269634 | 0.1735122 | -0.0006269634 |  | 0.8836902 | -0.0912071 |  | 1.535733 | 7.821422 | -0.0005889896
552.7929 | 22.31988 | 0.2231988 |  | 0.001534283 |  | -8.31988 | -0.0831988 | -0.0005719138 | 0.1726517 | -0.0005719138 |  | 0.879308 | -0.0831988 |  | 1.536593 | 7.825804 | -0.0005375753
553.9924 | 21.46312 | 0.2146312 |  | 0.001475389 |  | -7.46312 | -0.0746312 | -0.0005130196 | 0.1720363 | -0.0005130196 |  | 0.8761739 | -0.0746312 |  | 1.537208 | 7.828938 | -0.0004824103
555.8029 | 20.76572 | 0.2076572 |  | 0.001427449 |  | -6.76572 | -0.0676572 | -0.0004650799 | 0.1711943 | -0.0004650799 |  | 0.8718855 | -0.0676572 |  | 1.53805 | 7.833226 | -0.0004375704
557.6121 | 19.9961 | 0.199961 |  | 0.001374545 |  | -5.9961 | -0.059961 | -0.0004121757 | 0.1704486 | -0.0004121757 |  | 0.8680876 | -0.059961 |  | 1.538796 | 7.837024 | -0.0003879835
558.8142 | 19.27842 | 0.1927842 |  | 0.001325211 |  | -5.27842 | -0.0527842 | -0.000362842 | 0.1700124 | -0.000362842 |  | 0.8658662 | -0.0527842 |  | 1.539232 | 7.839246 | -0.0003416422
560.7 | 18.54194 | 0.1854194 |  | 0.001274585 |  | -4.54194 | -0.0454194 | -0.0003122158 | 0.1694237 | -0.0003122158 |  | 0.8628676 | -0.0454194 |  | 1.539821 | 7.842244 | -0.0002940864
562.5846 | 17.74563 | 0.1774563 |  | 0.001219846 |  | -3.74563 | -0.0374563 | -0.000257477 | 0.1689384 | -0.000257477 |  | 0.8603963 | -0.0374563 |  | 1.540306 | 7.844716 | -0.0002426025
564.0926 | 17.12125 | 0.1712125 |  | 0.001176926 |  | -3.12125 | -0.0312125 | -0.0002145567 | 0.1686149 | -0.0002145567 |  | 0.8587485 | -0.0312125 |  | 1.54063 | 7.846363 | -0.0002022042
566.36 | 16.47244 | 0.1647244 |  | 0.001132326 |  | -2.47244 | -0.0247244 | -0.0001699571 | 0.1682295 | -0.0001699571 |  | 0.8567858 | -0.0247244 |  | 1.541015 | 7.848326 | -0.0001602124
570.1461 | 15.75576 | 0.1575576 |  | 0.001083061 |  | -1.75576 | -0.0175576 | -0.0001206921 | 0.1677726 | -0.0001206921 |  | 0.8544586 | -0.0175576 |  | 1.541472 | 7.850653 | -0.0001138057
574.5665 | 15.08975 | 0.1508975 |  | 0.001037279 |  | -1.08975 | -0.0108975 | -7.491011e-05 | 0.1674414 | -7.491011e-05 |  | 0.8527722 | -0.0108975 |  | 1.541803 | 7.85234 | -7.065115e-05
576.9665 | 14.74589 | 0.1474589 |  | 0.001013642 |  | -0.74589 | -0.0074589 | -5.127295e-05 | 0.1673184 | -5.127295e-05 |  | 0.8521455 | -0.0074589 |  | 1.541926 | 7.852966 | -4.836172e-05
577.9674 | 14.10115 | 0.1410115 |  | 0.000969322 |  | -0.10115 | -0.0010115 | -6.953115e-06 | 0.1673114 | -6.953115e-06 |  | 0.85211 | -0.0010115 |  | 1.541933 | 7.853002 | -6.558354e-06
583.3983 | 13.28675 | 0.1328675 |  | 0.0009133397 |  | 0.71325 | 0.0071325 | 4.902926e-05 | 0.1675777 | 4.902926e-05 |  | 0.8534661 | 0.0071325 |  | 1.541667 | 7.851646 | 4.623765e-05
586.4275 | 12.73024 | 0.1273024 |  | 0.0008750848 |  | 1.26976 | 0.0126976 | 8.728411e-05 | 0.1678421 | 8.728411e-05 |  | 0.8548127 | 0.0126976 |  | 1.541403 | 7.850299 | 8.230024e-05
589.8364 | 12.15608 | 0.1215608 |  | 0.0008356167 |  | 1.84392 | 0.0184392 | 0.0001267522 | 0.1682742 | 0.0001267522 |  | 0.8570133 | 0.0184392 |  | 1.540971 | 7.848099 | 0.0001194813
593.6249 | 11.56428 | 0.1156428 |  | 0.000794936 |  | 2.43572 | 0.0243572 | 0.0001674329 | 0.1689085 | 0.0001674329 |  | 0.8602439 | 0.0243572 |  | 1.540336 | 7.844868 | 0.0001577634
597.4138 | 10.99419 | 0.1099419 |  | 0.0007557476 |  | 3.00581 | 0.0300581 | 0.0002066213 | 0.1696914 | 0.0002066213 |  | 0.864231 | 0.0300581 |  | 1.539553 | 7.840881 | 0.0001945896
601.5815 | 10.35714 | 0.1035714 |  | 0.0007119564 |  | 3.64286 | 0.0364286 | 0.0002504125 | 0.170735 | 0.0002504125 |  | 0.8695462 | 0.0364286 |  | 1.53851 | 7.835566 | 0.000235671
606.51 | 9.770253 | 0.09770253 |  | 0.0006716134 |  | 4.229747 | 0.04229747 | 0.0002907555 | 0.172168 | 0.0002907555 |  | 0.8768444 | 0.04229747 |  | 1.537077 | 7.828268 | 0.0002733841
611.4381 | 9.155139 | 0.09155139 |  | 0.0006293301 |  | 4.844861 | 0.04844861 | 0.0003330388 | 0.1738092 | 0.0003330388 |  | 0.8852032 | 0.04844861 |  | 1.535435 | 7.819909 | 0.0003128069
616.3651 | 8.4853 | 0.084853 |  | 0.0005832849 |  | 5.5147 | 0.055147 | 0.000379084 | 0.175677 | 0.000379084 |  | 0.8947155 | 0.055147 |  | 1.533568 | 7.810396 | 0.0003556217
621.2937 | 7.900349 | 0.07900349 |  | 0.000543075 |  | 6.099651 | 0.06099651 | 0.0004192939 | 0.1777435 | 0.0004192939 |  | 0.9052403 | 0.06099651 |  | 1.531501 | 7.799872 | 0.0003928129
627.3611 | 7.250633 | 0.07250633 |  | 0.0004984131 |  | 6.749367 | 0.06749367 | 0.0004639558 | 0.1805585 | 0.0004639558 |  | 0.919577 | 0.06749367 |  | 1.528686 | 7.785535 | 0.0004338551
635.3332 | 6.85108 | 0.0685108 |  | 0.0004709476 |  | 7.14892 | 0.0714892 | 0.0004914213 | 0.1844762 | 0.0004914213 |  | 0.9395295 | 0.0714892 |  | 1.524769 | 7.765582 | 0.0004583611
643.309 | 6.645257 | 0.06645257 |  | 0.0004567992 |  | 7.354743 | 0.07354743 | 0.0005055697 | 0.1885085 | 0.0005055697 |  | 0.9600659 | 0.07354743 |  | 1.520736 | 7.745046 | 0.0004703106
649.7524 | 5.791293 | 0.05791293 |  | 0.0003980972 |  | 8.208707 | 0.08208707 | 0.0005642717 | 0.1921443 | 0.0005642717 |  | 0.978583 | 0.08208707 |  | 1.5171 | 7.726529 | 0.0005236637
656.201 | 5.206471
664.1696 | 4.622566
672.5192 | 4.091967
680.8698 | 3.615662
689.2252 | 3.381917
697.5866 | 3.467588
705.9465 | 3.472524
714.3125 | 3.793351
719.1622 | 3.056436
719.9833 | 2.285464
722.5 | 1.421288
723.2216 | 0.7435199
730.97 | 0.5653375
739.3252 | 0.3293592
747.6836 | 0.2552047
756.0437 | 0.2677792
764.402 | 0.1902166
772.7612 | 0.1606018
781.1223 | 0.2247672
789.4806 | 0.1457944
798.0768 | 0.2786814
804.0725 | 0.1625762

## 20 wt%
20wt% |  | Ideal gas law | mol/min | mol/min |  |  |  | mol/min | Moles CO2 | mol/min | 0.3926991 | mol/L | Partial pressure |  | mol |  | Oxide concentration
Time (mins) | Co2 vol% | Molar fraction | Total molar flow out | CO2 moles exiting | CO2 entering vol% | Co2 absorbed (vol%) | Molar fraction | Moles being absorbed | Moles in solution | Rate of absorption | Molten salt vol (L) | CO2 concentration | CO2 partial pressure | CaO moles | CaO molar change | O2- | Predicted rate | Error
6.698052 | 0.1258044 | 0.002274545 | 0.006841886 | 1.556218e-05 | 14 | 13.8741956 | 0.138741956 | 0.0009492567 | 0.006358171 | 0.0009492567 | 0.1963495 | 0.0323819 | 0.138741956 | 2.278993 | 2.272635 | 11.57443 | 0.0009910076 | 17.43135
15.05982 | 0.2274545 | 0.005243704 |  | 3.587683e-05 |  | 13.7725455 | 0.137725455 | 0.0009423019 | 0.01423748 | 0.0009423019 |  | 0.07251089 | 0.137725455 |  | 2.264755 | 11.5343 | 0.0009803362 | 14.46608
23.42534 | 0.5243704 | 0.007792222 |  | 5.33135e-05 |  | 13.4756296 | 0.134756296 | 0.0009219872 | 0.02195038 | 0.0009219872 |  | 0.1117924 | 0.134756296 |  | 2.257043 | 11.49502 | 0.0009559349 | 11.52443
31.79006 | 0.7792222 | 0.01055627 |  | 7.22248e-05 |  | 13.2207778 | 0.132207778 | 0.0009045506 | 0.0295167 | 0.0009045506 |  | 0.1503273 | 0.132207778 |  | 2.249476 | 11.45649 | 0.0009347122 | 9.097249
40.15519 | 1.055627 | 0.01282674 |  | 8.77591e-05 |  | 12.944373 | 0.12944373 | 0.0008856393 | 0.03692518 | 0.0008856393 |  | 0.1880584 | 0.12944373 |  | 2.242068 | 11.41876 | 0.0009121563 | 7.03152
48.51937 | 1.282674 | 0.01527161 |  | 0.0001044866 |  | 12.717326 | 0.12717326 | 0.000870105 | 0.0442029 | 0.000870105 |  | 0.2251235 | 0.12717326 |  | 2.23479 | 11.38169 | 0.000893248 | 5.355979
56.88389 | 1.527161 | 0.01794681 |  | 0.00012279 |  | 12.472839 | 0.12472839 | 0.0008533775 | 0.05134099 | 0.0008533775 |  | 0.2614775 | 0.12472839 |  | 2.227652 | 11.34534 | 0.0008732773 | 3.960028
65.24885 | 1.794681 | 0.0200692 |  | 0.0001373112 |  | 12.205319 | 0.12205319 | 0.000835074 | 0.05832635 | 0.000835074 |  | 0.2970537 | 0.12205319 |  | 2.220667 | 11.30976 | 0.0008518674 | 2.820168
73.61274 | 2.00692 | 0.02204846 |  | 0.0001508531 |  | 11.99308 | 0.1199308 | 0.0008205529 | 0.06518937 | 0.0008205529 |  | 0.3320067 | 0.1199308 |  | 2.213804 | 11.27481 | 0.0008344673 | 1.936106
81.97636 | 2.204846 | 0.02418801 |  | 0.0001654916 |  | 11.795154 | 0.11795154 | 0.000807011 | 0.0719389 | 0.000807011 |  | 0.3663818 | 0.11795154 |  | 2.207054 | 11.24043 | 0.0008181936 | 1.250505
90.34029 | 2.418801 | 0.02393398 |  | 0.0001637536 |  | 11.581199 | 0.11581199 | 0.0007923725 | 0.07856625 | 0.0007923725 |  | 0.4001346 | 0.11581199 |  | 2.200427 | 11.20668 | 0.0008009399 | 0.7340115
97.66341 | 2.393398 | 0.02636015 |  | 0.0001803531 |  | 11.606602 | 0.11606602 | 0.0007941105 | 0.08438161 | 0.0007941105 |  | 0.429752 | 0.11606602 |  | 2.194611 | 11.17706 | 0.0008005753 | 0.417942
107.7734 | 2.636015 | 0.02780085 |  | 0.0001902103 |  | 11.363985 | 0.11363985 | 0.0007775109 | 0.09224224 | 0.0007775109 |  | 0.4697859 | 0.11363985 |  | 2.186751 | 11.13703 | 0.0007810331 | 0.1240559
115.4629 | 2.780085 | 0.02966921 |  | 0.0002029934 |  | 11.219915 | 0.11219915 | 0.0007676538 | 0.09814512 | 0.0007676538 |  | 0.499849 | 0.11219915 |  | 2.180848 | 11.10697 | 0.0007690497 | 0.01948612
123.6147 | 2.966921 | 0.03008477 |  | 0.0002058366 |  | 11.033079 | 0.11033079 | 0.0007548707 | 0.1042987 | 0.0007548707 |  | 0.5311888 | 0.11033079 |  | 2.174694 | 11.07563 | 0.0007541096 | 0.005793656
131.4667 | 3.008477 | 0.0308935 |  | 0.0002113698 |  | 10.991523 | 0.10991523 | 0.0007520275 | 0.1102036 | 0.0007520275 |  | 0.5612623 | 0.10991523 |  | 2.168789 | 11.04555 | 0.0007492293 | 0.07829954
134.1789 | 3.08935 | 0.03197765 |  | 0.0002187874 |  | 10.91065 | 0.1091065 | 0.0007464943 | 0.1122282 | 0.0007464943 |  | 0.5715737 | 0.1091065 |  | 2.166765 | 11.03524 | 0.0007430224 | 0.1205411
141.2741 | 3.197765 | 0.03410004 |  | 0.0002333086 |  | 10.802235 | 0.10802235 | 0.0007390766 | 0.1174721 | 0.0007390766 |  | 0.5982806 | 0.10802235 |  | 2.161521 | 11.00854 | 0.0007338589 | 0.2722503
149.638 | 3.410004 | 0.03632115 |  | 0.0002485052 |  | 10.589996 | 0.10589996 | 0.0007245555 | 0.1235322 | 0.0007245555 |  | 0.6291445 | 0.10589996 |  | 2.155461 | 10.97767 | 0.0007174232 | 0.5086957
158.0021 | 3.632115 | 0.03816385 |  | 0.0002611127 |  | 10.367885 | 0.10367885 | 0.0007093589 | 0.1294654 | 0.0007093589 |  | 0.6593618 | 0.10367885 |  | 2.149528 | 10.94745 | 0.0007004428 | 0.794963
166.3655 | 3.816385 | 0.04032326 |  | 0.0002758872 |  | 10.183615 | 0.10183615 | 0.0006967514 | 0.1352926 | 0.0006967514 |  | 0.6890395 | 0.10183615 |  | 2.1437 | 10.91778 | 0.0006861286 | 1.128418
174.7294 | 4.032326 | 0.04266365 |  | 0.0002918998 |  | 9.967674 | 0.09967674 | 0.0006819769 | 0.1409966 | 0.0006819769 |  | 0.7180897 | 0.09967674 |  | 2.137996 | 10.88873 | 0.0006697925 | 1.484596
183.0937 | 4.266365 | 0.04488476 |  | 0.0003070964 |  | 9.733635 | 0.09733635 | 0.0006659642 | 0.1465669 | 0.0006659642 |  | 0.7464591 | 0.09733635 |  | 2.132426 | 10.86036 | 0.0006523618 | 1.850256
191.4578 | 4.488476 | 0.04748429 |  | 0.0003248821 |  | 9.511524 | 0.09511524 | 0.0006507677 | 0.15201 | 0.0006507677 |  | 0.7741805 | 0.09511524 |  | 2.126983 | 10.83264 | 0.0006358485 | 2.225824
199.8226 | 4.748429 | 0.04982879 |  | 0.0003409229 |  | 9.251571 | 0.09251571 | 0.000632982 | 0.1573048 | 0.000632982 |  | 0.8011466 | 0.09251571 |  | 2.121688 | 10.80567 | 0.0006169309 | 2.576355
208.187 | 4.982879 | 0.05153164 |  | 0.0003525736 |  | 9.017121 | 0.09017121 | 0.0006169412 | 0.1624651 | 0.0006169412 |  | 0.827428 | 0.09017121 |  | 2.116528 | 10.77939 | 0.0005998344 | 2.926404
216.5501 | 5.153164 | 0.05354709 |  | 0.0003663631 |  | 8.846836 | 0.08846836 | 0.0006052905 | 0.1675272 | 0.0006052905 |  | 0.8532091 | 0.08846836 |  | 2.111466 | 10.75361 | 0.0005870992 | 3.309203
224.9137 | 5.354709 | 0.05534044 |  | 0.000378633 |  | 8.645291 | 0.08645291 | 0.000591501 | 0.1724743 | 0.000591501 |  | 0.8784043 | 0.08645291 |  | 2.106519 | 10.72841 | 0.00057238 | 3.656127
233.277 | 5.534044 | 0.05733121 |  | 0.0003922536 |  | 8.465956 | 0.08465956 | 0.0005792311 | 0.1773186 | 0.0005792311 |  | 0.9030761 | 0.08465956 |  | 2.101674 | 10.70374 | 0.0005592177 | 4.005337 | k1 | 0.0003085598 |  | Initial CaO conc | wt% | 20
241.6407 | 5.733121 | 0.05909164 |  | 0.0004042983 |  | 8.266879 | 0.08266879 | 0.0005656105 | 0.1820492 | 0.0005656105 |  | 0.9271688 | 0.08266879 |  | 2.096944 | 10.67965 | 0.0005448386 | 4.314699 | k2 | 0.0003085598 |  |  | Mixture mass | 639 | g
250.0038 | 5.909164 | 0.0608274 |  | 0.0004161742 |  | 8.090836 | 0.08090836 | 0.0005535658 | 0.1866787 | 0.0005535658 |  | 0.9507468 | 0.08090836 |  | 2.092314 | 10.65607 | 0.000532059 | 4.625411 | Initial CaO | 11.60682 | mol/l |  | Mass CaO | 127.8 | g
258.367 | 6.08274 | 0.06328707 |  | 0.0004330029 |  | 7.91726 | 0.0791726 | 0.0005416899 | 0.191209 | 0.0005416899 |  | 0.9738192 | 0.0791726 |  | 2.087784 | 10.633 | 0.0005195173 | 4.916273 |  |  |  |  | CaO Molar mass | 56.0774 | g/mol
266.7315 | 6.328707 | 0.06618274 |  | 0.0004528148 |  | 7.671293 | 0.07671293 | 0.0005248611 | 0.1955992 | 0.0005248611 |  | 0.9961783 | 0.07671293 |  | 2.083394 | 10.61064 | 0.0005023188 | 5.081567 |  | 0.0006171197 |  |  | Moles CaO | 2.278993 | moles
275.0969 | 6.618274 | 0.06971184 |  | 0.0004769605 |  | 7.381726 | 0.07381726 | 0.0005050493 | 0.1998241 | 0.0005050493 |  | 1.017696 | 0.07381726 |  | 2.079169 | 10.58912 | 0.0004823777 | 5.140031 |  |  |  |  | Salt height | 10 | cm
283.4635 | 6.971184 | 0.07341369 |  | 0.0005022881 |  | 7.028816 | 0.07028816 | 0.0004809036 | 0.2038476 | 0.0004809036 |  | 1.038187 | 0.07028816 |  | 2.075145 | 10.56863 | 0.000458427 | 5.05197 |  |  |  |  | Inner D | 5 | cm
291.8305 | 7.341369 | 0.07714022 |  | 0.0005277846 |  | 6.658631 | 0.06658631 | 0.000455576 | 0.2076594 | 0.000455576 |  | 1.057601 | 0.06658631 |  | 2.071334 | 10.54922 | 0.0004334854 | 4.879923 |  |  |  |  | Vol of salt | 196.3495 | cm3
300.1975 | 7.714022 | 0.08049657 |  | 0.0005507484 |  | 6.285978 | 0.06285978 | 0.0004300795 | 0.2112579 | 0.0004300795 |  | 1.075928 | 0.06285978 |  | 2.067735 | 10.53089 | 0.0004085143 | 4.650569 |  |  |  |  | CaO conc | 11.60682 | conc
308.5637 | 8.049657 | 0.08409147 |  | 0.0005753443 |  | 5.950343 | 0.05950343 | 0.0004071157 | 0.2146639 | 0.0004071157 |  | 1.093274 | 0.05950343 |  | 2.064329 | 10.51354 | 0.000386065 | 4.431321
316.9305 | 8.409147 | 0.08835107 |  | 0.000604488 |  | 5.590853 | 0.05590853 | 0.0003825198 | 0.2178644 | 0.0003825198 |  | 1.109574 | 0.05590853 |  | 2.061129 | 10.49724 | 0.0003621785 | 4.137688
325.2985 | 8.835107 | 0.0926954 |  | 0.0006342114 |  | 5.164893 | 0.05164893 | 0.0003533761 | 0.2208214 | 0.0003533761 |  | 1.124634 | 0.05164893 |  | 2.058172 | 10.48218 | 0.0003341046 | 3.713926
333.6666 | 9.26954 | 0.09744282 |  | 0.0006666927 |  | 4.73046 | 0.0473046 | 0.0003236527 | 0.2235298 | 0.0003236527 |  | 1.138428 | 0.0473046 |  | 2.055463 | 10.46839 | 0.0003055995 | 3.259194
342.0356 | 9.744282 | 0.1013141 |  | 0.0006931795 |  | 4.255718 | 0.04255718 | 0.0002911714 | 0.2259666 | 0.0002911714 |  | 1.150838 | 0.04255718 |  | 2.053026 | 10.45598 | 0.000274604 | 2.74478
350.4029 | 10.13141 | 0.1043529 |  | 0.0007139707 |  | 3.86859 | 0.0386859 | 0.0002646845 | 0.2281813 | 0.0002646845 |  | 1.162118 | 0.0386859 |  | 2.050812 | 10.4447 | 0.0002493549 | 2.349961
358.7685 | 10.43529 | 0.1064836 |  | 0.0007285487 |  | 3.56471 | 0.0356471 | 0.0002438934 | 0.2302216 | 0.0002438934 |  | 1.172509 | 0.0356471 |  | 2.048771 | 10.43431 | 0.0002295394 | 2.060381
367.1324 | 10.64836 | 0.1091859 |  | 0.0007470375 |  | 3.35164 | 0.0335164 | 0.0002293154 | 0.2321396 | 0.0002293154 |  | 1.182277 | 0.0335164 |  | 2.046853 | 10.42454 | 0.0002156173 | 1.876379
375.4974 | 10.91859 | 0.1119129 |  | 0.0007656953 |  | 3.08141 | 0.0308141 | 0.0002108266 | 0.2339031 | 0.0002108266 |  | 1.191259 | 0.0308141 |  | 2.04509 | 10.41556 | 0.0001980621 | 1.629317
383.8625 | 11.19129 | 0.1135829 |  | 0.0007771213 |  | 2.80871 | 0.0280871 | 0.0001921687 | 0.2355107 | 0.0001921687 |  | 1.199446 | 0.0280871 |  | 2.043482 | 10.40737 | 0.000180392 | 1.386916
392.2255 | 11.35829 | 0.1156066 |  | 0.0007909672 |  | 2.64171 | 0.0264171 | 0.0001807428 | 0.2370222 | 0.0001807428 |  | 1.207144 | 0.0264171 |  | 2.041971 | 10.39967 | 0.0001695408 | 1.254853
400.8172 | 11.56066 | 0.1179511 |  | 0.000807008 |  | 2.43934 | 0.0243934 | 0.0001668969 | 0.2384561 | 0.0001668969 |  | 1.214447 | 0.0243934 |  | 2.040537 | 10.39237 | 0.000156443 | 1.092823
408.9535 | 11.79511 | 0.1191831 |  | 0.0008154372 |  | 2.20489 | 0.0220489 | 0.0001508561 | 0.2396835 | 0.0001508561 |  | 1.220698 | 0.0220489 |  | 2.039309 | 10.38612 | 0.0001413219 | 0.9089979
417.1257 | 11.91831 | 0.1213829 |  | 0.000830488 |  | 2.08169 | 0.0208169 | 0.0001424269 | 0.2408475 | 0.0001424269 |  | 1.226626 | 0.0208169 |  | 2.038145 | 10.38019 | 0.0001333493 | 0.8240215
425.6798 | 12.13829 | 0.1227306 |  | 0.0008397088 |  | 1.86171 | 0.0186171 | 0.0001273761 | 0.2419371 | 0.0001273761 |  | 1.232175 | 0.0186171 |  | 2.037056 | 10.37464 | 0.000119194 | 0.6694607
434.0422 | 12.27306 | 0.1241373 |  | 0.0008493333 |  | 1.72694 | 0.0172694 | 0.0001181553 | 0.2429251 | 0.0001181553 |  | 1.237208 | 0.0172694 |  | 2.036068 | 10.36961 | 0.0001105119 | 0.5842132
442.4047 | 12.41373 | 0.1254584 |  | 0.0008583721 |  | 1.58627 | 0.0158627 | 0.0001085308 | 0.2438327 | 0.0001085308 |  | 1.24183 | 0.0158627 |  | 2.03516 | 10.36499 | 0.0001014648 | 0.4992881
450.767 | 12.54584 | 0.1261692 |  | 0.0008632353 |  | 1.45416 | 0.0145416 | 9.949197e-05 | 0.2446647 | 9.949197e-05 |  | 1.246067 | 0.0145416 |  | 2.034328 | 10.36075 | 9.29764e-05 | 0.4245269
459.1282 | 12.61692 | 0.127275 |  | 0.0008708011 |  | 1.38308 | 0.0138308 | 9.462876e-05 | 0.2454559 | 9.462876e-05 |  | 1.250097 | 0.0138308 |  | 2.033537 | 10.35672 | 8.839728e-05 | 0.3883138
467.4902 | 12.7275 | 0.1277075 |  | 0.0008737602 |  | 1.2725 | 0.012725 | 8.7063e-05 | 0.2461839 | 8.7063e-05 |  | 1.253805 | 0.012725 |  | 2.032809 | 10.35301 | 8.130062e-05 | 0.3320502
475.8508 | 12.77075 | 0.1282361 |  | 0.0008773768 |  | 1.22925 | 0.0122925 | 8.410389e-05 | 0.2468871 | 8.410389e-05 |  | 1.257386 | 0.0122925 |  | 2.032106 | 10.34943 | 7.851019e-05 | 0.312894
484.6209 | 12.82361 | 0.1299263 |  | 0.000888941 |  | 1.17639 | 0.0117639 | 8.048727e-05 | 0.247593 | 8.048727e-05 |  | 1.260981 | 0.0117639 |  | 2.0314 | 10.34584 | 7.510801e-05 | 0.2893636
492.5747 | 12.99263 | 0.1293152 |  | 0.0008847599 |  | 1.00737 | 0.0100737 | 6.892311e-05 | 0.2481412 | 6.892311e-05 |  | 1.263773 | 0.0100737 |  | 2.030852 | 10.34304 | 6.429937e-05 | 0.2137893
500.9333 | 12.93152 | 0.1304203 |  | 0.0008923209 |  | 1.06848 | 0.0106848 | 7.310419e-05 | 0.2487522 | 7.310419e-05 |  | 1.266885 | 0.0106848 |  | 2.030241 | 10.33993 | 6.817944e-05 | 0.2425312
509.2953 | 13.04203 | 0.1304222 |  | 0.0008923339 |  | 0.95797 | 0.0095797 | 6.554322e-05 | 0.2493003 | 6.554322e-05 |  | 1.269676 | 0.0095797 |  | 2.029693 | 10.33714 | 6.111132e-05 | 0.1964168
517.6551 | 13.04222 | 0.1313024 |  | 0.0008983561 |  | 0.95778 | 0.0095778 | 6.553022e-05 | 0.2498481 | 6.553022e-05 |  | 1.272466 | 0.0095778 |  | 2.029145 | 10.33435 | 6.108271e-05 | 0.1978031
526.0166 | 13.13024 | 0.1316479 |  | 0.00090072 |  | 0.86976 | 0.0086976 | 5.950799e-05 | 0.2503457 | 5.950799e-05 |  | 1.275 | 0.0086976 |  | 2.028647 | 10.33182 | 5.545561e-05 | 0.164218
534.3771 | 13.16479 | 0.1315986 |  | 0.0009003826 |  | 0.83521 | 0.0083521 | 5.714412e-05 | 0.2508234 | 5.714412e-05 |  | 1.277433 | 0.0083521 |  | 2.02817 | 10.32938 | 5.324017e-05 | 0.1524081
542.7368 | 13.15986 | 0.1317878 |  | 0.0009016771 |  | 0.84014 | 0.0084014 | 5.748142e-05 | 0.251304 | 5.748142e-05 |  | 1.279881 | 0.0084014 |  | 2.027689 | 10.32694 | 5.354174e-05 | 0.1552108
551.0969 | 13.17878 | 0.1324459 |  | 0.0009061798 |  | 0.82122 | 0.0082122 | 5.618694e-05 | 0.2517737 | 5.618694e-05 |  | 1.282273 | 0.0082122 |  | 2.027219 | 10.32454 | 5.232386e-05 | 0.149234
559.458 | 13.24459 | 0.1297617 |  | 0.0008878148 |  | 0.75541 | 0.0075541 | 5.168429e-05 | 0.2522058 | 5.168429e-05 |  | 1.284474 | 0.0075541 |  | 2.026787 | 10.32234 | 4.812053e-05 | 0.1270043
566.727 | 12.97617 | 0.1274736 |  | 0.0008721599 |  | 1.02383 | 0.0102383 | 7.004928e-05 | 0.252715 | 7.004928e-05 |  | 1.287067 | 0.0102383 |  | 2.026278 | 10.31975 | 6.520282e-05
571.1739 | 12.74736 | 0.1355686 |  | 0.0009275449 |  | 1.25264 | 0.0125264 | 8.57042e-05 | 0.2530961 | 8.57042e-05 |  | 1.289008 | 0.0125264 |  | 2.025897 | 10.31781 | 7.975962e-05
574.6637 | 13.55686 | 0.1411279 |  | 0.000965581 |  | 0.44314 | 0.0044314 | 3.031913e-05 | 0.253202 | 3.031913e-05 |  | 1.289547 | 0.0044314 |  | 2.025791 | 10.31727 | 2.821468e-05
576.1562 | 14.11279 | 0.1477847 |  | 0.001011126 |  | -0.11279 | -0.0011279 | -7.716963e-06 | 0.2531904 | -7.716963e-06 |  | 1.289488 | -0.0011279 |  | 2.025803 | 10.31733 | -7.181368e-06
577.4991 | 14.77847 | 0.1579105 |  | 0.001080406 |  | -0.77847 | -0.0077847 | -5.326203e-05 | 0.2531189 | -5.326203e-05 |  | 1.289124 | -0.0077847 |  | 2.025874 | 10.31769 | -4.956714e-05
580.9132 | 15.79105 | 0.1673848 |  | 0.001145228 |  | -1.79105 | -0.0179105 | -0.0001225416 | 0.2527005 | -0.0001225416 |  | 1.286993 | -0.0179105 |  | 2.026292 | 10.31982 | -0.0001140642
582.1728 | 16.73848 | 0.177972 |  | 0.001217664 |  | -2.73848 | -0.0273848 | -0.0001873637 | 0.2524645 | -0.0001873637 |  | 1.285791 | -0.0273848 |  | 2.026528 | 10.32102 | -0.0001744222
582.9531 | 17.7972 | 0.1866229 |  | 0.001276853 |  | -3.7972 | -0.037972 | -0.0002598001 | 0.2522618 | -0.0002598001 |  | 1.284759 | -0.037972 |  | 2.026731 | 10.32206 | -0.0002418795
584.6418 | 18.66229 | 0.1937896 |  | 0.001325886 |  | -4.66229 | -0.0466229 | -0.0003189886 | 0.2517231 | -0.0003189886 |  | 1.282015 | -0.0466229 |  | 2.02727 | 10.3248 | -0.0002970642
584.9089 | 19.37896 | 0.2006669 |  | 0.00137294 |  | -5.37896 | -0.0537896 | -0.0003680223 | 0.2516248 | -0.0003680223 |  | 1.281515 | -0.0537896 |  | 2.027368 | 10.3253 | -0.0003427444
586.5688 | 20.06669 | 0.2094217 |  | 0.001432839 |  | -6.06669 | -0.0606669 | -0.000415076 | 0.2509359 | -0.000415076 |  | 1.278006 | -0.0606669 |  | 2.028057 | 10.32881 | -0.0003866976
588.1056 | 20.94217 | 0.2179245 |  | 0.001491015 |  | -6.94217 | -0.0694217 | -0.0004749754 | 0.2502059 | -0.0004749754 |  | 1.274288 | -0.0694217 |  | 2.028787 | 10.33253 | -0.0004426609
589.5876 | 21.79245 | 0.2281154 |  | 0.00156074 |  | -7.79245 | -0.0779245 | -0.0005331506 | 0.2494158 | -0.0005331506 |  | 1.270264 | -0.0779245 |  | 2.029577 | 10.33655 | -0.0004970718
591.4348 | 22.81154 | 0.2351434 |  | 0.001608824 |  | -8.81154 | -0.0881154 | -0.0006028755 | 0.2483022 | -0.0006028755 |  | 1.264592 | -0.0881154 |  | 2.030691 | 10.34222 | -0.0005623868
592.335 | 23.51434 | 0.2424731 |  | 0.001658973 |  | -9.51434 | -0.0951434 | -0.0006509603 | 0.2477162 | -0.0006509603 |  | 1.261608 | -0.0951434 |  | 2.031277 | 10.34521 | -0.0006074175
593.2611 | 24.24731 | 0.2513411 |  | 0.001719647 |  | -10.24731 | -0.1024731 | -0.0007011093 | 0.2470669 | -0.0007011093 |  | 1.258301 | -0.1024731 |  | 2.031926 | 10.34851 | -0.0006544211
594.1395 | 25.13411 | 0.2595213 |  | 0.001775615 |  | -11.13411 | -0.1113411 | -0.0007617831 | 0.2463977 | -0.0007617831 |  | 1.254893 | -0.1113411 |  | 2.032595 | 10.35192 | -0.0007112887
596.1819 | 25.95213 | 0.2669234 |  | 0.00182626 |  | -11.95213 | -0.1195213 | -0.0008177511 | 0.2447275 | -0.0008177511 |  | 1.246387 | -0.1195213 |  | 2.034265 | 10.36043 | -0.0007641743
597.7161 | 26.69234 | 0.2737599 |  | 0.001873034 |  | -12.69234 | -0.1269234 | -0.0008683955 | 0.2433952 | -0.0008683955 |  | 1.239602 | -0.1269234 |  | 2.035598 | 10.36721 | -0.000812032
599.0592 | 27.37599 | 0.2814785 |  | 0.001925844 |  | -13.37599 | -0.1337599 | -0.00091517 | 0.2421661 | -0.00091517 |  | 1.233342 | -0.1337599 |  | 2.036827 | 10.37347 | -0.0008562874
600.4583 | 28.14785 | 0.2897724 |  | 0.00198259 |  | -14.14785 | -0.1414785 | -0.0009679798 | 0.2408118 | -0.0009679798 |  | 1.226444 | -0.1414785 |  | 2.038181 | 10.38037 | -0.0009063016
603.1204 | 28.97724 | 0.2968997 |  | 0.002031354 |  | -14.97724 | -0.1497724 | -0.001024726 | 0.2380839 | -0.001024726 |  | 1.212551 | -0.1497724 |  | 2.040909 | 10.39426 | -0.0009607158
607.2736 | 29.68997 | 0.2857996 |  | 0.001955408 |  | -15.68997 | -0.1568997 | -0.00107349 | 0.2336254 | -0.00107349 |  | 1.189845 | -0.1568997 |  | 2.045368 | 10.41697 | -0.001008633
611.4321 | 28.57996 | 0.2777899 |  | 0.001900607 |  | -14.57996 | -0.1457996 | -0.0009975443 | 0.2294772 | -0.0009975443 |  | 1.168718 | -0.1457996 |  | 2.049516 | 10.4381 | -0.0009391763
614.5652 | 27.77899 | 0.2737418 |  | 0.00187291 |  | -13.77899 | -0.1377899 | -0.0009427428 | 0.2265234 | -0.0009427428 |  | 1.153674 | -0.1377899 |  | 2.05247 | 10.45314 | -0.0008888605
617.9866 | 27.37418 | 0.2662098 |  | 0.001821377 |  | -13.37418 | -0.1337418 | -0.0009150462 | 0.2233927 | -0.0009150462 |  | 1.13773 | -0.1337418 |  | 2.0556 | 10.46909 | -0.0008640628
620.1342 | 26.62098 | 0.2598277 |  | 0.001777712 |  | -12.62098 | -0.1262098 | -0.0008635131 | 0.2215382 | -0.0008635131 |  | 1.128285 | -0.1262098 |  | 2.057455 | 10.47853 | -0.0008161366
622.4018 | 25.98277 | 0.2539427 |  | 0.001737447 |  | -11.98277 | -0.1198277 | -0.0008198475 | 0.2196791 | -0.0008198475 |  | 1.118817 | -0.1198277 |  | 2.059314 | 10.488 | -0.0007755669
624.2905 | 25.39427 | 0.2476582 |  | 0.001694449 |  | -11.39427 | -0.1139427 | -0.000779583 | 0.2182067 | -0.000779583 |  | 1.111318 | -0.1139427 |  | 2.060786 | 10.4955 | -0.0007380044
626.1783 | 24.76582 | 0.2404461 |  | 0.001645105 |  | -10.76582 | -0.1076582 | -0.0007365852 | 0.2168162 | -0.0007365852 |  | 1.104236 | -0.1076582 |  | 2.062177 | 10.50258 | -0.0006977703
628.0644 | 24.04461 | 0.2357542 |  | 0.001613003 |  | -10.04461 | -0.1004461 | -0.0006872408 | 0.21552 | -0.0006872408 |  | 1.097634 | -0.1004461 |  | 2.063473 | 10.50918 | -0.0006514354
630.5253 | 23.57542 | 0.2289901 |  | 0.001566724 |  | -9.57542 | -0.0957542 | -0.0006551393 | 0.2139078 | -0.0006551393 |  | 1.089423 | -0.0957542 |  | 2.065085 | 10.51739 | -0.0006214917
632.2222 | 22.89901 | 0.2223663 |  | 0.001521405 |  | -8.89901 | -0.0889901 | -0.0006088601 | 0.2128746 | -0.0006088601 |  | 1.084161 | -0.0889901 |  | 2.066118 | 10.52265 | -0.0005778783
634.1095 | 22.23663 | 0.2153487 |  | 0.001473391 |  | -8.23663 | -0.0823663 | -0.0005635409 | 0.211811 | -0.0005635409 |  | 1.078745 | -0.0823663 |  | 2.067182 | 10.52807 | -0.0005351404
636.7016 | 21.53487 | 0.2090462 |  | 0.00143027 |  | -7.53487 | -0.0753487 | -0.0005155272 | 0.2104747 | -0.0005155272 |  | 1.071939 | -0.0753487 |  | 2.068518 | 10.53488 | -0.000489863
638.6437 | 20.90462 | 0.2030445 |  | 0.001389207 |  | -6.90462 | -0.0690462 | -0.0004724062 | 0.2095573 | -0.0004724062 |  | 1.067266 | -0.0690462 |  | 2.069436 | 10.53955 | -0.0004490878
640.9121 | 20.30445 | 0.1969789 |  | 0.001347707 |  | -6.30445 | -0.0630445 | -0.0004313433 | 0.2085788 | -0.0004313433 |  | 1.062283 | -0.0630445 |  | 2.070414 | 10.54453 | -0.0004102456
643.5061 | 19.69789 | 0.1906768 |  | 0.001304589 |  | -5.69789 | -0.0569789 | -0.0003898432 | 0.2075676 | -0.0003898432 |  | 1.057133 | -0.0569789 |  | 2.071425 | 10.54968 | -0.0003709564
645.4482 | 19.06768 | 0.1849515 |  | 0.001265417 |  | -5.06768 | -0.0506768 | -0.0003467249 | 0.2068942 | -0.0003467249 |  | 1.053703 | -0.0506768 |  | 2.072099 | 10.55311 | -0.0003300343
648.3251 | 18.49515 | 0.178769 |  | 0.001223117 |  | -4.49515 | -0.0449515 | -0.000307553 | 0.2060094 | -0.000307553 |  | 1.049197 | -0.0449515 |  | 2.072984 | 10.55762 | -0.0002928731
650.3651 | 17.8769 | 0.1725537 |  | 0.001180593 |  | -3.8769 | -0.038769 | -0.0002652531 | 0.2054683 | -0.0002652531 |  | 1.046441 | -0.038769 |  | 2.073525 | 10.56037 | -0.0002526581
653.3931 | 17.25537 | 0.1646321 |  | 0.001126394 |  | -3.25537 | -0.0325537 | -0.0002227287 | 0.2047938 | -0.0002227287 |  | 1.043007 | -0.0325537 |  | 2.074199 | 10.56381 | -0.0002122219
657.1235 | 16.46321 | 0.1573443 |  | 0.001076532 |  | -2.46321 | -0.0246321 | -0.00016853 | 0.2041652 | -0.00016853 |  | 1.039805 | -0.0246321 |  | 2.074828 | 10.56701 | -0.0001606286
661.3436 | 15.73443 | 0.1511351 |  | 0.001034049 |  | -1.73443 | -0.0173443 | -0.0001186677 | 0.2036644 | -0.0001186677 |  | 1.037254 | -0.0173443 |  | 2.075329 | 10.56956 | -0.0001131314
663.2316 | 15.11351 | 0.1453027 |  | 0.0009941445 |  | -1.11351 | -0.0111351 | -7.618509e-05 | 0.2035205 | -7.618509e-05 |  | 1.036522 | -0.0111351 |  | 2.075472 | 10.57029 | -7.263578e-05
667.0203 | 14.53027 | 0.1399053 |  | 0.0009572161 |  | -0.53027 | -0.0053027 | -3.628047e-05 | 0.2033831 | -3.628047e-05 |  | 1.035822 | -0.0053027 |  | 2.07561 | 10.57099 | -3.459253e-05
670.0499 | 13.99053 | 0.1341087 |  | 0.0009175565 |  | 0.00947 | 9.47e-05 | 6.479266e-07 | 0.203385 | 6.479266e-07 |  | 1.035832 | 9.47e-05 |  | 2.075608 | 10.57098 | 6.177814e-07
672.952 | 13.41087
678.7643 | 12.6721
685.5944 | 12.16975
693.1829 | 11.58042
701.5402 | 11.45001
709.1332 | 11.09554
716.1169 | 10.67269
716.7401 | 11.46112
717.4755 | 10.18521
718.0801 | 11.98505
721.3256 | 12.7894
729.6849 | 12.7645
738.0468 | 12.87522
746.4065 | 12.867
754.7682 | 12.96818
760.8448 | 12.79752
764.6329 | 12.18312
768.4217 | 11.60606
772.2102 | 11.01169
776.7589 | 10.43013
781.6868 | 9.811491
788.1368 | 9.299237
796.4939 | 9.159389
804.8537 | 9.157744
813.2135 | 9.153631
821.5728 | 9.13142
829.9304 | 9.013783
838.2849 | 8.741491
843.9804 | 8.511154