## Fig 6a
Relative Pressure (p/p°) | Quantity Adsorbed (cm³/g STP)
0.06474 | -3.5605
0.09472 | -3.7456
0.12958 | -3.717
0.15472 | -3.8562
0.19428 | -3.4941
0.21959 | -3.4984
0.24454 | -3.4443
0.26954 | -3.3357
0.29447 | -3.17
0.3194 | -2.9409
0.33957 | -2.8426
0.35949 | -2.6989
0.38003 | -2.4978
0.41936 | -1.3163
0.46038 | 0.14125
0.5002 | 1.6734
0.54004 | 3.3794
0.58013 | 5.2989
0.62011 | 7.3516
0.66003 | 9.6106
0.70003 | 12.0853
0.74017 | 14.7676
0.77985 | 17.666
0.82003 | 20.8515
0.85997 | 24.3809
0.89002 | 27.2934
0.90003 | 28.2974
0.90992 | 29.3511
0.9202 | 30.5044
0.92988 | 31.7367
0.93991 | 33.1635
0.94975 | 34.8117
0.95502 | 35.8401
0.96007 | 36.9705
0.96487 | 38.2223
0.96983 | 39.6702
0.9746 | 41.5431
0.97987 | 43.9708
0.98222 | 45.5326
0.98522 | 47.2145
0.98713 | 48.5518
0.99015 | 50.3666
0.99132 | 51.4976
0.99439 | 53.5354
0.99715 | 73.4979
0.99784 | 92.7679
0.99719 | 66.2135
0.98641 | 52.2754
0.97102 | 46.591
0.95519 | 41.9791
0.94084 | 36.5961
0.93981 | 35.7497
0.92928 | 33.0518
0.90454 | 28.8191

## Fig 6b
Relative Pressure (p/p°) | Quantity Adsorbed (cm³/g STP)
0.07491 | 7.2406
0.09001 | 7.4892
0.10998 | 7.7938
0.13497 | 8.1604
0.14994 | 8.4367
0.17491 | 8.8699
0.19987 | 9.3303
0.22479 | 9.8699
0.2498 | 10.4489
0.27472 | 11.0556
0.29977 | 11.7284
0.31979 | 12.2923
0.33976 | 12.9178
0.37982 | 14.2099
0.41996 | 15.6259
0.45998 | 17.1942
0.50004 | 18.9125
0.54 | 20.7696
0.57999 | 22.796
0.62 | 24.9532
0.66003 | 27.3097
0.70002 | 29.8544
0.74001 | 32.5929
0.78 | 35.5346
0.8197 | 38.8067
0.85977 | 42.5235
0.89003 | 45.6714
0.90005 | 46.9222
0.91014 | 48.1539
0.9198 | 49.5502
0.92999 | 51.0711
0.93989 | 52.8319
0.94989 | 54.8875
0.95479 | 56.3623
0.95981 | 58.0728
0.9649 | 59.9843
0.96969 | 62.2051
0.97475 | 64.9867
0.97961 | 68.3044
0.98288 | 70.3231
0.98448 | 71.8373
0.98815 | 73.7664
0.9977 | 90.7429
0.99793 | 102.2542
0.99079 | 78.1261
0.97477 | 72.7973
0.95438 | 67.7375
0.93356 | 63.8824
0.9136 | 60.2405
0.91091 | 58.7968
0.90074 | 53.5956
0.88962 | 50.0662
0.86139 | 45.4656
0.82326 | 40.874
0.78063 | 36.9526
0.74071 | 33.8021
0.70032 | 30.9408
0.66012 | 28.3414
0.62021 | 25.954
0.58012 | 23.7847
0.54025 | 21.7687
0.50019 | 19.8679
0.4604 | 17.8008
0.41999 | 15.9099
0.38004 | 14.3772
0.3402 | 13.0594
0.3002 | 11.8442
0.25014 | 10.5153
0.2002 | 9.3979
0.15054 | 8.4919
0.10024 | 7.6645
0.10024 | 7.6645

## Fig 6c
Average Radius (Å) | Incremental Pore Area (m²/g) | Cumulative Pore Area (m²/g)
82.9944 | 1.5236 | 1.5236
65.5786 | 2.4483 | 3.972
53.3391 | 2.8302 | 6.8022
44.9789 | 3.1656 | 9.9678
38.8374 | 3.4982 | 13.4661
34.1222 | 3.7874 | 17.2534
30.383 | 3.9512 | 21.2046
27.3184 | 4.038 | 25.2426
24.7516 | 4.2193 | 29.462
22.5634 | 4.0414 | 33.5034
20.6665 | 3.8624 | 37.3658

## Fig 6d
Average Radius (Å) | Incremental Pore Area (m²/g) | Cumulative Pore Area (m²/g)
-- | -- | --
-- | -- | --
82.9223 | 1.5102 | 6.5067
65.472 | 2.3998 | 8.9064
53.3329 | 2.7162 | 11.6226
44.9729 | 3.0039 | 14.6265
38.8281 | 3.361 | 17.9875
34.1218 | 3.6828 | 21.6703
30.3773 | 3.9091 | 25.5794
27.3091 | 4.0353 | 29.6147
24.7466 | 4.2479 | 33.8626
22.5578 | 4.2278 | 38.0904
20.653 | 4.2153 | 42.3057
18.9751 | 4.0675 | 46.3732
17.4745 | 3.7254 | 50.0986
16.1153 | 3.3635 | 53.4621
15.2123 | 1.6266 | 55.0887
14.6137 | 1.2328 | 56.3214
13.9549 | 1.3088 | 57.6302
13.2576 | 0.78975 | 58.42
12.5825 | 0.42957 | 58.8496
-- | -- | --
-- | -- | --
-- | -- | --
-- | -- | --
-- | -- | --
-- | -- | --
-- | -- | --
-- | -- | --
-- | -- | --
-- | -- | --
-- | -- | --
-- | -- | --
-- | -- | --
-- | -- | --
-- | -- | --
-- | -- | --

## Fig 6e
Average Radius (Å) | Incremental Pore Volume (cm³/g) | Cumulative Pore Volume (cm³/g)
82.9944 | 0.0063226 | 0.0063226
65.5786 | 0.0080279 | 0.014351
53.3391 | 0.0075481 | 0.021899
44.9789 | 0.0071193 | 0.029018
38.8374 | 0.0067931 | 0.035811
34.1222 | 0.0064617 | 0.042273
30.383 | 0.0060024 | 0.048275
27.3184 | 0.0055156 | 0.053791
24.7516 | 0.0052218 | 0.059013
22.5634 | 0.0045594 | 0.063572
20.6665 | 0.0039911 | 0.067563

## Fig 6f
Average Radius (Å) | Incremental Pore Volume (cm³/g) | Cumulative Pore Volume (cm³/g)
-- | -- | --
-- | -- | --
82.9223 | 0.0062617 | 0.082836
65.472 | 0.0078559 | 0.090692
53.3329 | 0.007243 | 0.097935
44.9729 | 0.0067548 | 0.10469
38.8281 | 0.006525 | 0.11121
34.1218 | 0.0062832 | 0.1175
30.3773 | 0.0059374 | 0.12344
27.3091 | 0.00551 | 0.12895
24.7466 | 0.005256 | 0.1342
22.5578 | 0.0047685 | 0.13897
20.653 | 0.0043529 | 0.14332
18.9751 | 0.003859 | 0.14718
17.4745 | 0.003255 | 0.15044
16.1153 | 0.0027102 | 0.15315
15.2123 | 0.0012372 | 0.15438
14.6137 | 0.00090075 | 0.15528
13.9549 | 0.00091321 | 0.1562
13.2576 | 0.00052351 | 0.15672
12.5825 | 0.00027025 | 0.15699