## Sheet1
Set number | Starting materials | Pretreatment | Enzyme loading | Recovery in pretreatment | Yield in enzymatic hydrolysis
1 | Pre-consumer viscose | None | 0.05-0.3 g/g | - | 28.6-102.4%
| Post-consumer white viscose waste |  |  |  | 22.3-62.4%
| Post-consumer colored viscose waste |  |  |  | 17.0-82.0%
2 | Medicinal cotton (control) | None | 0.01-0.15 g/g | - | 22.7-71.1%
| Pre-consumer viscose | None |  | - | 19.0-94.1%
| Post-consumer colored viscose waste | 70 °C, 1 h, 5% Na2CO3 |  | 91.7% | 15.1-78.6%
|  | 120 °C, 1 h, 5% Na2CO3 |  | 84.5% | 12.9-94.1%
|  | 170 °C, 1 h, 5% Na2CO3 |  | 80.6% | 6.5-69.3%
3 | Medicinal cotton (control) | None | 0.05-0.15 g/g | - | 31.7-50.3%
| Pre-consumer viscose | None |  | - | 53.3-79.2%
| Post-consumer colored viscose waste | 30 °C, 30 min, 15% H2SO4 |  | 100.9% | 23.9-68.4%
|  | 30 °C, 30 min, 30% H2SO4 |  | 94% | 34.2-48.8%
|  | 50 °C, 30 min, 15% H2SO4 |  | 102.2% | 38.1-69.5%
|  | 50 °C, 30 min, 30% H2SO4 |  | 95.5% | 22.4-51.9%
4 | Post-consumer colored viscose waste | 70 °C, 1 h, 5% Na2CO3 | 0.05-0.15 g/g | 92.1% | 39.4-73.1%
|  | 70 °C, 1 h, 5% Na2CO3 + Gradual washing |  |  | 38.6-88.5%
|  | 30 °C, 30 min, 15% H2SO4 + Gradual washing |  | 86.6% | 22.1-53.1%