## Figure 2D
X axis | Y axis | Y axis error
0 | 91.55386 | 41.39402
0.1 | 59.4360925 | 23.79081
0.5 | 56.7702 | 24.36305
1 | 76.140305 | 28.2434
1.2 | 203.3462325 | 90.74507
1.3 | 542.368965 | 346.8006
1.5 | 3329.472 | 693.8499

## Figure 2E
X axis | Y axis | Y axis error
0 | 0.6941602 | 0.1636892
0.1 | 0.619231 | 0.1771715
0.5 | 0.6624606 | 0.180263
1 | 0.7036887 | 0.1723629
1.2 | 0.7008902 | 0.158509
1.3 | 0.7307188 | 0.1268844
1.5 | 0.8823912 | 0.09239563

## Figure 3D
X axis | Y axis | Y axis error
0 | 33.7124 | 3.46439
0.1 | 35.3126 | 0.7914861
0.5 | 48.02 | 4.458363
1 | 35.7732 | 2.361617
1.2 | 37.2186 | 1.861281
1.3 | 28.1594 | 0.8245773
1.5 | 0 | 0

## Figure 4C
Control LM | [5 empty] | V=0.5mL | [5 empty] | V=1.0mL | [5 empty] | V=1.2mL
X axis | Y axis | Y axis | Y axis | Y axis | Y axis | X axis | Y axis | Y axis | Y axis | Y axis | Y axis | X axis | Y axis | Y axis | Y axis | Y axis | Y axis | X axis | Y axis | Y axis | Y axis | Y axis | Y axis
0 | 0 | 0 | 0 | 0 | 0 | 0 | 0 | 0 | 0 | 0 | 0 | 0 | 0 | 0 | 0 | 0 | 0 | 0 | 0 | 0 | 0 | 0 | 0
0.02325309 | 0.00980665 | 0 | 0.00980665 | 0.00980665 | 0.04903325 | 0.02251238 | 0.00980665 | 0.00980665 | 0.00980665 | 0.00980665 | 0.04903325 | 0.02193945 | 0 | 0 | 0.02941995 | 0.04903325 | 0.00980665 | 0.01833517 | 0.04903325 | 0.0392266 | 0.04903325 | 0.00980665 | 0.0392266
0.04650617 | 0.02941995 | 0.00980665 | 0.0196133 | 0.0196133 | 0.0588399 | 0.04502476 | 0.0196133 | 0.0196133 | 0.0196133 | 0.00980665 | 0.1176798 | 0.04387889 | 0.00980665 | 0 | 0.0392266 | 0.06864655 | 0.0196133 | 0.03667033 | 0.08825985 | 0.0588399 | 0.0392266 | 0.0784532 | -0.00980665
0.06975926 | 0.0392266 | 0.0196133 | 0.02941995 | 0.02941995 | 0.0588399 | 0.06753715 | 0.02941995 | 0.02941995 | 0.02941995 | 0.00980665 | 0.10787315 | 0.06581834 | 0.0196133 | 0.0588399 | 0.04903325 | 0.0784532 | 0.02941995 | 0.0550055 | 0.1569064 | 0.1765197 | 0.0588399 | 0.0980665 | 0.10787315
0.09301235 | 0.1176798 | 0.02941995 | 0.10787315 | 0.0392266 | 0.0588399 | 0.09004953 | 0.0392266 | 0.0392266 | 0.0392266 | 0.0196133 | 0.12748645 | 0.08775779 | 0.0980665 | 0.0784532 | 0.0588399 | 0.0784532 | 0.0392266 | 0.07334067 | 0.1765197 | 0.24516625 | 0.0784532 | 0.10787315 | 0.28439285
0.1162654 | 0.12748645 | 0.0980665 | 0.1176798 | 0.04903325 | 0.06864655 | 0.1125619 | 0.04903325 | 0.0588399 | 0.0980665 | 0.02941995 | 0.12748645 | 0.1096972 | 0.1176798 | 0.08825985 | 0.0588399 | 0.0784532 | 0.04903325 | 0.09167583 | 0.196133 | 0.0784532 | 0.0980665 | 0.1176798 | 0.2353596
0.1395185 | 0.1569064 | 0.10787315 | 0.14709975 | 0.06864655 | 0.0784532 | 0.1350743 | 0.06864655 | 0.06864655 | 0.12748645 | 0.0392266 | 0.12748645 | 0.1316367 | 0.10787315 | 0.08825985 | 0.0588399 | 0.08825985 | 0.12748645 | 0.110011 | 0.2157463 | 0.0196133 | 0.1176798 | 0.1372931 | 0.18632635
0.1627716 | 0.16671305 | 0.1176798 | 0.16671305 | 0.1372931 | 0.0784532 | 0.1575867 | 0.1372931 | 0.08825985 | 0.14709975 | 0.04903325 | 0.12748645 | 0.1535761 | 0.10787315 | 0.08825985 | 0.06864655 | 0.08825985 | 0.1372931 | 0.1283462 | 0.24516625 | 0.02941995 | 0.12748645 | 0.1372931 | 0.22555295
0.1860247 | 0.18632635 | 0.12748645 | 0.18632635 | 0.14709975 | 0.0980665 | 0.1800991 | 0.16671305 | 0.1569064 | 0.1569064 | 0.0588399 | 0.1765197 | 0.1755156 | 0.10787315 | 0.0980665 | 0.06864655 | 0.0980665 | 0.14709975 | 0.1466813 | 0.26477955 | 0.04903325 | 0.12748645 | 0.14709975 | 0.26477955
0.2092778 | 0.20593965 | 0.1372931 | 0.196133 | 0.16671305 | 0.1569064 | 0.2026114 | 0.1765197 | 0.18632635 | 0.18632635 | 0.12748645 | 0.1765197 | 0.197455 | 0.10787315 | 0.0980665 | 0.06864655 | 0.16671305 | 0.1765197 | 0.1650165 | 0.28439285 | 0.06864655 | 0.1372931 | 0.14709975 | 0.2745862
0.2325309 | 0.2157463 | 0.1372931 | 0.2353596 | 0.196133 | 0.1765197 | 0.2251238 | 0.196133 | 0.20593965 | 0.20593965 | 0.1569064 | 0.18632635 | 0.2193945 | 0.0980665 | 0.10787315 | 0.0784532 | 0.1765197 | 0.20593965 | 0.1833517 | 0.2941995 | 0.1372931 | 0.18632635 | 0.14709975 | 0.2745862
0.255784 | 0.0980665 | 0.196133 | 0.26477955 | 0.2157463 | 0.196133 | 0.2476362 | 0.2157463 | 0.2353596 | 0.2353596 | 0.1765197 | 0.2353596 | 0.2413339 | 0.0980665 | 0.10787315 | 0.08825985 | 0.20593965 | 0.22555295 | 0.2016868 | 0.3138128 | 0.1569064 | 0.196133 | 0.2157463 | 0.2745862
0.279037 | 0.0392266 | 0.2157463 | 0.2941995 | 0.2549729 | 0.2157463 | 0.2701486 | 0.26477955 | 0.2549729 | 0.26477955 | 0.20593965 | 0.2745862 | 0.2632734 | 0.0980665 | 0.1176798 | 0.08825985 | 0.22555295 | 0.2549729 | 0.220022 | 0.38245935 | 0.16671305 | 0.196133 | 0.2353596 | 0.32361945
0.3022901 | 0.0196133 | 0.2549729 | 0.34323275 | 0.2745862 | 0.24516625 | 0.292661 | 0.26477955 | 0.28439285 | 0.2941995 | 0.22555295 | 0.30400615 | 0.2852128 | 0.0980665 | 0.1176798 | 0.0980665 | 0.24516625 | 0.2745862 | 0.2383572 | 0.4511059 | 0.2157463 | 0.20593965 | 0.26477955 | 0.3530394
0.3255432 | 0 | 0.2745862 | 0.24516625 | 0.2941995 | 0.26477955 | 0.3151733 | 0.3138128 | 0.32361945 | 0.32361945 | 0.24516625 | 0.32361945 | 0.3071523 | 0.0980665 | 0.12748645 | 0.16671305 | 0.2549729 | 0.30400615 | 0.2566923 | 0.4903325 | 0.2549729 | 0.2157463 | 0.28439285 | 0.3726527
0.3487963 | 0.00980665 | 0.3138128 | 0.0392266 | 0.38245935 | 0.30400615 | 0.3376857 | 0.3530394 | 0.36284605 | 0.34323275 | 0.28439285 | 0.3530394 | 0.3290917 | 0.0980665 | 0.18632635 | 0.18632635 | 0.2941995 | 0.34323275 | 0.2750275 | 0.53936575 | 0.2745862 | 0.2549729 | 0.3138128 | 0.38245935
0.3720494 | 0.02941995 | 0.34323275 | 0.0392266 | 0.36284605 | 0.3334261 | 0.3601981 | 0.3726527 | 0.392266 | 0.42168595 | 0.30400615 | 0.40207265 | 0.3510312 | 0.0980665 | 0.2157463 | 0.196133 | 0.34323275 | 0.392266 | 0.2933627 | 0.7649187 | 0.30400615 | 0.28439285 | 0.36284605 | 0.44129925
0.3953025 |  | 0.196133 | 0.0196133 | 0.42168595 | 0.3726527 | 0.3827105 | 0.4314926 | 0.42168595 | 0.4511059 | 0.34323275 | 0.4511059 | 0.3729706 | 0.10787315 | 0.24516625 | 0.2157463 | 0.392266 | 0.4314926 | 0.3116978 | 0.7060788 | 0.34323275 | 0.3334261 | 0.42168595 | 0.48052585
0.4185556 |  | 0 | 0.00980665 | 0.4707192 | 0.4118793 | 0.4052229 | 0.44129925 | 0.4707192 | 0.5099458 | 0.38245935 | 0.4903325 | 0.39491 | 0.10787315 | 0.28439285 | 0.24516625 | 0.4314926 | 0.4903325 | 0.330033 | 0.6864655 | 0.38245935 | 0.3530394 | 0.4707192 | 0.5295591
0.4418086 |  | 0.00980665 | 0.00980665 | -0.00980665 | 0.12748645 | 0.4277353 | 0.5491724 | 0.5295591 | 0.50013915 | 0.4314926 | 0.55897905 | 0.4168495 | 0.10787315 | 0.3138128 | 0.2941995 | 0.4707192 | 0.53936575 | 0.3483682 | 0.69627215 | 0.44129925 | 0.3726527 | 0.4903325 | 0.63743225
0.4650617 |  | 0.0392266 | 0 | 0.00980665 | 0.0392266 | 0.4502476 | 0.588399 | 0.10787315 | 0.1372931 | 0.48052585 | 0.61781895 | 0.4387889 | 0.10787315 | 0.3334261 | 0.3334261 | 0.5295591 | 0.57859235 | 0.3667033 | 0.71588545 | 0.4707192 | 0.4118793 | 0.5295591 | 0.69627215
0.4883148 |  | 0.06864655 | 0.02941995 | -0.00980665 | 0.06864655 | 0.47276 | 0.67665885 | 0.12748645 | 0.1372931 | 0.5295591 | 0.69627215 | 0.4607284 | 0.10787315 | 0.392266 | 0.36284605 | 0.57859235 | 0.6472389 | 0.3850385 | 0.77472535 | 0.4903325 | 0.4511059 | 0.588399 | 0.79433865
0.5115679 |  | 0.0980665 | 0.0588399 | 0 | 0.10787315 | 0.4952724 | 0.6668522 | 0.1176798 | 0.12748645 | 0.588399 | 0.7649187 | 0.4826678 | 0.10787315 | 0.4314926 | 0.4118793 | 0.6472389 | 0.71588545 | 0.4033737 | 0.81395195 | 0.53936575 | 0.50013915 | 0.6668522 | 0.8629852
[6 empty] | 0.5177848 | 0.79433865 | 0.12748645 | 0.12748645 | 0.65704555 | 0.83356525 | 0.5046073 | 0.10787315 | 0.4707192 | 0.44129925 | 0.71588545 | 0.79433865 | 0.4217088 | 0.83356525 | 0.55897905 | 0.5295591 | 0.7256921 | 0.9610517
[6 empty] | 0.5402972 | 0.89240515 | 0.12748645 | 0.12748645 | 0.73549875 | 0.9218251 | 0.5265467 | 0.10787315 | 0.5099458 | 0.48052585 | 0.8041453 | 0.81395195 | 0.440044 | 0.89240515 | 0.5687857 | 0.55897905 | 0.8237586 | 0.99047165
[6 empty] | 0.5628095 | 0.0588399 | 0.12748645 | 0.1176798 | 0.8237586 | 0.04903325 | 0.5484862 | 0.10787315 | 0.5687857 | 0.5491724 | 0.87279185 | 0.04903325 | 0.4583792 | 0.99047165 | 0.59820565 | 0.61781895 | 0.87279185 | 1.08853815
[6 empty] | 0.5853219 | 0.0784532 | 0.1176798 | 0.1176798 | 0.89240515 | 0.0392266 | 0.5704256 | 0.10787315 | 0.6276256 | 0.6080123 | 0.81395195 | 0.04903325 | 0.4767143 | 1.02969825 | 0.61781895 | 0.6864655 | 0.93163175 | 1.14737805
[6 empty] | 0.6078343 | 0.0784532 | 0.10787315 | 0.10787315 | 1.01008495 | 0.02941995 | 0.5923651 | 0.10787315 | 0.69627215 | 0.67665885 | 0.0588399 | 0.04903325 | 0.4950495 | 1.1375714 | 0.6668522 | 0.7453054 | 0.95124505 | 1.1964113
[6 empty] | 0.6303467 | 0.0588399 | 0.10787315 | 0.04903325 | 1.1179581 | 0.0196133 | 0.6143045 | 0.10787315 | 0.8041453 | 0.7453054 | 0.0784532 | 0.02941995 | 0.5133847 | 1.7063571 | 0.71588545 | 0.784532 | 1.0395049 | 1.24544455
[6 empty] | 0.6528591 | 0.0392266 | 0.0980665 | 0.02941995 | 0.0196133 | 0.0196133 | 0.636244 | 0.10787315 | 0.8629852 | 0.8237586 | 0.06864655 | 0.0196133 | 0.5317198 | 0.9414384 | 0.75511205 | 0.85317855 | 1.18660465 | 1.24544455
[6 empty] | 0.6753715 | 0.0196133 | 0.02941995 | 0 | 0 | 0.04903325 | 0.6581834 | 0.10787315 | 0.9218251 | 0.9218251 | 0.06864655 | 0.0196133 | 0.550055 | 1.2748645 | 0.8041453 | 0.9218251 | 1.4317709 | 1.16699135
[6 empty] | 0.6978838 | 0 | 0 | 0.0196133 | 0.0196133 | 0.08825985 | 0.6801229 | 0.10787315 | 1.0198916 | 1.02969825 | 0.06864655 | 0.0196133 | 0.5683902 | 3.10870805 | 0.8825985 | 1.01008495 | 1.569064 | 1.2748645
[6 empty] | 0.7203962 | 0.0392266 | 0.0196133 | 0.0588399 | 0.0588399 | 0.12748645 | 0.7020623 | 0.10787315 | 0.08825985 | 1.14737805 | 0.10787315 | 0.06864655 | 0.5867253 | 7.26672765 | 1.0198916 | 1.06892485 | 1.0198916 | 1.1375714
[6 empty] | 0.7429086 | 0.0784532 | 0.0588399 | 0.0784532 | 0.0784532 | 0.18632635 | 0.7240018 | 0.10787315 | 0.08825985 | 0.06864655 | 0.0980665 | 0.10787315 | 0.6050605 | 8.7671451 | 1.1179581 | 1.12776475 | 1.1375714 | 1.96133
[6 empty] | 0.765421 | 0.08825985 | 0.0980665 | 0.06864655 | 0.1176798 | 0.18632635 | 0.7459412 | 0.10787315 | 0.0784532 | 0.0784532 | 0.0588399 | 0.12748645 | 0.6233957 | 8.73772515 | 1.16699135 | 0.53936575 | 1.44157755 | 2.9812216
[18 empty] | 0.6417308 | 2.48108245 | 1.2552512 | 0.55897905 | 1.9221034 | 1.99074995
[18 empty] | 0.660066 | 1.9024901 | 1.3140911 | 0.6276256 | 4.36395925 | 6.4331624
[18 empty] | 0.6784012 | 1.63771055 | 1.38273765 | 0.6864655 | 4.40318585 | 4.69738535
[18 empty] | 0.6967363 | 4.50125235 | 1.4513842 | 0.73549875 | 7.6295737 | 4.20705285
[18 empty] | 0.7150715 | 5.32501095 | 1.57887065 | 0.81395195 | 8.041453 | 4.38357255
[18 empty] | 0.7334067 | 4.3541526 | 1.71616375 | 0.9022118 | 4.4718324 | 3.08909475
[18 empty] | 0.7517418 | 3.65788045 | 4.95235825 | 2.38301595 | 4.0599531 | 4.2756994
[18 empty] | 0.770077 | 5.03081145 | 5.03081145 | 3.0400615 | 5.52114395 | 7.91396655

## Figure 5C
X axis | Y axis | Y axis error
Control LM | 1 | 0
0.5 | 0.9906665 | 0.005210512
1 | 0.8462344 | 0.01436347
1.2 | 0.8679483 | 0.04450102

## Figure 5E
X axis | Y axis
1 | -4.712413
0.99 | -4.697241
0.98 | -4.683121
0.97 | -4.670023
0.96 | -4.65792
0.95 | -4.646789
0.94 | -4.636606
0.93 | -4.627352
0.92 | -4.61901
0.91 | -4.611562
0.9 | -4.604996
0.89 | -4.599298
0.88 | -4.594458
0.87 | -4.590466
0.86 | -4.587313
0.85 | -4.584992
0.84 | -4.583499
0.83 | -4.582828
0.82 | -4.582977
0.81 | -4.583942
0.8 | -4.585723
0.79 | -4.58832
0.78 | -4.591733
0.77 | -4.595965
0.76 | -4.601018
0.75 | -4.606896
0.74 | -4.613603
0.73 | -4.621146
0.72 | -4.629531
0.71 | -4.638765
0.7 | -4.648857
0.69 | -4.659815
0.68 | -4.671651
0.67 | -4.684374
0.66 | -4.697997
0.65 | -4.712533
0.64 | -4.727996
0.63 | -4.7444
0.62 | -4.761761
0.61 | -4.780095
0.6 | -4.799421
0.59 | -4.819757
0.58 | -4.841123
0.57 | -4.863539
0.56 | -4.887027
0.55 | -4.911612
0.54 | -4.937315
0.53 | -4.964164
0.52 | -4.992184
0.51 | -5.021403
0.5 | -5.051851
0.49 | -5.083558
0.48 | -5.116556
0.47 | -5.150878
0.46 | -5.186559
0.45 | -5.223636
0.44 | -5.262146
0.43 | -5.30213
0.42 | -5.343629
0.41 | -5.386686
0.4 | -5.431347
0.39 | -5.477659
0.38 | -5.52567
0.37 | -5.575434
0.36 | -5.627003
0.35 | -5.680433
0.34 | -5.735784
0.33 | -5.793117
0.32 | -5.852494
0.31 | -5.913984
0.3 | -5.977655
0.29 | -6.043582
0.28 | -6.111838
0.27 | -6.182506
0.26 | -6.255666
0.25 | -6.331407
0.24 | -6.40982
0.23 | -6.490998
0.22 | -6.575042
0.21 | -6.662056
0.2 | -6.752149
0.19 | -6.845434
0.18 | -6.942031
0.17 | -7.042066
0.16 | -7.145669
0.15 | -7.252977
0.14 | -7.364135
0.13 | -7.479293
0.12 | -7.598611
0.11 | -7.722255
0.1 | -7.850399
0.09 | -7.983227
0.08 | -8.120932
0.07 | -8.263717
0.06 | -8.411794
0.05 | -8.565388
0.04 | -8.724734
0.03 | -8.890083
0.02 | -9.061694
0.01 | -9.239845

## Figure 5F
Control LM |  | V=0.5mL |  | V=1.0mL |  | V=1.2mL |  | X,Y is normalized by maximum values
X axis | Y axis | X axis | Y axis | X axis | Y axis | X axis | Y axis
0 | 0 | 0 | 0 | 0 | 0 | 0 | 0
0.05 | 0.0196133 | 0.05 | 0.00980665 | 0.05 | 0 | 0.05 | 0.04903325
0.1 | 0.02941995 | 0.1 | 0.06864655 | 0.1 | 0.00980665 | 0.1 | 0.0784532
0.15 | 0.0392266 | 0.15 | 0.0784532 | 0.15 | 0.00980665 | 0.15 | 0.10787315
0.2 | 0.04903325 | 0.2 | 0.0784532 | 0.2 | 0.00980665 | 0.2 | 0.1372931
0.25 | 0.0588399 | 0.25 | 0.08825985 | 0.25 | 0.08825985 | 0.25 | 0.1372931
0.3 | 0.12748645 | 0.3 | 0.12748645 | 0.3 | 0.08825985 | 0.3 | 0.1372931
0.35 | 0.1569064 | 0.35 | 0.1569064 | 0.35 | 0.10787315 | 0.35 | 0.14709975
0.4 | 0.16671305 | 0.4 | 0.1765197 | 0.4 | 0.1176798 | 0.4 | 0.20593965
0.45 | 0.196133 | 0.45 | 0.20593965 | 0.45 | 0.14709975 | 0.45 | 0.24516625
0.5 | 0.22555295 | 0.5 | 0.2353596 | 0.5 | 0.16671305 | 0.5 | 0.28439285
0.55 | 0.2353596 | 0.55 | 0.2549729 | 0.55 | 0.196133 | 0.55 | 0.3138128
0.6 | 0.2549729 | 0.6 | 0.2941995 | 0.6 | 0.2157463 | 0.6 | 0.3530394
0.65 | 0.2745862 | 0.65 | 0.32361945 | 0.65 | 0.24516625 | 0.65 | 0.392266
0.7 | 0.3138128 | 0.7 | 0.36284605 | 0.7 | 0.28439285 | 0.7 | 0.42168595
0.75 | 0.34323275 | 0.75 | 0.392266 | 0.75 | 0.3138128 | 0.75 | 0.44129925
0.8 | 0.3726527 | 0.8 | 0.44129925 | 0.8 | 0.34323275 | 0.8 | 0.4707192
0.85 | 0.42168595 | 0.85 | 0.50013915 | 0.85 | 0.38245935 | 0.85 | 0.5099458
0.9 | 0.46091255 | 0.9 | 0.5687857 | 0.9 | 0.4314926 | 0.9 | 0.53936575
0.95 | 0.50013915 | 0.95 | 0.6276256 | 0.95 | 0.48052585 | 0.95 | 0.6080123
1 | 0.5687857 | 1 | 0.69627215 | 1 | 0.51975245 | 1 | 0.7060788
1.05 | 0.6080123 | 1.05 | 0.75511205 | 1.05 | 0.57859235 | 1.05 | 0.7649187
1.1 | 0.6864655 | 1.1 | 0.8237586 | 1.1 | 0.6472389 | 1.1 | 0.8237586
1.15 | 0.7649187 | 1.15 | 0.91201845 | 1.15 | 0.71588545 | 1.15 | 0.8825985
1.2 | 0.85317855 | 1.2 | 1.0198916 | 1.2 | 0.79433865 | 1.2 | 0.93163175
1.25 | 0.9414384 | 1.25 | 1.12776475 | 1.25 | 0.87279185 | 1.25 | 1.0395049
1.3 | 1.0395049 | 1.3 | 1.2748645 | 1.3 | 0.97085835 | 1.3 | 1.1571847
1.35 | 1.14737805 | 1.35 | 1.42196425 | 1.35 | 1.0591182 | 1.35 | 1.30428445
1.4 | 1.2748645 | 1.4 | 1.5886773 | 1.4 | 1.16699135 | 1.4 | 1.59848395
1.45 | 1.4317709 | 1.45 | 1.77500365 | 1.45 | 1.2944778 | 1.45 | 3.3734876
1.5 | 1.5886773 | 1.5 | 1.99074995 | 1.5 | 1.372931 | 1.5 | 5.3544309
1.55 | 1.77500365 | 1.55 | 2.24572285 | 1.55 | 1.5102241 | 1.55 | 4.707192
1.6 | 2.0005566 | 1.6 | 2.549729 | 1.6 | 1.7063571 | 1.6 | 1.765197
1.65 | 2.2359162 | 1.65 | 2.9027684 | 1.65 | 1.9221034 | 1.65 | 3.6284605
1.65 | 2.26533615 | 1.7 | 3.28522775 | 1.7 | 2.157463 | 1.7 | 6.0408964
1.6 | 2.0005566 | 1.75 | 3.61865385 | 1.75 | 2.4124359 | 1.75 | 4.67777205
1.55 | 1.77500365 | 1.8 | 3.63826715 | 1.8 | 2.63798885 | 1.8 | 3.8245935
1.5 | 1.569064 | 1.8 | 3.63826715 | 1.85 | 2.67721545 | 1.85 | 5.16810455
1.45 | 1.38273765 | 1.75 | 3.3146477 | 1.8 | 2.6870221 | 1.9 | 6.5508422
1.4 | 1.22583125 | 1.7 | 2.9027684 | 1.75 | 2.5301157 | 1.95 | 5.79573015
1.35 | 1.08853815 | 1.65 | 2.549729 | 1.7 | 2.2163029 | 2 | 5.1190713
1.3 | 1.01008495 | 1.6 | 2.2359162 | 1.65 | 1.95152335 | 2.05 | 4.48163905
1.25 | 0.9022118 | 1.55 | 1.95152335 | 1.6 | 1.7063571 | 2.1 | 5.8055368
1.2 | 0.8041453 | 1.5 | 1.7455837 | 1.55 | 1.52003075 | 2.1 | 5.8055368
1.15 | 0.75511205 | 1.45 | 1.52003075 | 1.5 | 1.36312435 | 2.05 | 4.2953127
1.1 | 0.6864655 | 1.4 | 1.3533177 | 1.45 | 1.2356379 | 2 | 3.5696206
1.05 | 0.6080123 | 1.35 | 1.2160246 | 1.4 | 1.12776475 | 1.95 | 0.8629852
1 | 0.53936575 | 1.3 | 1.0787315 | 1.35 | 1.02969825 | 1.9 | 7.52170055
0.95 | 0.50013915 | 1.25 | 0.99047165 | 1.3 | 0.91201845 | 1.85 | 2.26533615
0.9 | 0.4707192 | 1.2 | 0.87279185 | 1.25 | 0.81395195 | 1.8 | 2.7066354
0.85 | 0.4118793 | 1.15 | 0.784532 | 1.2 | 0.7453054 | 1.75 | 6.10954295
0.8 | 0.36284605 | 1.1 | 0.7060788 | 1.15 | 0.6668522 | 1.7 | 7.1784678
0.75 | 0.32361945 | 1.05 | 0.6276256 | 1.1 | 0.59820565 | 1.65 | 1.5298374
0.7 | 0.30400615 | 1 | 0.5687857 | 1.05 | 0.5295591 | 1.6 | 1.42196425
0.65 | 0.26477955 | 0.95 | 0.51975245 | 1 | 0.4707192 | 1.55 | 1.30428445
0.6 | 0.2353596 | 0.9 | 0.4707192 | 0.95 | 0.4118793 | 1.5 | 1.18660465
0.55 | 0.2157463 | 0.85 | 0.42168595 | 0.9 | 0.3726527 | 1.45 | 1.0787315
0.5 | 0.196133 | 0.8 | 0.38245935 | 0.85 | 0.32361945 | 1.4 | 1.0002783
0.45 | 0.1765197 | 0.75 | 0.34323275 | 0.8 | 0.2745862 | 1.35 | 0.9218251
0.4 | 0.14709975 | 0.7 | 0.30400615 | 0.75 | 0.22555295 | 1.3 | 0.8629852
0.35 | 0.1372931 | 0.65 | 0.26477955 | 0.7 | 0.196133 | 1.25 | 0.8041453
0.3 | 0.1372931 | 0.6 | 0.22555295 | 0.65 | 0.1569064 | 1.2 | 0.7649187
0.25 | 0.1372931 | 0.55 | 0.20593965 | 0.6 | 0.0980665 | 1.15 | 0.71588545
0.2 | 0.08825985 | 0.5 | 0.1765197 | 0.55 | 0.0784532 | 1.1 | 0.65704555
0.15 | 0.0588399 | 0.45 | 0.16671305 | 0.5 | 0.0392266 | 1.05 | 0.6276256
0.1 | 0.04903325 | 0.4 | 0.14709975 | 0.45 | 0 | 1 | 0.59820565
0.05 | 0.0588399 | 0.35 | 0.12748645 |  |  | 0.95 | 0.5491724
0 | 0.04903325 | 0.3 | 0.08825985 |  |  | 0.9 | 0.51975245
|  | 0.25 | 0.06864655 |  |  | 0.85 | 0.4903325
|  | 0.2 | 0.0588399 |  |  | 0.8 | 0.4511059
|  | 0.15 | 0.0392266 |  |  | 0.75 | 0.42168595
|  | 0.1 | 0.0392266 |  |  | 0.7 | 0.38245935
|  | 0.05 | 0.02941995 |  |  | 0.65 | 0.2941995
|  | 0 | 0.0196133 |  |  | 0.6 | 0.24516625
[6 empty] | 0.55 | 0.196133
[6 empty] | 0.5 | 0.1569064
[6 empty] | 0.45 | 0.1176798
[6 empty] | 0.4 | 0.0784532
[6 empty] | 0.35 | 0.04903325
[6 empty] | 0.3 | 0.02941995
[6 empty] | 0.25 | 0.02941995
[6 empty] | 0.2 | 0.0196133
[6 empty] | 0.15 | 0.00980665
[6 empty] | 0.1 | 0.00980665
[6 empty] | 0.05 | 0.00980665
[6 empty] | -9.769963e-15 | 0

## Figure 6B
Control LM |  | V=0.5mL |  | V=1.0mL |  | V=1.2mL
Y axis | Y axis | Y axis | Y axis | Y axis | Y axis | Y axis | Y axis
Bounce | Broken | Bounce | Broken | Bounce | Broken | Bounce | Broken
0.729952412 | 0.628025652 | 0.98986565 | 0.908520255 | 1.571240208 | 1.410117522 | 2.57169056 | 1.71119349
0.683301318 | 0.625673496 | 1.00554669 | 0.880294383 | 2.011485406 | 1.410117522 | 2.169079858 | 1.582412949
0.801301144 | 0.591567234 | 0.99182578 | 0.91734084 | 1.767253208 | 1.425210523 | 2.476820268 | 1.573592364
0.913812606 | 0.619793106 | 1.073759214 | 0.903227904 | 1.786462482 | 1.354057804 | 2.307465036 | 1.69355232
0.954387297 | 0.615088794 | 1.116882074 | 0.906756138 | 1.764509026 | 1.53086153 | 2.766135456 | 2.125760985
0.957915531 | 0.638610354 | 1.0780715 | 0.887350851 | 1.778229936 | 1.476957955 | 2.714388024 | 1.841738148
0.98790552 | 0.64096251 | 1.220768964 | 0.897935553 | 1.915439036 | 1.446771953 | 3.085832659 | 2.153986857
0.98202513 | 0.59979978 | 1.201951716 | 0.8820585 | 2.025794355 | 1.44461581 | 2.899816322 | 1.963462221
1.0780715 | 0.645666822 | 1.230177588 | 0.897935553 | 2.155162935 | 1.31524723 | 2.308641114 | 2.115176283
0.97810487 | 0.638610354 | 1.183134468 | 0.915576723 | 2.037555135 | 1.33680866 | 2.660288436 | 1.57006413
0.9996663 | 0.71348732 | 1.213712496 | 0.980065 | 2.32275405 | 1.538310024 | 3.011935758 | 2.96567669
1.04474929 | 0.690161773 | 1.197247404 | 1.00554669 | 1.91308688 | 1.585353144 | 3.08720475 | 2.83238785
1.06435059 | 0.735440776 | 1.19959956 | 0.98202513 | 2.192209392 | 1.554775116 | 3.276553308 | 2.42076055
1.06631072 | 0.734068685 | 1.297018021 | 0.99182578 | 2.082442112 | 1.754708376 | 2.768879638 | 1.9405287
1.093164501 | 0.697022228 | 1.281729007 | 0.98594539 | 2.209262523 | 1.750004064 | 3.035065292 | 2.18162469
1.12119436 | 0.695650137 | 1.29956619 | 0.980065 | 2.209262523 | 1.561831584 | 3.024088564 | 2.31687366
1.112569788 | 0.74092914 | 1.297018021 | 0.98790552 | 2.289235827 | 1.585353144 | 3.109158206 | 2.19338547
1.086696072 | 0.702510592 | 1.304662528 | 1.073759214 | 2.355880247 | 1.6465092 | 2.818274914 | 2.5285677
1.125506646 | 0.8232546 | 1.322499711 | 1.082383786 | 2.39919912 | 1.604170392 | 2.831995824 | 1.82684116
1.12119436 | 0.834231328 | 1.2740845 | 1.103945216 | 2.3325547 | 1.799007314 | 3.19305177 | 2.100083282
1.093164501 | 0.826390808 | 1.284277176 | 1.101789073 | 2.139285882 | 1.737851258 | 2.913733245 | 1.860751409
1.062978499 | 0.835799432 | 1.291921683 | 1.114725931 | 2.245916954 | 1.597701963 | 3.625260435 | 2.384694158
1.116882074 | 0.809141664 | 1.396788638 | 1.106533 | 2.78730486 | 1.663954357 | 2.866690125 | 2.507594309
1.244290524 | 0.835799432 | 1.377579364 | 1.093164501 | 2.318049738 | 1.7837183 | 2.831407785 | 2.86767019
1.169021532 | 0.83109512 | 1.421486276 | 1.213712496 | 2.423896758 | 1.735303089 | 3.49295166 | 2.71674018
1.218416808 | 0.812277872 | 1.377579364 | 1.218416808 | 2.632062564 | 1.862711539 | 3.278317425 | 2.876294762
1.192543092 | 0.829527016 | 1.394044456 | 1.176078 | 2.201618016 | 1.651213512 | 2.90491266 | 2.529155739
1.218416808 | 0.904992021 | 1.410509548 | 1.266439993 | 2.332162674 | 1.638472667 | 2.884331295 | 3.012131771
1.171373688 | 0.876766149 | 1.421486276 |  | 2.162807442 | 1.714917737 | 2.94607539 | 2.159279208
1.15255644 | 0.943802595 | 1.394044456 |  | 2.233372122 | 1.731578842 | 3.895170336 | 2.2933521
1.204303872 | 0.922633191 | 1.38581191 |  | 2.390966574 | 1.717857932 | 3.224021824 | 2.236900356
1.225473276 | 0.913812606 | 1.39953282 |  | 2.405863562 | 1.904462308 | 3.829309968 | 2.4109599
1.16431722 | 0.903227904 | 1.484798475 |  | 2.472900008 | 1.868787942 | 3.66936336 | 2.286295632
| 0.943802595 | 1.48773867 |  | 2.372345339 | 1.96405026 | 3.164433872 | 2.4109599
| 1.04670942 | 1.48773867 |  | 2.510142478 | 2.05225611 | 3.211476992 | 3.299878855
| 1.00554669 | 1.484798475 |  | 2.558557689 | 1.772937585 | 3.101709712 | 3.029772941
| 1.106101359 | 1.53478179 |  | 2.543660701 | 2.07577767 | 3.202068368 | 2.920201674
|  | 1.496559255 |  | 2.506418231 | 1.884664995 | 3.735223728 | 2.39527886
|  | 1.490678865 |  | 2.27179067 | 2.02285416 | 3.164433872 | 3.664267022
[5 empty] | 1.925631712 |  | 2.980181652
[5 empty] | 1.988355872 |  | 3.14208839
2.145166272
1.94444896
2.16398352
1.916223088
2.010309328
2.29923249
2.279239164
2.265126228
2.342747376

## Figure S1
X axis | Y axis
0.1 | 11877
0.126 | 11885
0.158 | 11871
0.2 | 11858
0.251 | 11864
0.316 | 11875
0.398 | 11873
0.501 | 11875
0.631 | 11872
0.794 | 11868
1 | 11871
1.26 | 11877
1.58 | 11876
2 | 11876
2.51 | 11873
3.16 | 11871
3.98 | 11873
5.01 | 11873
6.31 | 11874
7.94 | 11872
10 | 11871
12.6 | 11871
15.8 | 11869
20 | 11868
25.1 | 11862
31.6 | 11858
39.8 | 11852
50.1 | 11842
63.1 | 11829
79.4 | 11804
100 | 11772
126 | 11725
158 | 11657
200 | 11562
251 | 11433
316 | 11251
398 | 10979
501 | 7632.9
631 | 4383.6
794 | 2584
1000 | 1458

## Figure S2
Diameter | V=0mL | 0.1mL | 0.5mL | 1mL | 1.2mL | 1.3mL | 1.5mL | Sphericity | V=0mL | 0.1mL | 0.5mL | 1mL | 1.2mL | 1.3mL | 1.5mL
X axis | Y axis | Y axis | Y axis | Y axis | Y axis | Y axis | Y axis | X axis | Y axis | Y axis | Y axis | Y axis | Y axis | Y axis | Y axis
10 | 0 | 0 | 0 | 0 | 0 | 0 | 0 | 0 | 0 | 0 | 0 | 0 | 0 | 0 | 0
30 | 0 | 0 | 0 | 0 | 0 | 0 | 0 | 0.025 | 0 | 0 | 0 | 0 | 0 | 0 | 0
50 | 0.015 | 0.165 | 0.145 | 0.025 | 0 | 0 | 0 | 0.05 | 0 | 0 | 0 | 0 | 0 | 0 | 0
70 | 0.225 | 0.44 | 0.565 | 0.29 | 0 | 0 | 0 | 0.075 | 0 | 0 | 0 | 0 | 0 | 0 | 0
90 | 0.23 | 0.28 | 0.175 | 0.36 | 0.005 | 0.005 | 0 | 0.1 | 0 | 0 | 0 | 0 | 0 | 0 | 0
110 | 0.21 | 0.065 | 0.065 | 0.16 | 0.09 | 0 | 0 | 0.125 | 0 | 0 | 0 | 0 | 0 | 0 | 0
130 | 0.13 | 0.025 | 0.025 | 0.09 | 0.075 | 0.005 | 0 | 0.15 | 0 | 0 | 0 | 0 | 0 | 0 | 0
150 | 0.07 | 0.005 | 0.01 | 0.04 | 0.13 | 0.03 | 0 | 0.175 | 0 | 0 | 0 | 0 | 0 | 0 | 0
170 | 0.04 | 0.005 | 0.005 | 0.01 | 0.075 | 0.045 | 0 | 0.2 | 0 | 0 | 0 | 0 | 0 | 0 | 0
190 | 0.035 | 0.015 | 0.005 | 0.02 | 0.08 | 0.05 | 0 | 0.225 | 0 | 0.01507538 | 0.005025126 | 0 | 0 | 0 | 0
210 | 0.02 | 0 | 0 | 0.005 | 0.075 | 0.035 | 0 | 0.25 | 0.005025126 | 0 | 0.005025126 | 0 | 0 | 0 | 0
230 | 0.01 | 0 | 0 | 0 | 0.095 | 0.06 | 0 | 0.275 | 0.005025126 | 0.005025126 | 0.005025126 | 0 | 0 | 0 | 0
250 | 0.005 | 0 | 0 | 0 | 0.06 | 0.02 | 0 | 0.3 | 0.005025126 | 0.01507538 | 0.005025126 | 0.01005025 | 0 | 0 | 0
270 | 0.01 | 0 | 0.005 | 0 | 0.08 | 0.01 | 0 | 0.325 | 0 | 0.005025126 | 0.01507538 | 0.005025126 | 0.01005025 | 0 | 0
290 | 0 | 0 | 0 | 0 | 0.055 | 0.01 | 0 | 0.35 | 0 | 0.02512563 | 0.02512563 | 0.01005025 | 0.01005025 | 0 | 0
310 | 0 | 0 | 0 | 0 | 0.055 | 0.035 | 0 | 0.375 | 0.01005025 | 0.02512563 | 0.01005025 | 0.005025126 | 0.01005025 | 0 | 0
330 | 0 | 0 | 0 | 0 | 0.06 | 0.03 | 0 | 0.4 | 0.01005025 | 0.02512563 | 0.01507538 | 0.0201005 | 0.005025126 | 0 | 0
350 | 0 | 0 | 0 | 0 | 0.01 | 0.01 | 0 | 0.425 | 0.01005025 | 0.0201005 | 0.02512563 | 0.02512563 | 0.01507538 | 0 | 0
370 | 0 | 0 | 0 | 0 | 0 | 0.01 | 0 | 0.45 | 0.01507538 | 0.04522613 | 0.0201005 | 0.005025126 | 0.0201005 | 0.005025126 | 0
390 | 0 | 0 | 0 | 0 | 0.015 | 0.035 | 0 | 0.475 | 0.03015075 | 0.02512563 | 0.03517588 | 0.04522613 | 0.01005025 | 0.0201005 | 0
410 | 0 | 0 | 0 | 0 | 0.005 | 0.03 | 0 | 0.5 | 0.04020101 | 0.06030151 | 0.03517588 | 0.01507538 | 0.0201005 | 0.01507538 | 0
430 | 0 | 0 | 0 | 0 | 0.005 | 0.02 | 0 | 0.525 | 0.03015075 | 0.03015075 | 0.02512563 | 0.05025126 | 0.04020101 | 0.0201005 | 0
450 | 0 | 0 | 0 | 0 | 0 | 0.02 | 0 | 0.55 | 0.04522613 | 0.06030151 | 0.03517588 | 0.02512563 | 0.04020101 | 0.02512563 | 0
470 | 0 | 0 | 0 | 0 | 0 | 0.035 | 0 | 0.575 | 0.03015075 | 0.08542714 | 0.07035176 | 0.03015075 | 0.05025126 | 0.03015075 | 0.006711409
490 | 0 | 0 | 0 | 0 | 0.01 | 0.05 | 0 | 0.6 | 0.04522613 | 0.03015075 | 0.03517588 | 0.02512563 | 0.05527638 | 0.05025126 | 0.006711409
510 | 0 | 0 | 0 | 0 | 0 | 0.005 | 0 | 0.625 | 0.05025126 | 0.05527638 | 0.03517588 | 0.05025126 | 0.04020101 | 0.03517588 | 0
530 | 0 | 0 | 0 | 0 | 0.01 | 0.03 | 0 | 0.65 | 0.06030151 | 0.05025126 | 0.06030151 | 0.05025126 | 0.04522613 | 0.06532663 | 0.006711409
550 | 0 | 0 | 0 | 0 | 0.01 | 0.015 | 0 | 0.675 | 0.06030151 | 0.06532663 | 0.05527638 | 0.04020101 | 0.04522613 | 0.06532663 | 0.006711409
570 | 0 | 0 | 0 | 0 | 0 | 0.015 | 0 | 0.7 | 0.05025126 | 0.04020101 | 0.05527638 | 0.03015075 | 0.08040201 | 0.07035176 | 0.02013423
590 | 0 | 0 | 0 | 0 | 0 | 0.01 | 0 | 0.725 | 0.08040201 | 0.03015075 | 0.03015075 | 0.04020101 | 0.06532663 | 0.1055276 | 0.03355705
610 | 0 | 0 | 0 | 0 | 0 | 0.015 | 0 | 0.75 | 0.06030151 | 0.03015075 | 0.05025126 | 0.08040201 | 0.03517588 | 0.05025126 | 0.03355705
630 | 0 | 0 | 0 | 0 | 0 | 0.005 | 0 | 0.775 | 0.06030151 | 0.04020101 | 0.04522613 | 0.07537688 | 0.04020101 | 0.03517588 | 0.03355705
650 | 0 | 0 | 0 | 0 | 0 | 0.02 | 0 | 0.8 | 0.04522613 | 0.04020101 | 0.06532663 | 0.0201005 | 0.06030151 | 0.08040201 | 0.04026846
670 | 0 | 0 | 0 | 0 | 0 | 0.015 | 0 | 0.825 | 0.03015075 | 0.02512563 | 0.04020101 | 0.05025126 | 0.05527638 | 0.05527638 | 0.06040268
690 | 0 | 0 | 0 | 0 | 0 | 0.015 | 0 | 0.85 | 0.02512563 | 0.05025126 | 0.02512563 | 0.06532663 | 0.04522613 | 0.09547739 | 0.04026846
710 | 0 | 0 | 0 | 0 | 0 | 0.01 | 0 | 0.875 | 0.0201005 | 0.01507538 | 0.03015075 | 0.07537688 | 0.04020101 | 0.03517588 | 0.08724832
730 | 0 | 0 | 0 | 0 | 0 | 0.02 | 0 | 0.9 | 0.03517588 | 0.0201005 | 0.04020101 | 0.01005025 | 0.04522613 | 0.04522613 | 0.08724832
750 | 0 | 0 | 0 | 0 | 0 | 0.01 | 0 | 0.925 | 0.03517588 | 0.01005025 | 0.02512563 | 0.03517588 | 0.03517588 | 0.04020101 | 0.114094
770 | 0 | 0 | 0 | 0 | 0 | 0.015 | 0 | 0.95 | 0.02512563 | 0.02512563 | 0.03015075 | 0.03517588 | 0.03015075 | 0.02512563 | 0.1409396
790 | 0 | 0 | 0 | 0 | 0 | 0.015 | 0 | 0.975 | 0.05025126 | 0.01507538 | 0.02512563 | 0.05025126 | 0.02512563 | 0.01507538 | 0.1812081
810 | 0 | 0 | 0 | 0 | 0 | 0.015 | 0 | 1 | 0.03015075 | 0.01507538 | 0.0201005 | 0.0201005 | 0.02512563 | 0.01507538 | 0.1006711
830 | 0 | 0 | 0 | 0 | 0 | 0.02 | 0
850 | 0 | 0 | 0 | 0 | 0 | 0.005 | 0
870 | 0 | 0 | 0 | 0 | 0 | 0.015 | 0
890 | 0 | 0 | 0 | 0 | 0 | 0.01 | 0
910 | 0 | 0 | 0 | 0 | 0 | 0 | 0
930 | 0 | 0 | 0 | 0 | 0 | 0.01 | 0
950 | 0 | 0 | 0 | 0 | 0 | 0.02 | 0
970 | 0 | 0 | 0 | 0 | 0 | 0.02 | 0
990 | 0 | 0 | 0 | 0 | 0 | 0.005 | 0
1010 | 0 | 0 | 0 | 0 | 0 | 0.005 | 0
1030 | 0 | 0 | 0 | 0 | 0 | 0.005 | 0
1050 | 0 | 0 | 0 | 0 | 0 | 0.01 | 0
1070 | 0 | 0 | 0 | 0 | 0 | 0 | 0
1090 | 0 | 0 | 0 | 0 | 0 | 0.005 | 0
1110 | 0 | 0 | 0 | 0 | 0 | 0.02 | 0
1130 | 0 | 0 | 0 | 0 | 0 | 0 | 0
1150 | 0 | 0 | 0 | 0 | 0 | 0.015 | 0
1170 | 0 | 0 | 0 | 0 | 0 | 0.005 | 0
1190 | 0 | 0 | 0 | 0 | 0 | 0 | 0
1210 | 0 | 0 | 0 | 0 | 0 | 0.005 | 0
1230 | 0 | 0 | 0 | 0 | 0 | 0.005 | 0
1250 | 0 | 0 | 0 | 0 | 0 | 0.01 | 0
1270 | 0 | 0 | 0 | 0 | 0 | 0 | 0
1290 | 0 | 0 | 0 | 0 | 0 | 0 | 0
1310 | 0 | 0 | 0 | 0 | 0 | 0 | 0
1330 | 0 | 0 | 0 | 0 | 0 | 0 | 0
1350 | 0 | 0 | 0 | 0 | 0 | 0.005 | 0
1370 | 0 | 0 | 0 | 0 | 0 | 0 | 0
1390 | 0 | 0 | 0 | 0 | 0 | 0 | 0
1410 | 0 | 0 | 0 | 0 | 0 | 0.01 | 0
1430 | 0 | 0 | 0 | 0 | 0 | 0 | 0
1450 | 0 | 0 | 0 | 0 | 0 | 0 | 0
1470 | 0 | 0 | 0 | 0 | 0 | 0.005 | 0
1490 | 0 | 0 | 0 | 0 | 0 | 0.005 | 0
1510 | 0 | 0 | 0 | 0 | 0 | 0 | 0
1530 | 0 | 0 | 0 | 0 | 0 | 0 | 0
1550 | 0 | 0 | 0 | 0 | 0 | 0 | 0
1570 | 0 | 0 | 0 | 0 | 0 | 0.005 | 0
1590 | 0 | 0 | 0 | 0 | 0 | 0 | 0
1610 | 0 | 0 | 0 | 0 | 0 | 0 | 0
1630 | 0 | 0 | 0 | 0 | 0 | 0 | 0
1650 | 0 | 0 | 0 | 0 | 0 | 0 | 0
1670 | 0 | 0 | 0 | 0 | 0 | 0 | 0
1690 | 0 | 0 | 0 | 0 | 0 | 0 | 0
1710 | 0 | 0 | 0 | 0 | 0 | 0 | 0
1730 | 0 | 0 | 0 | 0 | 0 | 0 | 0.01342282
1750 | 0 | 0 | 0 | 0 | 0 | 0.005 | 0
1770 | 0 | 0 | 0 | 0 | 0 | 0 | 0
1790 | 0 | 0 | 0 | 0 | 0 | 0 | 0
1810 | 0 | 0 | 0 | 0 | 0 | 0 | 0.006711409
1830 | 0 | 0 | 0 | 0 | 0 | 0 | 0
1850 | 0 | 0 | 0 | 0 | 0 | 0 | 0
1870 | 0 | 0 | 0 | 0 | 0 | 0 | 0
1890 | 0 | 0 | 0 | 0 | 0 | 0 | 0.006711409
1910 | 0 | 0 | 0 | 0 | 0 | 0 | 0.006711409
1930 | 0 | 0 | 0 | 0 | 0 | 0 | 0
1950 | 0 | 0 | 0 | 0 | 0 | 0 | 0
1970 | 0 | 0 | 0 | 0 | 0 | 0 | 0
1990 | 0 | 0 | 0 | 0 | 0 | 0 | 0.01342282
2010 | 0 | 0 | 0 | 0 | 0 | 0 | 0
2030 | 0 | 0 | 0 | 0 | 0 | 0 | 0.006711409
2050 | 0 | 0 | 0 | 0 | 0 | 0 | 0
2070 | 0 | 0 | 0 | 0 | 0 | 0 | 0.006711409
2090 | 0 | 0 | 0 | 0 | 0 | 0 | 0
2110 | 0 | 0 | 0 | 0 | 0 | 0 | 0
2130 | 0 | 0 | 0 | 0 | 0 | 0 | 0
2150 | 0 | 0 | 0 | 0 | 0 | 0 | 0.006711409
2170 | 0 | 0 | 0 | 0 | 0 | 0 | 0.006711409
2190 | 0 | 0 | 0 | 0 | 0 | 0 | 0.006711409
2210 | 0 | 0 | 0 | 0 | 0 | 0 | 0.006711409
2230 | 0 | 0 | 0 | 0 | 0 | 0 | 0.006711409
2250 | 0 | 0 | 0 | 0 | 0 | 0 | 0
2270 | 0 | 0 | 0 | 0 | 0 | 0 | 0
2290 | 0 | 0 | 0 | 0 | 0 | 0 | 0
2310 | 0 | 0 | 0 | 0 | 0 | 0 | 0
2330 | 0 | 0 | 0 | 0 | 0 | 0 | 0
2350 | 0 | 0 | 0 | 0 | 0 | 0 | 0
2370 | 0 | 0 | 0 | 0 | 0 | 0 | 0.006711409
2390 | 0 | 0 | 0 | 0 | 0 | 0 | 0
2410 | 0 | 0 | 0 | 0 | 0 | 0 | 0
2430 | 0 | 0 | 0 | 0 | 0 | 0 | 0.006711409
2450 | 0 | 0 | 0 | 0 | 0 | 0 | 0.006711409
2470 | 0 | 0 | 0 | 0 | 0 | 0 | 0.006711409
2490 | 0 | 0 | 0 | 0 | 0 | 0 | 0
2510 | 0 | 0 | 0 | 0 | 0 | 0 | 0
2530 | 0 | 0 | 0 | 0 | 0 | 0 | 0
2550 | 0 | 0 | 0 | 0 | 0 | 0 | 0.006711409
2570 | 0 | 0 | 0 | 0 | 0 | 0 | 0.01342282
2590 | 0 | 0 | 0 | 0 | 0 | 0 | 0.006711409
2610 | 0 | 0 | 0 | 0 | 0 | 0 | 0.006711409
2630 | 0 | 0 | 0 | 0 | 0 | 0 | 0.01342282
2650 | 0 | 0 | 0 | 0 | 0 | 0 | 0
2670 | 0 | 0 | 0 | 0 | 0 | 0 | 0.006711409
2690 | 0 | 0 | 0 | 0 | 0 | 0 | 0.006711409
2710 | 0 | 0 | 0 | 0 | 0 | 0 | 0.006711409
2730 | 0 | 0 | 0 | 0 | 0 | 0 | 0
2750 | 0 | 0 | 0 | 0 | 0 | 0 | 0.02013423
2770 | 0 | 0 | 0 | 0 | 0 | 0 | 0
2790 | 0 | 0 | 0 | 0 | 0 | 0 | 0
2810 | 0 | 0 | 0 | 0 | 0 | 0 | 0
2830 | 0 | 0 | 0 | 0 | 0 | 0 | 0.006711409
2850 | 0 | 0 | 0 | 0 | 0 | 0 | 0
2870 | 0 | 0 | 0 | 0 | 0 | 0 | 0.006711409
2890 | 0 | 0 | 0 | 0 | 0 | 0 | 0
2910 | 0 | 0 | 0 | 0 | 0 | 0 | 0.01342282
2930 | 0 | 0 | 0 | 0 | 0 | 0 | 0.01342282
2950 | 0 | 0 | 0 | 0 | 0 | 0 | 0.01342282
2970 | 0 | 0 | 0 | 0 | 0 | 0 | 0.006711409
2990 | 0 | 0 | 0 | 0 | 0 | 0 | 0.006711409
3010 | 0 | 0 | 0 | 0 | 0 | 0 | 0.006711409
3030 | 0 | 0 | 0 | 0 | 0 | 0 | 0.006711409
3050 | 0 | 0 | 0 | 0 | 0 | 0 | 0.02684564
3070 | 0 | 0 | 0 | 0 | 0 | 0 | 0
3090 | 0 | 0 | 0 | 0 | 0 | 0 | 0.01342282
3110 | 0 | 0 | 0 | 0 | 0 | 0 | 0.006711409
3130 | 0 | 0 | 0 | 0 | 0 | 0 | 0.02013423
3150 | 0 | 0 | 0 | 0 | 0 | 0 | 0.006711409
3170 | 0 | 0 | 0 | 0 | 0 | 0 | 0.02013423
3190 | 0 | 0 | 0 | 0 | 0 | 0 | 0.01342282
3210 | 0 | 0 | 0 | 0 | 0 | 0 | 0
3230 | 0 | 0 | 0 | 0 | 0 | 0 | 0.01342282
3250 | 0 | 0 | 0 | 0 | 0 | 0 | 0.03355705
3270 | 0 | 0 | 0 | 0 | 0 | 0 | 0
3290 | 0 | 0 | 0 | 0 | 0 | 0 | 0.02684564
3310 | 0 | 0 | 0 | 0 | 0 | 0 | 0.006711409
3330 | 0 | 0 | 0 | 0 | 0 | 0 | 0.006711409
3350 | 0 | 0 | 0 | 0 | 0 | 0 | 0
3370 | 0 | 0 | 0 | 0 | 0 | 0 | 0.02013423
3390 | 0 | 0 | 0 | 0 | 0 | 0 | 0
3410 | 0 | 0 | 0 | 0 | 0 | 0 | 0
3430 | 0 | 0 | 0 | 0 | 0 | 0 | 0.01342282
3450 | 0 | 0 | 0 | 0 | 0 | 0 | 0.02684564
3470 | 0 | 0 | 0 | 0 | 0 | 0 | 0.02013423
3490 | 0 | 0 | 0 | 0 | 0 | 0 | 0.01342282
3510 | 0 | 0 | 0 | 0 | 0 | 0 | 0
3530 | 0 | 0 | 0 | 0 | 0 | 0 | 0.02013423
3550 | 0 | 0 | 0 | 0 | 0 | 0 | 0.006711409
3570 | 0 | 0 | 0 | 0 | 0 | 0 | 0.006711409
3590 | 0 | 0 | 0 | 0 | 0 | 0 | 0.02684564
3610 | 0 | 0 | 0 | 0 | 0 | 0 | 0.02013423
3630 | 0 | 0 | 0 | 0 | 0 | 0 | 0.02013423
3650 | 0 | 0 | 0 | 0 | 0 | 0 | 0
3670 | 0 | 0 | 0 | 0 | 0 | 0 | 0.006711409
3690 | 0 | 0 | 0 | 0 | 0 | 0 | 0
3710 | 0 | 0 | 0 | 0 | 0 | 0 | 0.01342282
3730 | 0 | 0 | 0 | 0 | 0 | 0 | 0.006711409
3750 | 0 | 0 | 0 | 0 | 0 | 0 | 0.006711409
3770 | 0 | 0 | 0 | 0 | 0 | 0 | 0.006711409
3790 | 0 | 0 | 0 | 0 | 0 | 0 | 0.01342282
3810 | 0 | 0 | 0 | 0 | 0 | 0 | 0.006711409
3830 | 0 | 0 | 0 | 0 | 0 | 0 | 0.006711409
3850 | 0 | 0 | 0 | 0 | 0 | 0 | 0.006711409
3870 | 0 | 0 | 0 | 0 | 0 | 0 | 0.02013423
3890 | 0 | 0 | 0 | 0 | 0 | 0 | 0
3910 | 0 | 0 | 0 | 0 | 0 | 0 | 0
3930 | 0 | 0 | 0 | 0 | 0 | 0 | 0.02013423
3950 | 0 | 0 | 0 | 0 | 0 | 0 | 0.01342282
3970 | 0 | 0 | 0 | 0 | 0 | 0 | 0.006711409
3990 | 0 | 0 | 0 | 0 | 0 | 0 | 0.006711409
4010 | 0 | 0 | 0 | 0 | 0 | 0 | 0
4030 | 0 | 0 | 0 | 0 | 0 | 0 | 0
4050 | 0 | 0 | 0 | 0 | 0 | 0 | 0
4070 | 0 | 0 | 0 | 0 | 0 | 0 | 0.006711409
4090 | 0 | 0 | 0 | 0 | 0 | 0 | 0.02684564
4110 | 0 | 0 | 0 | 0 | 0 | 0 | 0.01342282
4130 | 0 | 0 | 0 | 0 | 0 | 0 | 0.01342282
4150 | 0 | 0 | 0 | 0 | 0 | 0 | 0.01342282
4170 | 0 | 0 | 0 | 0 | 0 | 0 | 0
4190 | 0 | 0 | 0 | 0 | 0 | 0 | 0
4210 | 0 | 0 | 0 | 0 | 0 | 0 | 0.006711409
4230 | 0 | 0 | 0 | 0 | 0 | 0 | 0.006711409
4250 | 0 | 0 | 0 | 0 | 0 | 0 | 0
4270 | 0 | 0 | 0 | 0 | 0 | 0 | 0.01342282
4290 | 0 | 0 | 0 | 0 | 0 | 0 | 0.006711409
4310 | 0 | 0 | 0 | 0 | 0 | 0 | 0.01342282
4330 | 0 | 0 | 0 | 0 | 0 | 0 | 0
4350 | 0 | 0 | 0 | 0 | 0 | 0 | 0
4370 | 0 | 0 | 0 | 0 | 0 | 0 | 0
4390 | 0 | 0 | 0 | 0 | 0 | 0 | 0
4410 | 0 | 0 | 0 | 0 | 0 | 0 | 0.006711409
4430 | 0 | 0 | 0 | 0 | 0 | 0 | 0
4450 | 0 | 0 | 0 | 0 | 0 | 0 | 0.01342282
4470 | 0 | 0 | 0 | 0 | 0 | 0 | 0
4490 | 0 | 0 | 0 | 0 | 0 | 0 | 0.006711409
4510 | 0 | 0 | 0 | 0 | 0 | 0 | 0
4530 | 0 | 0 | 0 | 0 | 0 | 0 | 0
4550 | 0 | 0 | 0 | 0 | 0 | 0 | 0
4570 | 0 | 0 | 0 | 0 | 0 | 0 | 0
4590 | 0 | 0 | 0 | 0 | 0 | 0 | 0
4610 | 0 | 0 | 0 | 0 | 0 | 0 | 0.006711409
4630 | 0 | 0 | 0 | 0 | 0 | 0 | 0
4650 | 0 | 0 | 0 | 0 | 0 | 0 | 0
4670 | 0 | 0 | 0 | 0 | 0 | 0 | 0
4690 | 0 | 0 | 0 | 0 | 0 | 0 | 0.006711409
4710 | 0 | 0 | 0 | 0 | 0 | 0 | 0
4730 | 0 | 0 | 0 | 0 | 0 | 0 | 0.01342282
4750 | 0 | 0 | 0 | 0 | 0 | 0 | 0
4770 | 0 | 0 | 0 | 0 | 0 | 0 | 0
4790 | 0 | 0 | 0 | 0 | 0 | 0 | 0
4810 | 0 | 0 | 0 | 0 | 0 | 0 | 0.006711409
4830 | 0 | 0 | 0 | 0 | 0 | 0 | 0
4850 | 0 | 0 | 0 | 0 | 0 | 0 | 0
4870 | 0 | 0 | 0 | 0 | 0 | 0 | 0
4890 | 0 | 0 | 0 | 0 | 0 | 0 | 0
4910 | 0 | 0 | 0 | 0 | 0 | 0 | 0
4930 | 0 | 0 | 0 | 0 | 0 | 0 | 0
4950 | 0 | 0 | 0 | 0 | 0 | 0 | 0
4970 | 0 | 0 | 0 | 0 | 0 | 0 | 0
4990 | 0 | 0 | 0 | 0 | 0 | 0 | 0

## Figure S4
| Before | After | Before | After
X axis | Y axis | Y axis | Y axis error | Y axis error
0.1 | 35.3126 | 33.6944 | 0.7914861 | 1.328683
0.5 | 48.02 | 46.7498 | 4.458363 | 4.133316
1 | 35.7732 | 35.4062 | 2.361617 | 1.0853
1.2 | 37.2186 | 28.9404 | 1.861281 | 2.690381

## Figure S5
| V=0.5mL | 1.0mL | 1.2mL | Control LM | Bare water
X axis | Y axis | Y axis | Y axis | Y axis | Y axis
0 | 1 | 1 | 1 | 1 | 1
1 | 0.9878296 | 0.989 | 0.994 | 0.992 | 0.981982
2 | 0.9716024 | 0.983 | 0.982 | 0.98 | 0.966967
3 | 0.9584178 | 0.974 | 0.97 | 0.965 | 0.9499499
4 | 0.9432049 | 0.964 | 0.959 | 0.954 | 0.9309309
5 | 0.9300203 | 0.949 | 0.943 | 0.941 | 0.9109109
6 | 0.9168357 | 0.94 | 0.936 | 0.93 | 0.8938939
7 | 0.9046653 | 0.929 | 0.919 | 0.919 | 0.8728729
8 | 0.8894523 | 0.915 | 0.911 | 0.91 | 0.8598599
9 | 0.8772819 | 0.906 | 0.898 | 0.899 | 0.8448448
10 | 0.8640974 | 0.895 | 0.886 | 0.887 | 0.8238238
11 | 0.8498986 | 0.884 | 0.875 | 0.873 | 0.8028028
12 | 0.836714 | 0.87 | 0.862 | 0.864 | 0.7837838
13 | 0.821501 | 0.862 | 0.849 | 0.852 | 0.7697698
14 | 0.8093306 | 0.85 | 0.84 | 0.841 | 0.7457457
15 | 0.7941176 | 0.84 | 0.828 | 0.83 | 0.7297297
16 | 0.7839757 | 0.825 | 0.817 | 0.815 | 0.7137137
17 | 0.7718053 | 0.815 | 0.803 | 0.806 | 0.6896897
18 | 0.7616633 | 0.804 | 0.792 | 0.794 | 0.6766767
19 | 0.7505071 | 0.791 | 0.783 | 0.784 | 0.6576577
20 | 0.7373225 | 0.782 | 0.769 | 0.774 | 0.6366366
21 | 0.7261663 | 0.772 | 0.762 | 0.763 | 0.6196196
22 | 0.7139959 | 0.762 | 0.751 | 0.75 | 0.6026026
23 | 0.7008114 | 0.749 | 0.738 | 0.741 | 0.5835836
24 | 0.6896552 | 0.741 | 0.726 | 0.728 | 0.5745746
25 | 0.6774848 | 0.727 | 0.716 | 0.718 | 0.5525526
26 | 0.6643002 | 0.718 | 0.706 | 0.706 | 0.5355355
27 | 0.6521298 | 0.707 | 0.694 | 0.693 | 0.5235235
28 | 0.6419878 | 0.697 | 0.687 | 0.682 | 0.5055055
29 | 0.6308316 | 0.686 | 0.674 | 0.675 | 0.4914915
30 | 0.6176471 | 0.673 | 0.664 | 0.664 | 0.4704705
31 | 0.6064909 | 0.666 | 0.652 | 0.654 | 0.4664665
32 | 0.5933063 | 0.653 | 0.643 | 0.645 | 0.4434434
33 | 0.5831643 | 0.644 | 0.632 | 0.635 | 0.4374374
34 | 0.5699797 | 0.632 | 0.623 | 0.622 | 0.4244244
35 | 0.5598377 | 0.622 | 0.611 | 0.613 | 0.4094094
36 | 0.5507099 | 0.611 | 0.6 | 0.602 | 0.3963964
37 | 0.5385396 | 0.603 | 0.593 | 0.591 | 0.3863864
38 | 0.525355 | 0.593 | 0.579 | 0.58 | 0.3763764
39 | 0.5141988 | 0.579 | 0.569 | 0.572 | 0.3613614
40 | 0.5020284 | 0.568 | 0.559 | 0.56 | 0.3543544
41 | 0.4908722 | 0.559 | 0.549 | 0.549 | 0.3423423
42 | 0.4776876 | 0.548 | 0.538 | 0.54 | 0.3263263
43 | 0.4665314 | 0.538 | 0.529 | 0.532 | 0.3163163
44 | 0.4533469 | 0.527 | 0.52 | 0.521 | 0.3043043
45 | 0.4442191 | 0.519 | 0.511 | 0.513 | 0.3013013
46 | 0.4310345 | 0.509 | 0.501 | 0.5 | 0.2862863
47 | 0.4208925 | 0.498 | 0.489 | 0.489 | 0.2672673
48 | 0.4107505 | 0.486 | 0.48 | 0.479 | 0.2572573
49 | 0.3995943 | 0.474 | 0.469 | 0.468 | 0.2472472
50 | 0.3874239 | 0.464 | 0.46 | 0.462 | 0.2452452
51 | 0.3762677 | 0.456 | 0.448 | 0.45 | 0.2282282
52 | 0.3651116 | 0.446 | 0.434 | 0.442 | 0.2182182
53 | 0.3529412 | 0.435 | 0.43 | 0.433 | 0.2092092
54 | 0.341785 | 0.428 | 0.419 | 0.423 | 0.2022022
55 | 0.331643 | 0.417 | 0.409 | 0.412 | 0.1911912
56 | 0.3225152 | 0.406 | 0.401 | 0.406 | 0.1831832
57 | 0.3133874 | 0.396 | 0.39 | 0.394 | 0.1751752
58 | 0.3002028 | 0.385 | 0.382 | 0.386 | 0.1701702
59 | 0.2890467 | 0.377 | 0.374 | 0.378 | 0.1601602
60 | 0.2809331 | 0.368 | 0.361 | 0.369 | 0.1521522
61 | 0.2707911 | 0.355 | 0.355 | 0.359 | 0.1461461
62 | 0.2606491 | 0.349 | 0.346 | 0.351 | 0.1381381
63 | 0.2505071 | 0.333 | 0.334 | 0.344 | 0.1311311
64 | 0.2454361 | 0.323 | 0.327 | 0.331 | 0.1221221
65 | 0.2373225 | 0.313 | 0.32 | 0.324 | 0.1191191
66 | 0.2261663 | 0.305 | 0.308 | 0.316 | 0.1081081
67 | 0.2150101 | 0.297 | 0.299 | 0.308 | 0.1071071
68 | 0.2058824 | 0.287 | 0.29 | 0.3 | 0.1021021
69 | 0.1967546 | 0.276 | 0.284 | 0.29 | 0.09109109
70 | 0.1866126 | 0.266 | 0.272 | 0.28 | 0.08608609
71 | 0.1795132 | 0.259 | 0.265 | 0.275 | 0.08108108
72 | 0.1693712 | 0.248 | 0.256 | 0.267 | 0.07307307
73 | 0.1602434 | 0.241 | 0.247 | 0.258 | 0.07407407
74 | 0.1511156 | 0.231 | 0.237 | 0.253 | 0.07107107
75 | 0.1440162 | 0.221 | 0.23 | 0.243 | 0.06706707
76 | 0.1359026 | 0.209 | 0.221 | 0.237 | 0.06506507
77 | 0.1267748 | 0.203 | 0.214 | 0.227 | 0.06306306
78 | 0.1166329 | 0.194 | 0.204 | 0.222 | 0.05905906
79 | 0.1115619 | 0.184 | 0.199 | 0.213 | 0.05505506
80 | 0.1004057 | 0.176 | 0.187 | 0.207 | 0.05405405
81 | 0.09330629 | 0.166 | 0.182 | 0.198 | 0.05205205
82 | 0.08823529 | 0.157 | 0.173 | 0.193 | 0.05205205
83 | 0.07910751 | 0.145 | 0.165 | 0.182 | 0.04704705
84 | 0.06896552 | 0.14 | 0.161 | 0.177 | 0.05105105
85 | 0.05882353 | 0.131 | 0.151 | 0.166 | 0.04804805
86 | 0.05476673 | 0.122 | 0.146 | 0.161 | 0.04804805
87 | 0.04462475 | 0.115 | 0.14 | 0.154 | 0.03703704
88 | 0.03549696 | 0.107 | 0.135 | 0.145 | 0.04804805
89 | 0.03042596 | 0.097 | 0.126 | 0.14 | 0.05005005
90 | 0.02028398 | 0.088 | 0.12 | 0.135 | 0.04704705
91 | 0.01318458 | 0.081 | 0.114 | 0.128 | 0.05005005
92 | 0.01115619 | 0.072 | 0.109 | 0.121 | 0.04904905
93 | 0.001014199 | 0.063 | 0.101 | 0.114 | 0.04604605
94 | 0 | 0.054 | 0.093 | 0.109 | 0.04504505
95 |  | 0.042 | 0.089 | 0.103 | 0.04504505
96 |  | 0.035 | 0.088 | 0.095 | 0.04004004
97 |  | 0.031 | 0.078 | 0.089 | 0.04204204
98 |  | 0.027 | 0.073 | 0.082 | 0.04104104
99 |  | 0.021 | 0.069 | 0.077 | 0.04104104
100 |  | 0.02 | 0.067 | 0.07 | 0.04304304
101 |  | 0.02 | 0.065 | 0.064
102 |  | 0.018 | 0.061 | 0.056
103 |  | 0.019 | 0.056 | 0.053
104 |  | 0.02 | 0.052 | 0.047
105 |  | 0.017 | 0.051 | 0.042
106 |  | 0.02 | 0.045 | 0.035
107 |  | 0.016 | 0.045 | 0.031
108 |  | 0.019 | 0.04 | 0.025
109 |  | 0.019 | 0.039 | 0.019
110 |  | 0.017 | 0.034 | 0.013
111 |  | 0.019 | 0.034 | 0.011
112 |  | 0.018 | 0.029 | 0.004
113 |  | 0.019 | 0.027 | 0.001
114 |  | 0.018 | 0.025
115 |  | 0.021 | 0.021
116 |  | 0.017 | 0.022
117 |  | 0.019 | 0.02
118 |  | 0.018 | 0.017
119 |  | 0.021 | 0.014
120 |  | 0.018 | 0.012
121 |  | 0.017 | 0.012
122 |  | 0.02 | 0.01
123 |  | 0.017 | 0.009
124 |  | 0.019 | 0.012
125 |  | 0.021 | 0.011
126 |  | 0.018

## Figure S6
Control LM | [5 empty] | V=0.5mL | [5 empty] | V=1.0mL | [5 empty] | V=1.2mL
X axis | Y axis | Y axis | Y axis | Y axis | Y axis | X axis | Y axis | Y axis | Y axis | Y axis | Y axis | X axis | Y axis | Y axis | Y axis | Y axis | Y axis | X axis | Y axis | Y axis | Y axis | Y axis | Y axis
0 | 0 | 0 | 0 | 0 | 0 | 0 | 0 | 0 | 0 | 0 | 0 | 0 | 0 | 0 | 0 | 0 | 0 | 0 | 0 | 0 | 0 | 0 | 0
0.02325309 | 0.00980665 | 0 | 0.00980665 | 0.00980665 | 0.04903325 | 0.02251238 | 0.00980665 | 0.00980665 | 0.00980665 | 0.00980665 | 0.04903325 | 0.02193945 | 0 | 0 | 0.02941995 | 0.04903325 | 0.00980665 | 0.01833517 | 0.04903325 | 0.0392266 | 0.04903325 | 0.00980665 | 0.0392266
0.04650617 | 0.02941995 | 0.00980665 | 0.0196133 | 0.0196133 | 0.0588399 | 0.04502476 | 0.0196133 | 0.0196133 | 0.0196133 | 0.00980665 | 0.1176798 | 0.04387889 | 0.00980665 | 0 | 0.0392266 | 0.06864655 | 0.0196133 | 0.03667033 | 0.08825985 | 0.0588399 | 0.0392266 | 0.0784532 | -0.00980665
0.06975926 | 0.0392266 | 0.0196133 | 0.02941995 | 0.02941995 | 0.0588399 | 0.06753715 | 0.02941995 | 0.02941995 | 0.02941995 | 0.00980665 | 0.10787315 | 0.06581834 | 0.0196133 | 0.0588399 | 0.04903325 | 0.0784532 | 0.02941995 | 0.0550055 | 0.1569064 | 0.1765197 | 0.0588399 | 0.0980665 | 0.10787315
0.09301235 | 0.1176798 | 0.02941995 | 0.10787315 | 0.0392266 | 0.0588399 | 0.09004953 | 0.0392266 | 0.0392266 | 0.0392266 | 0.0196133 | 0.12748645 | 0.08775779 | 0.0980665 | 0.0784532 | 0.0588399 | 0.0784532 | 0.0392266 | 0.07334067 | 0.1765197 | 0.24516625 | 0.0784532 | 0.10787315 | 0.28439285
0.1162654 | 0.12748645 | 0.0980665 | 0.1176798 | 0.04903325 | 0.06864655 | 0.1125619 | 0.04903325 | 0.0588399 | 0.0980665 | 0.02941995 | 0.12748645 | 0.1096972 | 0.1176798 | 0.08825985 | 0.0588399 | 0.0784532 | 0.04903325 | 0.09167583 | 0.196133 | 0.0784532 | 0.0980665 | 0.1176798 | 0.2353596
0.1395185 | 0.1569064 | 0.10787315 | 0.14709975 | 0.06864655 | 0.0784532 | 0.1350743 | 0.06864655 | 0.06864655 | 0.12748645 | 0.0392266 | 0.12748645 | 0.1316367 | 0.10787315 | 0.08825985 | 0.0588399 | 0.08825985 | 0.12748645 | 0.110011 | 0.2157463 | 0.0196133 | 0.1176798 | 0.1372931 | 0.18632635
0.1627716 | 0.16671305 | 0.1176798 | 0.16671305 | 0.1372931 | 0.0784532 | 0.1575867 | 0.1372931 | 0.08825985 | 0.14709975 | 0.04903325 | 0.12748645 | 0.1535761 | 0.10787315 | 0.08825985 | 0.06864655 | 0.08825985 | 0.1372931 | 0.1283462 | 0.24516625 | 0.02941995 | 0.12748645 | 0.1372931 | 0.22555295
0.1860247 | 0.18632635 | 0.12748645 | 0.18632635 | 0.14709975 | 0.0980665 | 0.1800991 | 0.16671305 | 0.1569064 | 0.1569064 | 0.0588399 | 0.1765197 | 0.1755156 | 0.10787315 | 0.0980665 | 0.06864655 | 0.0980665 | 0.14709975 | 0.1466813 | 0.26477955 | 0.04903325 | 0.12748645 | 0.14709975 | 0.26477955
0.2092778 | 0.20593965 | 0.1372931 | 0.196133 | 0.16671305 | 0.1569064 | 0.2026114 | 0.1765197 | 0.18632635 | 0.18632635 | 0.12748645 | 0.1765197 | 0.197455 | 0.10787315 | 0.0980665 | 0.06864655 | 0.16671305 | 0.1765197 | 0.1650165 | 0.28439285 | 0.06864655 | 0.1372931 | 0.14709975 | 0.2745862
0.2325309 | 0.2157463 | 0.1372931 | 0.2353596 | 0.196133 | 0.1765197 | 0.2251238 | 0.196133 | 0.20593965 | 0.20593965 | 0.1569064 | 0.18632635 | 0.2193945 | 0.0980665 | 0.10787315 | 0.0784532 | 0.1765197 | 0.20593965 | 0.1833517 | 0.2941995 | 0.1372931 | 0.18632635 | 0.14709975 | 0.2745862
0.255784 | 0.0980665 | 0.196133 | 0.26477955 | 0.2157463 | 0.196133 | 0.2476362 | 0.2157463 | 0.2353596 | 0.2353596 | 0.1765197 | 0.2353596 | 0.2413339 | 0.0980665 | 0.10787315 | 0.08825985 | 0.20593965 | 0.22555295 | 0.2016868 | 0.3138128 | 0.1569064 | 0.196133 | 0.2157463 | 0.2745862
0.279037 | 0.0392266 | 0.2157463 | 0.2941995 | 0.2549729 | 0.2157463 | 0.2701486 | 0.26477955 | 0.2549729 | 0.26477955 | 0.20593965 | 0.2745862 | 0.2632734 | 0.0980665 | 0.1176798 | 0.08825985 | 0.22555295 | 0.2549729 | 0.220022 | 0.38245935 | 0.16671305 | 0.196133 | 0.2353596 | 0.32361945
0.3022901 | 0.0196133 | 0.2549729 | 0.34323275 | 0.2745862 | 0.24516625 | 0.292661 | 0.26477955 | 0.28439285 | 0.2941995 | 0.22555295 | 0.30400615 | 0.2852128 | 0.0980665 | 0.1176798 | 0.0980665 | 0.24516625 | 0.2745862 | 0.2383572 | 0.4511059 | 0.2157463 | 0.20593965 | 0.26477955 | 0.3530394
0.3255432 | 0 | 0.2745862 | 0.24516625 | 0.2941995 | 0.26477955 | 0.3151733 | 0.3138128 | 0.32361945 | 0.32361945 | 0.24516625 | 0.32361945 | 0.3071523 | 0.0980665 | 0.12748645 | 0.16671305 | 0.2549729 | 0.30400615 | 0.2566923 | 0.4903325 | 0.2549729 | 0.2157463 | 0.28439285 | 0.3726527
0.3487963 | 0.00980665 | 0.3138128 | 0.0392266 | 0.38245935 | 0.30400615 | 0.3376857 | 0.3530394 | 0.36284605 | 0.34323275 | 0.28439285 | 0.3530394 | 0.3290917 | 0.0980665 | 0.18632635 | 0.18632635 | 0.2941995 | 0.34323275 | 0.2750275 | 0.53936575 | 0.2745862 | 0.2549729 | 0.3138128 | 0.38245935
0.3720494 | 0.02941995 | 0.34323275 | 0.0392266 | 0.36284605 | 0.3334261 | 0.3601981 | 0.3726527 | 0.392266 | 0.42168595 | 0.30400615 | 0.40207265 | 0.3510312 | 0.0980665 | 0.2157463 | 0.196133 | 0.34323275 | 0.392266 | 0.2933627 | 0.7649187 | 0.30400615 | 0.28439285 | 0.36284605 | 0.44129925
0.3953025 |  | 0.196133 | 0.0196133 | 0.42168595 | 0.3726527 | 0.3827105 | 0.4314926 | 0.42168595 | 0.4511059 | 0.34323275 | 0.4511059 | 0.3729706 | 0.10787315 | 0.24516625 | 0.2157463 | 0.392266 | 0.4314926 | 0.3116978 | 0.7060788 | 0.34323275 | 0.3334261 | 0.42168595 | 0.48052585
0.4185556 |  | 0 | 0.00980665 | 0.4707192 | 0.4118793 | 0.4052229 | 0.44129925 | 0.4707192 | 0.5099458 | 0.38245935 | 0.4903325 | 0.39491 | 0.10787315 | 0.28439285 | 0.24516625 | 0.4314926 | 0.4903325 | 0.330033 | 0.6864655 | 0.38245935 | 0.3530394 | 0.4707192 | 0.5295591
0.4418086 |  | 0.00980665 | 0.00980665 | -0.00980665 | 0.12748645 | 0.4277353 | 0.5491724 | 0.5295591 | 0.50013915 | 0.4314926 | 0.55897905 | 0.4168495 | 0.10787315 | 0.3138128 | 0.2941995 | 0.4707192 | 0.53936575 | 0.3483682 | 0.69627215 | 0.44129925 | 0.3726527 | 0.4903325 | 0.63743225
0.4650617 |  | 0.0392266 | 0 | 0.00980665 | 0.0392266 | 0.4502476 | 0.588399 | 0.10787315 | 0.1372931 | 0.48052585 | 0.61781895 | 0.4387889 | 0.10787315 | 0.3334261 | 0.3334261 | 0.5295591 | 0.57859235 | 0.3667033 | 0.71588545 | 0.4707192 | 0.4118793 | 0.5295591 | 0.69627215
0.4883148 |  | 0.06864655 | 0.02941995 | -0.00980665 | 0.06864655 | 0.47276 | 0.67665885 | 0.12748645 | 0.1372931 | 0.5295591 | 0.69627215 | 0.4607284 | 0.10787315 | 0.392266 | 0.36284605 | 0.57859235 | 0.6472389 | 0.3850385 | 0.77472535 | 0.4903325 | 0.4511059 | 0.588399 | 0.79433865
0.5115679 |  | 0.0980665 | 0.0588399 | 0 | 0.10787315 | 0.4952724 | 0.6668522 | 0.1176798 | 0.12748645 | 0.588399 | 0.7649187 | 0.4826678 | 0.10787315 | 0.4314926 | 0.4118793 | 0.6472389 | 0.71588545 | 0.4033737 | 0.81395195 | 0.53936575 | 0.50013915 | 0.6668522 | 0.8629852
[6 empty] | 0.5177848 | 0.79433865 | 0.12748645 | 0.12748645 | 0.65704555 | 0.83356525 | 0.5046073 | 0.10787315 | 0.4707192 | 0.44129925 | 0.71588545 | 0.79433865 | 0.4217088 | 0.83356525 | 0.55897905 | 0.5295591 | 0.7256921 | 0.9610517
[6 empty] | 0.5402972 | 0.89240515 | 0.12748645 | 0.12748645 | 0.73549875 | 0.9218251 | 0.5265467 | 0.10787315 | 0.5099458 | 0.48052585 | 0.8041453 | 0.81395195 | 0.440044 | 0.89240515 | 0.5687857 | 0.55897905 | 0.8237586 | 0.99047165
[6 empty] | 0.5628095 | 0.0588399 | 0.12748645 | 0.1176798 | 0.8237586 | 0.04903325 | 0.5484862 | 0.10787315 | 0.5687857 | 0.5491724 | 0.87279185 | 0.04903325 | 0.4583792 | 0.99047165 | 0.59820565 | 0.61781895 | 0.87279185 | 1.08853815
[6 empty] | 0.5853219 | 0.0784532 | 0.1176798 | 0.1176798 | 0.89240515 | 0.0392266 | 0.5704256 | 0.10787315 | 0.6276256 | 0.6080123 | 0.81395195 | 0.04903325 | 0.4767143 | 1.02969825 | 0.61781895 | 0.6864655 | 0.93163175 | 1.14737805
[6 empty] | 0.6078343 | 0.0784532 | 0.10787315 | 0.10787315 | 1.01008495 | 0.02941995 | 0.5923651 | 0.10787315 | 0.69627215 | 0.67665885 | 0.0588399 | 0.04903325 | 0.4950495 | 1.1375714 | 0.6668522 | 0.7453054 | 0.95124505 | 1.1964113
[6 empty] | 0.6303467 | 0.0588399 | 0.10787315 | 0.04903325 | 1.1179581 | 0.0196133 | 0.6143045 | 0.10787315 | 0.8041453 | 0.7453054 | 0.0784532 | 0.02941995 | 0.5133847 | 1.7063571 | 0.71588545 | 0.784532 | 1.0395049 | 1.24544455
[6 empty] | 0.6528591 | 0.0392266 | 0.0980665 | 0.02941995 | 0.0196133 | 0.0196133 | 0.636244 | 0.10787315 | 0.8629852 | 0.8237586 | 0.06864655 | 0.0196133 | 0.5317198 | 0.9414384 | 0.75511205 | 0.85317855 | 1.18660465 | 1.24544455
[6 empty] | 0.6753715 | 0.0196133 | 0.02941995 | 0 | 0 | 0.04903325 | 0.6581834 | 0.10787315 | 0.9218251 | 0.9218251 | 0.06864655 | 0.0196133 | 0.550055 | 1.2748645 | 0.8041453 | 0.9218251 | 1.4317709 | 1.16699135
[6 empty] | 0.6978838 | 0 | 0 | 0.0196133 | 0.0196133 | 0.08825985 | 0.6801229 | 0.10787315 | 1.0198916 | 1.02969825 | 0.06864655 | 0.0196133 | 0.5683902 | 3.10870805 | 0.8825985 | 1.01008495 | 1.569064 | 1.2748645
[6 empty] | 0.7203962 | 0.0392266 | 0.0196133 | 0.0588399 | 0.0588399 | 0.12748645 | 0.7020623 | 0.10787315 | 0.08825985 | 1.14737805 | 0.10787315 | 0.06864655 | 0.5867253 | 7.26672765 | 1.0198916 | 1.06892485 | 1.0198916 | 1.1375714
[6 empty] | 0.7429086 | 0.0784532 | 0.0588399 | 0.0784532 | 0.0784532 | 0.18632635 | 0.7240018 | 0.10787315 | 0.08825985 | 0.06864655 | 0.0980665 | 0.10787315 | 0.6050605 | 8.7671451 | 1.1179581 | 1.12776475 | 1.1375714 | 1.96133
[6 empty] | 0.765421 | 0.08825985 | 0.0980665 | 0.06864655 | 0.1176798 | 0.18632635 | 0.7459412 | 0.10787315 | 0.0784532 | 0.0784532 | 0.0588399 | 0.12748645 | 0.6233957 | 8.73772515 | 1.16699135 | 0.53936575 | 1.44157755 | 2.9812216
[18 empty] | 0.6417308 | 2.48108245 | 1.2552512 | 0.55897905 | 1.9221034 | 1.99074995
[18 empty] | 0.660066 | 1.9024901 | 1.3140911 | 0.6276256 | 4.36395925 | 6.4331624
[18 empty] | 0.6784012 | 1.63771055 | 1.38273765 | 0.6864655 | 4.40318585 | 4.69738535
[18 empty] | 0.6967363 | 4.50125235 | 1.4513842 | 0.73549875 | 7.6295737 | 4.20705285
[18 empty] | 0.7150715 | 5.32501095 | 1.57887065 | 0.81395195 | 8.041453 | 4.38357255
[18 empty] | 0.7334067 | 4.3541526 | 1.71616375 | 0.9022118 | 4.4718324 | 3.08909475
[18 empty] | 0.7517418 | 3.65788045 | 4.95235825 | 2.38301595 | 4.0599531 | 4.2756994
[18 empty] | 0.770077 | 5.03081145 | 5.03081145 | 3.0400615 | 5.52114395 | 7.91396655

## Figure S7
X axis | Y axis
0 | 0
0.009515977 | 5.87418335
0.01903195 | 5.30539765
0.02854793 | 4.0795664
0.03806391 | 4.75622525
0.04757989 | 4.26589275
0.05709586 | 3.14793465
0.06661184 | 3.26561445
0.07612782 | 4.57970555
0.0856438 | 7.0804013
0.09515977 | 6.8058151
0.1046758 | 5.2171378
0.1141917 | 2.57914895
0.1237077 | 2.99102825
0.1332237 | 7.52170055
0.1427397 | 3.69710705
0.1522556 | 5.0013915
0.1617716 | 3.52058735
0.1712876 | 7.50208725
0.1808036 | 5.71727695
0.1998355 | 3.97169325