## 1-materials property
number | species | lattice_a (Å) | lattice_b (Å) | lattice_c (Å) | lattice_alpha (°) | lattice_beta (°) | lattice_gamma (°) | Band gap (eV) | Gap type | CBM_Vac (eV) | VBM_Vac (eV)
102 | Ba2TiO4-2dm-3897 | 3.9745 | 3.9747 | 23.9482 | 90 | 90 | 90 | 3.2708 | Indirect | -0.6905 | -3.9613
146 | CaO-2dm-3363 | 3.32 | 3.32 | 22.3955 | 90 | 90 | 89.9967 | 3.5428 | Direct | -0.9759 | -4.5187
150 | LiCuO-2dm-4132 | 3.5118 | 5.0808 | 21.8966 | 90 | 90 | 90 | 2.5136 | Indirect | -1.1053 | -3.6189
98 | Sr2CoO3-2dm-4427 | 3.513 | 3.513 | 24.5211 | 90 | 90 | 90.5861 | 1.4245 | Direct | -1.2089 | -2.6334
126 | KH2N-2dm-3412 | 3.7255 | 4.6017 | 24.6113 | 90 | 90 | 90 | 3.4949 | Direct | -1.2443 | -4.7392
151 | Ca2CoO3-2dm-3010 | 3.9433 | 3.9433 | 24.2351 | 90 | 90 | 57.1554 | 2.411 | Indirect | -1.2965 | -3.7075
143 | CaO2-2dm-4188 | 3.2321 | 3.2321 | 21.5194 | 90 | 90 | 90 | 4.8032 | Indirect | -1.5211 | -6.3243
65 | Ca3SiBr2-2dm-4523 | 4.531 | 5.8285 | 24.8564 | 90 | 90 | 90 | 1.3211 | Indirect | -1.5932 | -2.9143
7 | LiSbO2-2dm-5711 | 5.2858 | 5.3761 | 21.8544 | 90 | 90 | 98.8896 | 3.644 | Indirect | -2.0706 | -5.7146
129 | CuI-2dm-3638 | 3.9927 | 3.9927 | 23.3968 | 90 | 90 | 90 | 3.3754 | Direct | -2.1967 | -5.5721
90 | CuI-2dm-4972 | 4.1057 | 4.1057 | 23.8053 | 90 | 90 | 120 | 3.3177 | Direct | -2.2347 | -5.5524
104 | VCl2-2dm-3622 | 3.628 | 3.628 | 22.6655 | 90 | 90 | 120 | 4.0714 | Indirect | -2.3479 | -6.4193
124 | CuBiO2-2dm-4048 | 3.5271 | 6.1511 | 23.4941 | 89.3146 | 90 | 90 | 2.5185 | Indirect | -2.3678 | -4.8863
153 | Cu2SO4-2dm-3586 | 4.4564 | 5.789 | 21.7745 | 90 | 90 | 112.6376 | 3.7665 | Indirect | -2.5408 | -6.3073
32 | AgBiO2-2dm-5528 | 3.5182 | 6.6881 | 23.757 | 89.7858 | 90 | 90 | 3.0941 | Indirect | -2.5429 | -5.637
138 | VI2-2dm-3251 | 4.0891 | 4.089 | 23.1445 | 90 | 90 | 60.0005 | 3.5823 | Indirect | -2.551 | -6.1333
147 | GaN-2dm-2992 | 3.205 | 3.2052 | 20.0053 | 90 | 90 | 119.998 | 3.4614 | Indirect | -2.5558 | -6.0172
42 | AgN3-2dm-3449 | 5.4096 | 6.3485 | 21.2488 | 90 | 90 | 90 | 3.0834 | Indirect | -2.6282 | -5.7116
88 | Ba(BSe3)2-2dm-4261 | 6.8684 | 6.8684 | 22.8792 | 90 | 90 | 112.157 | 3.2051 | Indirect | -2.6934 | -5.8985
56 | AgNO3-2dm-4750 | 5.2524 | 5.2524 | 20.9733 | 90 | 90 | 60 | 4.1205 | Indirect | -2.7082 | -6.8287
131 | SnO-2dm-3088 | 3.509 | 3.509 | 22.7891 | 90 | 90 | 98.5679 | 2.9558 | Indirect | -2.7807 | -5.7365
70 | CuBr-2dm-3405 | 4.0714 | 4.0714 | 20 | 90 | 90 | 120 | 2.7418 | Direct | -2.796 | -5.5378
96 | AuI-2dm-3495 | 4.231 | 4.231 | 24.1225 | 90 | 90 | 92.7938 | 2.6353 | Indirect | -2.799 | -5.4343
36 | Al2Zn2S5-2dm-3288 | 3.6466 | 3.6466 | 31.8875 | 90 | 90 | 120 | 2.5112 | Indirect | -2.8349 | -5.3461
43 | Mg(AlS2)2-2dm-3543 | 3.6862 | 3.6862 | 29.0384 | 90 | 90 | 60 | 3.1164 | Indirect | -2.8871 | -6.0035
3 | ZnO-2dm-3277 | 3.2891 | 3.2891 | 20.6349 | 90 | 90 | 120 | 3.2849 | Direct | -2.8991 | -6.184
10 | SnS-2dm-3338 | 3.7568 | 5.7808 | 22.225 | 90 | 90 | 90 | 2.589 | Indirect | -2.9152 | -5.5042
60 | AgClO4-2dm-3393 | 4.8043 | 4.8043 | 21.726 | 90 | 90 | 90 | 4.7861 | Indirect | -3.0838 | -7.8699
103 | AuBr-2dm-4576 | 4.1355 | 4.1355 | 23.9042 | 90 | 90 | 91.0748 | 2.9611 | Indirect | -3.0867 | -6.0478
46 | Al2ZnS4-2dm-3208 | 3.6571 | 3.6571 | 28.9622 | 90 | 90 | 60 | 2.5394 | Indirect | -3.1115 | -5.6509
73 | MnBr2-2dm-3606 | 3.8518 | 3.8518 | 23.1073 | 90 | 90 | 120 | 4.1332 | Indirect | -3.1609 | -7.2941
127 | MnCl2-2dm-3745 | 3.6868 | 3.6868 | 22.7661 | 90 | 90 | 60 | 4.6883 | Indirect | -3.165 | -7.8533
30 | ZnSe-2dm-4928 | 4.0513 | 4.0513 | 23.0245 | 90 | 90 | 90 | 3.4399 | Direct | -3.1859 | -6.6258
45 | Al2Zn2S5-2dm-3191 | 3.6421 | 3.6421 | 31.8944 | 90 | 90 | 60 | 2.1766 | Indirect | -3.203 | -5.3796
113 | MnI2-2dm-3728 | 4.1262 | 4.1262 | 23.3203 | 90 | 90 | 120 | 3.2666 | Indirect | -3.2073 | -6.4739
97 | CuBr-2dm-3517 | 3.7765 | 3.7765 | 23.1726 | 90 | 90 | 90 | 3.171 | Direct | -3.2117 | -6.3827
41 | Mg2Al2Se5-2dm-4027 | 3.8788 | 3.8788 | 32.8007 | 90 | 90 | 120 | 2.2594 | Direct | -3.2131 | -5.4725
62 | Sr(SnAs)2-2dm-4761 | 4.1593 | 4.1593 | 27.2376 | 90 | 90 | 60 | 1.4213 | Indirect | -3.2348 | -4.6561
23 | SnSe-2dm-4801 | 3.895 | 6.1662 | 21.9931 | 90 | 90 | 90 | 2.292 | Indirect | -3.2352 | -5.5272
51 | Ag2SO4-2dm-4885 | 4.9524 | 6.286 | 21.7623 | 90 | 90 | 113.1988 | 3.6744 | Indirect | -3.2547 | -6.9291
40 | AgI-2dm-4861 | 4.3504 | 4.3504 | 23.6241 | 90 | 90 | 90 | 3.1263 | Direct | -3.2846 | -6.4109
47 | Mg(AlSe2)2-2dm-4113 | 3.8855 | 3.8855 | 29.6273 | 90 | 90 | 60 | 2.2421 | Direct | -3.296 | -5.5381
22 | Te2W-2dm-3050 | 3.5247 | 3.5247 | 23.6461 | 90 | 90 | 120.0002 | 1.6486 | Direct | -3.3091 | -4.9577
33 | AgI-2dm-3794 | 4.4511 | 4.4511 | 23.6406 | 90 | 90 | 120 | 3.0515 | Direct | -3.3361 | -6.3876
12 | WSe2-2dm-3594 | 3.295 | 3.295 | 23.3625 | 90 | 90 | 120 | 2.1139 | Direct | -3.3544 | -5.4683
15 | Mn(SbS2)2-2dm-3170 | 3.7977 | 6.5012 | 24.7323 | 90 | 90 | 106.9825 | 2.0793 | Indirect | -3.3932 | -5.4725
38 | Al2Zn2S5-2dm-2999 | 3.6413 | 3.6413 | 31.891 | 90 | 90 | 120 | 1.9652 | Indirect | -3.4313 | -5.3965
0 | Sb-2dm-3356 | 4.1231 | 4.1231 | 21.5227 | 90 | 90 | 60 | 1.834 | Indirect | -3.4443 | -5.2783
140 | GaS-2dm-4063 | 3.6204 | 3.6204 | 24.6231 | 90 | 90 | 60 | 3.354 | Indirect | -3.4471 | -6.8011
117 | InSe-2dm-3756 | 4.0809 | 5.9484 | 23.2414 | 90 | 90 | 69.939 | 2.6018 | Indirect | -3.459 | -6.0608
57 | Al2Te5-2dm-4985 | 4.1806 | 8.3064 | 24.0781 | 90 | 90 | 104.5753 | 1.954 | Indirect | -3.4877 | -5.4417
128 | GaS-2dm-3608 | 3.6087 | 3.6087 | 24.6404 | 90 | 90 | 120 | 3.2877 | Indirect | -3.5549 | -6.8426
111 | GeI2-2dm-3455 | 4.254 | 4.254 | 23.5159 | 90 | 90 | 120 | 2.8321 | Indirect | -3.5736 | -6.4057
25 | Te2Mo-2dm-5370 | 3.5204 | 3.5204 | 23.6194 | 90 | 90 | 120 | 1.5993 | Direct | -3.574 | -5.1733
54 | As-2dm-3312 | 3.6033 | 3.6033 | 21.2879 | 90 | 90 | 60 | 2.231 | Indirect | -3.5758 | -5.8068
116 | CdI2-2dm-4402 | 4.2732 | 4.2732 | 23.4358 | 90 | 90 | 120 | 3.4297 | Indirect | -3.59 | -7.0197
115 | GaSe-2dm-3530 | 3.7964 | 3.7964 | 24.8175 | 90 | 90 | 120 | 2.8027 | Indirect | -3.5923 | -6.395
119 | GaTe-2dm-3099 | 4.1152 | 4.1152 | 25.0193 | 90 | 90 | 120 | 2.1595 | Indirect | -3.6164 | -5.7759
39 | As-2dm-3447 | 3.7048 | 4.6804 | 22.4239 | 90 | 90 | 90 | 1.248 | Indirect | -3.6278 | -4.8758
77 | HfBrN-2dm-4609 | 3.5595 | 4.0995 | 25.9128 | 90 | 90 | 90 | 3.2457 | Direct | -3.6349 | -6.8806
78 | IrBr3-2dm-3663 | 6.4127 | 6.4127 | 22.7826 | 90 | 90 | 119.9972 | 3.0928 | Indirect | -3.6744 | -6.7672
94 | IrCl3-2dm-3776 | 6.0927 | 6.0927 | 22.5323 | 89.9774 | 89.9774 | 119.9798 | 3.5697 | Indirect | -3.7088 | -7.2785
8 | WS2-2dm-3749 | 3.1738 | 3.1738 | 23.131 | 90 | 90 | 120 | 2.3606 | Direct | -3.7228 | -6.0834
1 | MoSe2-2dm-3409 | 3.2952 | 3.2952 | 23.3452 | 90 | 90 | 120 | 1.9841 | Direct | -3.734 | -5.7181
17 | PdSe2-2dm-3426 | 5.6845 | 5.8686 | 21.4748 | 90 | 90 | 90 | 2.3312 | Indirect | -3.7477 | -6.0789
86 | SnClF-2dm-5132 | 3.9549 | 3.9549 | 25.1454 | 90 | 90 | 90 | 3.5151 | Indirect | -3.7608 | -7.2759
112 | ZnI2-2dm-4716 | 4.0682 | 4.0682 | 23.26 | 90 | 90 | 60 | 2.9924 | Indirect | -3.7767 | -6.7691
133 | Cu2WSe4-2dm-3107 | 5.5336 | 5.5336 | 22.8379 | 90 | 90 | 90 | 2.0263 | Indirect | -3.7767 | -5.803
11 | NiS2-2dm-5050 | 5.1923 | 5.3147 | 21.1022 | 90 | 90 | 89.9965 | 2.5317 | Indirect | -3.802 | -6.3337
68 | BiI3-2dm-3628 | 7.5964 | 7.5964 | 23.7042 | 90 | 90 | 60 | 3.2425 | Indirect | -3.8473 | -7.0898
142 | GeS2-2dm-3352 | 3.4876 | 3.4876 | 22.8555 | 90 | 90 | 90 | 2.4395 | Indirect | -3.8523 | -6.2918
141 | Mn(BiTe2)2-2dm-3199 | 4.3021 | 4.3021 | 30.8817 | 90 | 90 | 60 | 1.4231 | Indirect | -3.8664 | -5.2895
122 | Cu2WS4-2dm-4517 | 5.4064 | 5.4064 | 22.6092 | 90 | 90 | 90 | 2.5098 | Indirect | -3.8723 | -6.3821
149 | TaI2O-2dm-3609 | 3.8919 | 7.4702 | 24.7223 | 90.0053 | 90 | 90 | 1.8198 | Indirect | -3.873 | -5.6928
145 | GaGeTe-2dm-4155 | 4.0983 | 4.0983 | 28.2891 | 90 | 90 | 60 | 1.4736 | Direct | -3.881 | -5.3546
55 | AsI3-2dm-5507 | 7.1871 | 7.1871 | 23.3631 | 90 | 90 | 60 | 2.8798 | Indirect | -3.9025 | -6.7823
132 | P-2dm-3043 | 3.2731 | 3.2731 | 21.138 | 90 | 90 | 60 | 2.7918 | Indirect | -3.9656 | -6.7574
16 | Te2Pt-2dm-4255 | 3.9737 | 3.9737 | 22.7253 | 90 | 90 | 120 | 1.027 | Indirect | -3.9731 | -5.0001
26 | PdS2-2dm-3017 | 5.4385 | 5.5454 | 21.2585 | 90 | 90 | 90 | 2.2677 | Indirect | -4.0184 | -6.2861
121 | SnBrF-2dm-3978 | 4.0241 | 4.0241 | 25.9446 | 90 | 90 | 90 | 3.1944 | Indirect | -4.0594 | -7.2538
61 | NiBr2-2dm-3741 | 3.646 | 3.646 | 22.803 | 90 | 90 | 60 | 3.2808 | Indirect | -4.074 | -7.3548
105 | CuTe2Cl-2dm-4859 | 5.063 | 8.0465 | 22.7182 | 90 | 90 | 90 | 1.7337 | Indirect | -4.0744 | -5.8081
100 | CuTe2I-2dm-5239 | 5.1678 | 8.4349 | 23.2724 | 90 | 90 | 90 | 1.7214 | Indirect | -4.0904 | -5.8118
79 | InBr3-2dm-4040 | 6.8011 | 6.8006 | 23.1726 | 90 | 90 | 59.9974 | 4.0525 | Indirect | -4.0907 | -8.1432
44 | Ag2SeO4-2dm-3267 | 4.7716 | 6.4856 | 22.0266 | 90 | 90 | 111.5835 | 3.0392 | Indirect | -4.093 | -7.1322
67 | CuTe2Br-2dm-5156 | 5.128 | 8.2282 | 22.975 | 90 | 90 | 90 | 1.7551 | Indirect | -4.0989 | -5.854
95 | BiBr3-2dm-3868 | 7.1873 | 7.1873 | 23.4761 | 90 | 90 | 120.024 | 3.7655 | Indirect | -4.1076 | -7.8731
99 | NiCl2-2dm-3432 | 3.4561 | 3.4561 | 22.6136 | 90 | 90 | 60 | 4.0756 | Indirect | -4.1104 | -8.186
21 | Li2WS4-2dm-5501 | 5.984 | 5.984 | 22.4811 | 90 | 90 | 90 | 3.1847 | Indirect | -4.1116 | -7.2963
2 | MoS2-2dm-3150 | 3.1621 | 3.1621 | 23.1298 | 90 | 90 | 120 | 2.2311 | Direct | -4.1206 | -6.3517
137 | TeRhCl-2dm-3467 | 3.6733 | 6.6445 | 22.711 | 90 | 90 | 90 | 2.2961 | Direct | -4.1485 | -6.4446
139 | Ge(Te2As)2-2dm-3605 | 4.0895 | 4.0895 | 30.3981 | 90 | 90 | 60 | 0.8537 | Direct | -4.1548 | -5.0085
52 | Ge2Te5As2-2dm-3653 | 4.1179 | 4.1179 | 33.8724 | 90 | 90 | 120 | 0.6569 | Indirect | -4.1603 | -4.8172
120 | GeClF-2dm-4252 | 3.7253 | 3.7253 | 25.0638 | 90 | 90 | 90 | 3.9466 | Indirect | -4.1617 | -8.1083
37 | Te3As2-2dm-5359 | 4.0366 | 4.0366 | 27.3032 | 90 | 90 | 60 | 1.0034 | Direct | -4.1632 | -5.1666
106 | Ge(BiTe2)2-2dm-3740 | 4.3501 | 4.3501 | 31.0594 | 90 | 90 | 60 | 1.4113 | Indirect | -4.198 | -5.6093
114 | InSe-2dm-3459 | 4.0509 | 4.0509 | 25.367 | 90 | 90 | 60 | 2.3093 | Indirect | -4.2254 | -6.5347
20 | PtSe2-2dm-3287 | 3.7213 | 3.7213 | 22.6134 | 90 | 90 | 120 | 1.9272 | Indirect | -4.2329 | -6.1601
4 | TeO2-2dm-3164 | 3.3439 | 3.3443 | 24.1612 | 90 | 90 | 90 | 2.21 | Direct | -4.2541 | -6.4641
81 | B2S3-2dm-3796 | 5.4564 | 5.4564 | 20.0118 | 90 | 90 | 60 | 2.8901 | Direct | -4.2545 | -7.1446
136 | Sn(BiTe2)2-2dm-5176 | 4.4098 | 4.4098 | 31.3079 | 90 | 90 | 60 | 1.1099 | Indirect | -4.3018 | -5.4117
76 | RhBr3-2dm-3618 | 6.3532 | 6.3532 | 22.8194 | 90 | 90 | 120.0005 | 2.8893 | Indirect | -4.3552 | -7.2445
75 | Bi2Te3-2dm-4406 | 4.3904 | 4.3904 | 27.569 | 90 | 90 | 60 | 1.4451 | Indirect | -4.3906 | -5.8357
13 | SiS-2dm-3240 | 3.9528 | 6.6304 | 24.0717 | 90 | 90 | 90 | 1.2498 | Direct | -4.3973 | -5.6471
18 | PtS2-2dm-4136 | 3.5577 | 3.5577 | 22.6625 | 90 | 90 | 120 | 2.6261 | Indirect | -4.4168 | -7.0429
110 | HfTeSe4-2dm-4723 | 3.8523 | 6.8212 | 23.2127 | 90 | 90 | 90 | 1.5731 | Indirect | -4.4662 | -6.0393
123 | GaSe-2dm-3781 | 3.9233 | 3.9233 | 25.2825 | 90 | 90 | 120 | 0.9125 | Direct | -4.468 | -5.3805
82 | Bi2Te2S-2dm-3473 | 4.2654 | 4.2654 | 27.0695 | 90 | 90 | 60 | 1.4428 | Indirect | -4.4736 | -5.9164
49 | AgCl-2dm-5106 | 3.6907 | 3.7646 | 23.1333 | 90 | 90 | 90 | 2.2951 | Indirect | -4.4787 | -6.7738
101 | LiCuO2-2dm-4683 | 2.6729 | 5.3526 | 17.2911 | 83.9713 | 90 | 90 | 2.6703 | Indirect | -4.4811 | -7.1514
74 | Bi2Te2Se-2dm-4819 | 4.3042 | 4.3042 | 27.3876 | 90 | 90 | 60 | 1.3721 | Indirect | -4.4877 | -5.8598
91 | InBrO-2dm-3667 | 3.6637 | 4.0996 | 25.9787 | 90 | 90 | 90 | 3.5659 | Indirect | -4.4898 | -8.0557
107 | RhCl3-2dm-3458 | 6.0157 | 6.0157 | 22.6312 | 90 | 90 | 119.9968 | 3.3596 | Indirect | -4.4997 | -7.8593
135 | BiClO-2dm-3678 | 3.8817 | 3.8817 | 25.2998 | 90 | 90 | 90 | 3.7296 | Indirect | -4.5282 | -8.2578
87 | CrBr3-2dm-3768 | 6.3597 | 6.3597 | 22.8716 | 90 | 90 | 120.0001 | 3.0206 | Indirect | -4.5442 | -7.5648
84 | CrCl3-2dm-3836 | 5.9909 | 5.9913 | 22.677 | 90 | 90 | 119.9975 | 3.9665 | Indirect | -4.5455 | -8.512
118 | HfS3-2dm-3809 | 3.5891 | 5.1045 | 25.8916 | 90 | 90 | 90 | 1.9862 | Indirect | -4.5957 | -6.5819
85 | InClO-2dm-3585 | 3.5603 | 4.1258 | 25.6635 | 90 | 90 | 90 | 4.055 | Indirect | -4.6574 | -8.7124
64 | BiIO-2dm-3710 | 4.012 | 4.012 | 26.222 | 90 | 90 | 90 | 2.2901 | Indirect | -4.6628 | -6.9529
27 | Sb2TeSe2-2dm-3937 | 4.118 | 4.118 | 27.1644 | 90 | 90 | 60 | 1.2052 | Indirect | -4.6657 | -5.8709
66 | CuSe2Br-2dm-4942 | 4.9087 | 7.7549 | 23.0886 | 90 | 90 | 90 | 1.6852 | Indirect | -4.6723 | -6.3575
59 | Bi2Te2S-2dm-4461 | 4.2516 | 4.2517 | 26.4872 | 90 | 90 | 90 | 0.7716 | Indirect | -4.6796 | -5.4512
92 | CuSe2Cl-2dm-4225 | 4.9115 | 7.6669 | 22.7799 | 90 | 90 | 90 | 1.7087 | Indirect | -4.6957 | -6.4044
83 | BiBrO-2dm-3406 | 3.9292 | 3.9292 | 25.7315 | 90 | 90 | 90 | 3.3404 | Indirect | -4.7152 | -8.0556
31 | Sn(PS3)2-2dm-5267 | 6.0608 | 6.0608 | 23.3736 | 90 | 90 | 60 | 2.4161 | Indirect | -4.7198 | -7.1359
72 | Bi2TeSe2-2dm-4503 | 4.2321 | 4.2321 | 27.476 | 90 | 90 | 60 | 1.6648 | Indirect | -4.7558 | -6.4206
48 | AgBrO4-2dm-4961 | 4.9249 | 4.9249 | 21.8519 | 90 | 90 | 90 | 3.3134 | Indirect | -4.7591 | -8.0725
130 | SbClO-2dm-4179 | 3.7653 | 3.7653 | 25.2419 | 90 | 90 | 90 | 2.913 | Indirect | -4.7814 | -7.6944
109 | HfSe2-2dm-4424 | 3.7617 | 3.7617 | 23.1503 | 90 | 90 | 120 | 1.3097 | Indirect | -4.8264 | -6.1361
71 | SbBrO-2dm-4701 | 3.8173 | 3.8173 | 25.5969 | 90 | 90 | 90 | 2.5549 | Indirect | -4.9306 | -7.4855
108 | HfS2-2dm-3834 | 3.633 | 3.633 | 22.877 | 90 | 90 | 120 | 2.0934 | Indirect | -4.9353 | -7.0287
6 | SnS2-2dm-3203 | 3.6798 | 3.6798 | 22.9557 | 90 | 90 | 120 | 2.3995 | Indirect | -5.0142 | -7.4137
80 | Bi2Se3-2dm-4453 | 4.151 | 4.151 | 27.0403 | 90 | 90 | 60 | 1.4564 | Indirect | -5.0144 | -6.4708
69 | Br-2dm-5522 | 4.181 | 8.6998 | 19.8616 | 90 | 90 | 90 | 2.436 | Indirect | -5.0471 | -7.4831
89 | PdCl2-2dm-3243 | 3.89 | 6.443 | 22.6053 | 90 | 90 | 90 | 2.5354 | Indirect | -5.0744 | -7.6098
5 | NiS2-2dm-5509 | 3.3226 | 3.3226 | 22.3743 | 90 | 90 | 60 | 1.0955 | Indirect | -5.1097 | -6.2052
29 | PtO2-2dm-4178 | 3.1455 | 3.1455 | 21.8959 | 90 | 90 | 120 | 3.2788 | Indirect | -5.1279 | -8.4067
58 | SnSe2-2dm-4715 | 3.8518 | 3.8518 | 23.1929 | 90 | 90 | 120 | 1.4393 | Indirect | -5.1507 | -6.59
9 | TiO2-2dm-3816 | 2.9887 | 2.9887 | 21.9353 | 90 | 90 | 60 | 4.2053 | Indirect | -5.3055 | -9.5108
144 | TiBrN-2dm-3460 | 3.3587 | 3.9382 | 25.497 | 90 | 90 | 90 | 1.5353 | Direct | -5.4289 | -6.9642
19 | SnO2-2dm-5126 | 3.2246 | 3.2246 | 22.0307 | 90 | 90 | 60 | 4.1815 | Indirect | -5.4522 | -9.6337
125 | AuBrO2-2dm-4476 | 3.8563 | 7.4771 | 23.0349 | 90 | 90 | 90 | 1.7754 | Indirect | -5.4666 | -7.242
14 | TiNF-2dm-3400 | 3.0513 | 3.9527 | 24.3349 | 90 | 90 | 90 | 1.6907 | Direct | -5.5224 | -7.2131
35 | AuClO2-2dm-3945 | 3.8841 | 7.2803 | 22.8039 | 90 | 90 | 90 | 1.9695 | Indirect | -5.5614 | -7.5309
148 | TiNCl-2dm-3655 | 3.2561 | 3.9456 | 25.2247 | 90 | 90 | 90 | 1.5458 | Direct | -5.5874 | -7.1332
50 | WF5-2dm-4702 | 3.6708 | 4.4129 | 23.822 | 90 | 90 | 90 | 1.7945 | Indirect | -5.6745 | -7.469
63 | AuO2F-2dm-4797 | 3.831 | 6.9479 | 22.0822 | 90 | 90 | 90 | 2.2818 | Indirect | -5.7171 | -7.9989
154 | V2CoO6-2dm-3124 | 3.6334 | 7.6054 | 24.9474 | 90 | 90 | 76.1801 | 2.5739 | Indirect | -6.1067 | -8.6806
53 | TiMn2O6-2dm-4397 | 2.9173 | 7.6923 | 21.9262 | 90 | 90 | 100.931 | 3.3404 | Indirect | -6.2463 | -9.5867
152 | CuClO2-2dm-5076 | 3.5896 | 6.9041 | 22.7211 | 90 | 90 | 90 | 1.7225 | Direct | -6.271 | -7.9935
28 | MoN2-2dm-4068 | 3.6043 | 5.5253 | 22.4965 | 90 | 90 | 70.9641 | 0.6514 | Direct | -6.8279 | -7.4793
93 | CrO2-2dm-5091 | 2.885 | 2.8869 | 21.9119 | 90 | 90 | 60.042 | 1.7272 | Indirect | -7.1761 | -8.9033
134 | Mn2CrO6-2dm-4419 | 2.8486 | 7.6821 | 21.9278 | 90 | 90 | 100.6847 | 1.9628 | Indirect | -7.475 | -9.4378
24 | SbF5-2dm-4722 | 3.7166 | 4.5452 | 23.5333 | 90 | 90 | 90 | 2.4723 | Indirect | -7.79 | -10.2623
34 | MoF5-2dm-4729 | 3.644 | 4.4783 | 23.7863 | 90 | 90 | 90 | 0.4384 | Indirect | -8.3142 | -8.7526