## ABX3
A-site | B_site | X_site | T_ML | tf | u | H%
Li | Ni | BH4 | 173.5103 | 0.72559 | 0.34703 | 10.8465
Na | Ni | BH4 | 175.3127 | 0.89192 | 0.34703 | 9.4725
K | Ni | BH4 | 173.1335 | 0.95792 | 0.34703 | 8.4038
Rb | Ni | BH4 | 173.8491 | 0.97904 | 0.34703 | 6.3438
Li | Mg | BH4 | 290.272 | 0.71755 | 0.36212 | 15.7385
Na | Mg | BH4 | 294.1835 | 0.88204 | 0.36212 | 13.0018
K | Mg | BH4 | 293.1377 | 0.94731 | 0.36212 | 11.0698
Rb | Mg | BH4 | 294.1584 | 0.96819 | 0.36212 | 7.7533
Li | Ge | BH4 | 193.0184 | 0.71491 | 0.36715 | 9.6346
Na | Ge | BH4 | 195.6727 | 0.87879 | 0.36715 | 8.5349
K | Ge | BH4 | 193.2452 | 0.94382 | 0.36715 | 7.6575
Rb | Ge | BH4 | 194.6807 | 0.96463 | 0.36715 | 5.9091
Li | Co | BH4 | 158.9435 | 0.71099 | 0.37469 | 10.8231
Na | Co | BH4 | 160.3615 | 0.87397 | 0.37469 | 9.4546
K | Co | BH4 | 158.1724 | 0.93864 | 0.37469 | 8.3898
Rb | Co | BH4 | 158.1508 | 0.95934 | 0.37469 | 6.3358
Li | Fe | BH4 | 158.2958 | 0.702 | 0.39229 | 11.133
Na | Fe | BH4 | 153.1152 | 0.86292 | 0.39229 | 9.6902
K | Fe | BH4 | 157.6339 | 0.92678 | 0.39229 | 8.5748
Rb | Fe | BH4 | 150.8384 | 0.94721 | 0.39229 | 6.4407
Li | V | BH4 | 197.8374 | 0.69947 | 0.39732 | 11.6638
Na | V | BH4 | 200.3876 | 0.85981 | 0.39732 | 10.0899
K | V | BH4 | 197.2406 | 0.92344 | 0.39732 | 8.8863
Rb | V | BH4 | 198.2435 | 0.9438 | 0.39732 | 6.6149
Li | Cr | BH4 | 186.922 | 0.69696 | 0.40235 | 11.5455
Na | Cr | BH4 | 188.63 | 0.85673 | 0.40235 | 10.0012
K | Cr | BH4 | 186.656 | 0.92013 | 0.40235 | 8.8174
Rb | Cr | BH4 | 187.0828 | 0.94042 | 0.40235 | 6.5766
Li | Mn | BH4 | 208.4307 | 0.68954 | 0.41744 | 11.2276
Na | Mn | BH4 | 217.2082 | 0.84761 | 0.41744 | 9.7618
K | Mn | BH4 | 207.4917 | 0.91033 | 0.41744 | 8.6308
Rb | Mn | BH4 | 214.5892 | 0.93041 | 0.41744 | 6.4723
Li | Pd | BH4 | 174.1251 | 0.68228 | 0.43253 | 7.5776
Li | Ti | BH4 | 219.0827 | 0.68228 | 0.43253 | 12.0215
Na | Pd | BH4 | 173.9407 | 0.83868 | 0.43253 | 6.8803
Na | Ti | BH4 | 223.3424 | 0.83868 | 0.43253 | 10.3565
K | Pd | BH4 | 173.4651 | 0.90075 | 0.43253 | 6.2986
K | Ti | BH4 | 224.0852 | 0.90075 | 0.43253 | 9.0924
Rb | Pd | BH4 | 171.7984 | 0.92061 | 0.43253 | 5.0657
Rb | Ti | BH4 | 225.5318 | 0.92061 | 0.43253 | 6.7284
Li | Ag | BH4 | 174.8728 | 0.66364 | 0.47276 | 7.509
Na | Ag | BH4 | 177.1577 | 0.81577 | 0.47276 | 6.8237
K | Ag | BH4 | 173.7905 | 0.87614 | 0.47276 | 6.2511
Rb | Ag | BH4 | 174.971 | 0.89546 | 0.47276 | 5.0349
Li | Cd | BH4 | 227.0454 | 0.66138 | 0.47779 | 7.3014
Na | Cd | BH4 | 226.6432 | 0.81299 | 0.47779 | 6.6519
K | Cd | BH4 | 227.155 | 0.87316 | 0.47779 | 6.1066
Rb | Cd | BH4 | 224.8758 | 0.89241 | 0.47779 | 4.9408
Li | Ca | BH4 | 340.3161 | 0.65032 | 0.50294 | 13.0408
Na | Ca | BH4 | 344.9452 | 0.79939 | 0.50294 | 11.1041
K | Ca | BH4 | 345.7557 | 0.85855 | 0.50294 | 9.6637
Rb | Ca | BH4 | 346.9008 | 0.87748 | 0.50294 | 7.0362
Li | Yb | BH4 | 347.0221 | 0.64599 | 0.513 | 5.3338
Na | Yb | BH4 | 352.0899 | 0.79408 | 0.513 | 4.9786
K | Yb | BH4 | 352.5947 | 0.85284 | 0.513 | 4.6667
Rb | Yb | BH4 | 354.4008 | 0.87164 | 0.513 | 3.9538
Li | Tm | BH4 | 266.0225 | 0.64385 | 0.51803 | 5.4329
Na | Tm | BH4 | 269.8853 | 0.79144 | 0.51803 | 5.0649
K | Tm | BH4 | 269.255 | 0.85001 | 0.51803 | 4.7425
Rb | Tm | BH4 | 270.8766 | 0.86875 | 0.51803 | 4.008
Li | Dy | BH4 | 271.4649 | 0.63543 | 0.53815 | 5.5959
Na | Dy | BH4 | 275.683 | 0.78109 | 0.53815 | 5.2063
K | Dy | BH4 | 275.1513 | 0.8389 | 0.53815 | 4.8662
Rb | Dy | BH4 | 276.6712 | 0.85739 | 0.53815 | 4.096
Li | Eu | BH4 | 340.7599 | 0.61531 | 0.58844 | 5.8851
Na | Eu | BH4 | 345.6499 | 0.75636 | 0.58844 | 5.4557
K | Eu | BH4 | 345.0068 | 0.81233 | 0.58844 | 5.0834
Rb | Eu | BH4 | 346.1547 | 0.83025 | 0.58844 | 4.2488
Li | Sr | BH4 | 352.2268 | 0.61337 | 0.59347 | 8.5984
Na | Sr | BH4 | 357.2631 | 0.75397 | 0.59347 | 7.7116
K | Sr | BH4 | 357.772 | 0.80977 | 0.59347 | 6.9882
Rb | Sr | BH4 | 359.593 | 0.82762 | 0.59347 | 5.5024
Li | Pb | BH4 | 226.8721 | 0.61144 | 0.5985 | 4.6307
Na | Pb | BH4 | 230.9678 | 0.7516 | 0.5985 | 4.3606
K | Pb | BH4 | 226.6481 | 0.80722 | 0.5985 | 4.1195
Rb | Pb | BH4 | 229.6298 | 0.82502 | 0.5985 | 3.5538

## A2B1B2X6
A-site | B1-site | B2-site | X-site | TML | tf | u1 | u2 | H wt.%
Li | Na | Al | BH4 | 217.987 | 0.703 | 0.513 | 0.269 | 16.92%
Li | Na | Bi | BH4 | 194.932 | 0.645 | 0.513 | 0.518 | 7.41%
Li | Na | Ce | BH4 | 270.282 | 0.647 | 0.513 | 0.508 | 9.41%
Li | Na | Dy | BH4 | 275.215 | 0.658 | 0.513 | 0.459 | 8.65%
Li | Na | Er | BH4 | 276.046 | 0.66 | 0.513 | 0.448 | 8.51%
Li | Na | Eu | BH4 | 259.408 | 0.654 | 0.513 | 0.476 | 8.99%
Li | Na | Ga | BH4 | 193.984 | 0.692 | 0.513 | 0.312 | 13%
Li | Na | Gd | BH4 | 274.233 | 0.655 | 0.513 | 0.472 | 8.82%
Li | Na | In | BH4 | 204.849 | 0.671 | 0.513 | 0.402 | 10.45%
Li | Na | La | BH4 | 271.366 | 0.645 | 0.513 | 0.519 | 9.46%
Li | Na | Lu | BH4 | 276.838 | 0.664 | 0.513 | 0.433 | 8.28%
Li | Na | Nd | BH4 | 272.012 | 0.65 | 0.513 | 0.494 | 9.26%
Li | Na | Pr | BH4 | 271.592 | 0.649 | 0.513 | 0.498 | 9.38%
Li | Na | Sb | BH4 | 192.604 | 0.675 | 0.513 | 0.382 | 10.14%
Li | Na | Sc | BH4 | 264.033 | 0.677 | 0.513 | 0.375 | 15.02%
Li | Na | Sm | BH4 | 273.273 | 0.653 | 0.513 | 0.482 | 9.05%
Li | Na | Tm | BH4 | 270.75 | 0.661 | 0.513 | 0.443 | 8.46%
Li | Na | Y | BH4 | 273.596 | 0.659 | 0.513 | 0.453 | 11.78%
Li | Na | Mo | BH4 | 185.613 | 0.684 | 0.513 | 0.347 | 11.38%
Li | Na | Cr | BH4 | 215.677 | 0.693 | 0.513 | 0.309 | 14.38%
Li | Na | Yb | BH4 | 247.78 | 0.663 | 0.513 | 0.437 | 8.34%
Li | Na | Rh | BH4 | 187.025 | 0.687 | 0.513 | 0.334 | 11.02%
Li | Na | Ru | BH4 | 184.679 | 0.685 | 0.513 | 0.342 | 11.11%
Li | K | Al | BH4 | 219.356 | 0.66 | 0.694 | 0.269 | 15.19%
Li | K | Bi | BH4 | 196.31 | 0.609 | 0.694 | 0.518 | 7.06%
Li | K | Ce | BH4 | 272.022 | 0.611 | 0.694 | 0.508 | 8.85%
Li | K | Dy | BH4 | 276.749 | 0.62 | 0.694 | 0.459 | 8.18%
Li | K | Er | BH4 | 277.582 | 0.622 | 0.694 | 0.448 | 8.05%
Li | K | Eu | BH4 | 260.92 | 0.617 | 0.694 | 0.476 | 8.48%
Li | K | Ga | BH4 | 196.006 | 0.65 | 0.694 | 0.312 | 11.96%
Li | K | Gd | BH4 | 275.719 | 0.618 | 0.694 | 0.472 | 8.33%
Li | K | In | BH4 | 206.257 | 0.631 | 0.694 | 0.402 | 9.76%
Li | K | La | BH4 | 272.903 | 0.608 | 0.694 | 0.519 | 8.89%
Li | K | Lu | BH4 | 278.422 | 0.625 | 0.694 | 0.433 | 7.84%
Li | K | Nd | BH4 | 273.492 | 0.613 | 0.694 | 0.494 | 8.72%
Li | K | Pr | BH4 | 273.185 | 0.612 | 0.694 | 0.498 | 8.83%
Li | K | Sb | BH4 | 194.12 | 0.636 | 0.694 | 0.382 | 9.5%
Li | K | Sc | BH4 | 265.88 | 0.637 | 0.694 | 0.375 | 13.64%
Li | K | Sm | BH4 | 274.548 | 0.616 | 0.694 | 0.482 | 8.53%
Li | K | Tm | BH4 | 272.316 | 0.623 | 0.694 | 0.443 | 8%
Li | K | Y | BH4 | 275.09 | 0.621 | 0.694 | 0.453 | 10.91%
Li | K | Mo | BH4 | 187.6 | 0.643 | 0.694 | 0.347 | 10.58%
Li | K | Cr | BH4 | 217.491 | 0.651 | 0.694 | 0.309 | 13.12%
Li | K | Yb | BH4 | 249.361 | 0.625 | 0.694 | 0.437 | 7.89%
Li | K | Rh | BH4 | 189.018 | 0.646 | 0.694 | 0.334 | 10.26%
Li | K | Ru | BH4 | 186.662 | 0.644 | 0.694 | 0.342 | 10.34%
Li | Rb | Al | BH4 | 217.335 | 0.644 | 0.764 | 0.269 | 11.75%
Li | Rb | Bi | BH4 | 195.594 | 0.596 | 0.764 | 0.518 | 6.21%
Li | Rb | Ce | BH4 | 270.508 | 0.597 | 0.764 | 0.508 | 7.56%
Li | Rb | Dy | BH4 | 275.444 | 0.607 | 0.764 | 0.459 | 7.06%
Li | Rb | Er | BH4 | 276.275 | 0.609 | 0.764 | 0.448 | 6.96%
Li | Rb | Eu | BH4 | 261.666 | 0.603 | 0.764 | 0.476 | 7.29%
Li | Rb | Ga | BH4 | 193.975 | 0.636 | 0.764 | 0.312 | 9.71%
Li | Rb | Gd | BH4 | 274.461 | 0.604 | 0.764 | 0.472 | 7.17%
Li | Rb | In | BH4 | 205.049 | 0.617 | 0.764 | 0.402 | 8.21%
Li | Rb | La | BH4 | 271.593 | 0.595 | 0.764 | 0.519 | 7.59%
Li | Rb | Lu | BH4 | 277.067 | 0.611 | 0.764 | 0.433 | 6.81%
Li | Rb | Nd | BH4 | 272.239 | 0.6 | 0.764 | 0.494 | 7.46%
Li | Rb | Pr | BH4 | 271.82 | 0.599 | 0.764 | 0.498 | 7.54%
Li | Rb | Sb | BH4 | 192.827 | 0.621 | 0.764 | 0.382 | 8.02%
Li | Rb | Sc | BH4 | 263.856 | 0.623 | 0.764 | 0.375 | 10.8%
Li | Rb | Sm | BH4 | 273.363 | 0.602 | 0.764 | 0.482 | 7.32%
Li | Rb | Tm | BH4 | 270.977 | 0.61 | 0.764 | 0.443 | 6.93%
Li | Rb | Y | BH4 | 273.759 | 0.608 | 0.764 | 0.453 | 9.01%
Li | Rb | Mo | BH4 | 186.027 | 0.628 | 0.764 | 0.347 | 8.78%
Li | Rb | Cr | BH4 | 216.221 | 0.636 | 0.764 | 0.309 | 10.46%
Li | Rb | Yb | BH4 | 250.189 | 0.611 | 0.764 | 0.437 | 6.85%
Li | Rb | Rh | BH4 | 187.572 | 0.631 | 0.764 | 0.334 | 8.56%
Li | Rb | Ru | BH4 | 185.118 | 0.629 | 0.764 | 0.342 | 8.62%
Li | Ag | Al | BH4 | 178.712 | 0.687 | 0.578 | 0.269 | 10.59%
Li | Ag | Bi | BH4 | 162.713 | 0.631 | 0.578 | 0.518 | 5.87%
Li | Ag | Ce | BH4 | 229.013 | 0.633 | 0.578 | 0.508 | 7.06%
Li | Ag | Dy | BH4 | 232.656 | 0.644 | 0.578 | 0.459 | 6.63%
Li | Ag | Er | BH4 | 233.003 | 0.646 | 0.578 | 0.448 | 6.54%
Li | Ag | Eu | BH4 | 223.882 | 0.64 | 0.578 | 0.476 | 6.82%
Li | Ag | Ga | BH4 | 159.069 | 0.676 | 0.578 | 0.312 | 8.91%
Li | Ag | Gd | BH4 | 231.73 | 0.641 | 0.578 | 0.472 | 6.72%
Li | Ag | In | BH4 | 167.059 | 0.656 | 0.578 | 0.402 | 7.63%
Li | Ag | La | BH4 | 230.456 | 0.631 | 0.578 | 0.519 | 7.09%
Li | Ag | Lu | BH4 | 233.002 | 0.649 | 0.578 | 0.433 | 6.4%
Li | Ag | Nd | BH4 | 230.664 | 0.636 | 0.578 | 0.494 | 6.98%
Li | Ag | Pr | BH4 | 230.276 | 0.636 | 0.578 | 0.498 | 7.05%
Li | Ag | Sb | BH4 | 160.273 | 0.66 | 0.578 | 0.382 | 7.46%
Li | Ag | Sc | BH4 | 223.258 | 0.662 | 0.578 | 0.375 | 9.81%
Li | Ag | Sm | BH4 | 230.858 | 0.639 | 0.578 | 0.482 | 6.85%
Li | Ag | Tm | BH4 | 227.496 | 0.647 | 0.578 | 0.443 | 6.51%
Li | Ag | Y | BH4 | 231.163 | 0.645 | 0.578 | 0.453 | 8.31%
Li | Ag | Mo | BH4 | 150.98 | 0.668 | 0.578 | 0.347 | 8.12%
Li | Ag | Cr | BH4 | 176.223 | 0.677 | 0.578 | 0.309 | 9.53%
Li | Ag | Yb | BH4 | 216.478 | 0.648 | 0.578 | 0.437 | 6.44%
Li | Ag | Rh | BH4 | 153.878 | 0.671 | 0.578 | 0.334 | 7.93%
Li | Ag | Ru | BH4 | 150.995 | 0.669 | 0.578 | 0.342 | 7.98%
Na | Li | Al | BH4 | 216.222 | 0.906 | 0.382 | 0.269 | 15.2%
Na | Li | Bi | BH4 | 192.135 | 0.829 | 0.382 | 0.518 | 7.06%
Na | Li | Ce | BH4 | 267.236 | 0.832 | 0.382 | 0.508 | 8.85%
Na | Li | Dy | BH4 | 272.175 | 0.846 | 0.382 | 0.459 | 8.18%
Na | Li | Er | BH4 | 273.001 | 0.849 | 0.382 | 0.448 | 8.05%
Na | Li | Eu | BH4 | 256.608 | 0.841 | 0.382 | 0.476 | 8.48%
Na | Li | Ga | BH4 | 191.861 | 0.892 | 0.382 | 0.312 | 11.96%
Na | Li | Gd | BH4 | 271.206 | 0.842 | 0.382 | 0.472 | 8.33%
Na | Li | In | BH4 | 202.306 | 0.863 | 0.382 | 0.402 | 9.77%
Na | Li | La | BH4 | 268.296 | 0.828 | 0.382 | 0.519 | 8.89%
Na | Li | Lu | BH4 | 274.037 | 0.854 | 0.382 | 0.433 | 7.85%
Na | Li | Nd | BH4 | 268.974 | 0.835 | 0.382 | 0.494 | 8.72%
Na | Li | Pr | BH4 | 268.569 | 0.834 | 0.382 | 0.498 | 8.83%
Na | Li | Sb | BH4 | 190.258 | 0.869 | 0.382 | 0.382 | 9.5%
Na | Li | Sc | BH4 | 261.957 | 0.872 | 0.382 | 0.375 | 13.65%
Na | Li | Sm | BH4 | 270.275 | 0.839 | 0.382 | 0.482 | 8.53%
Na | Li | Tm | BH4 | 267.817 | 0.851 | 0.382 | 0.443 | 8%
Na | Li | Y | BH4 | 270.637 | 0.848 | 0.382 | 0.453 | 10.92%
Na | Li | Mo | BH4 | 183.51 | 0.881 | 0.382 | 0.347 | 10.58%
Na | Li | Cr | BH4 | 213.728 | 0.893 | 0.382 | 0.309 | 13.12%
Na | Li | Yb | BH4 | 245.054 | 0.853 | 0.382 | 0.437 | 7.9%
Na | Li | Rh | BH4 | 185.072 | 0.885 | 0.382 | 0.334 | 10.26%
Na | Li | Ru | BH4 | 182.771 | 0.882 | 0.382 | 0.342 | 10.35%
Na | K | Al | BH4 | 217.184 | 0.811 | 0.694 | 0.269 | 12.63%
Na | K | Bi | BH4 | 193.87 | 0.748 | 0.694 | 0.518 | 6.45%
Na | K | Ce | BH4 | 269.446 | 0.751 | 0.694 | 0.508 | 7.92%
Na | K | Dy | BH4 | 274.127 | 0.762 | 0.694 | 0.459 | 7.37%
Na | K | Er | BH4 | 274.956 | 0.765 | 0.694 | 0.448 | 7.27%
Na | K | Eu | BH4 | 258.429 | 0.758 | 0.694 | 0.476 | 7.62%
Na | K | Ga | BH4 | 193.707 | 0.8 | 0.694 | 0.312 | 10.31%
Na | K | Gd | BH4 | 273.087 | 0.759 | 0.694 | 0.472 | 7.49%
Na | K | In | BH4 | 203.937 | 0.776 | 0.694 | 0.402 | 8.64%
Na | K | La | BH4 | 270.27 | 0.748 | 0.694 | 0.519 | 7.95%
Na | K | Lu | BH4 | 276.098 | 0.769 | 0.694 | 0.433 | 7.1%
Na | K | Nd | BH4 | 270.871 | 0.754 | 0.694 | 0.494 | 7.81%
Na | K | Pr | BH4 | 270.578 | 0.753 | 0.694 | 0.498 | 7.9%
Na | K | Sb | BH4 | 192.131 | 0.781 | 0.694 | 0.382 | 8.43%
Na | K | Sc | BH4 | 263.455 | 0.783 | 0.694 | 0.375 | 11.54%
Na | K | Sm | BH4 | 271.942 | 0.757 | 0.694 | 0.482 | 7.66%
Na | K | Tm | BH4 | 269.799 | 0.766 | 0.694 | 0.443 | 7.23%
Na | K | Y | BH4 | 272.487 | 0.764 | 0.694 | 0.453 | 9.52%
Na | K | Mo | BH4 | 185.769 | 0.79 | 0.694 | 0.347 | 9.27%
Na | K | Cr | BH4 | 215.5 | 0.8 | 0.694 | 0.309 | 11.16%
Na | K | Yb | BH4 | 246.937 | 0.768 | 0.694 | 0.437 | 7.14%
Na | K | Rh | BH4 | 187.182 | 0.794 | 0.694 | 0.334 | 9.02%
Na | K | Ru | BH4 | 184.835 | 0.792 | 0.694 | 0.342 | 9.09%
Na | Rb | Al | BH4 | 215.654 | 0.792 | 0.764 | 0.269 | 10.15%
Na | Rb | Bi | BH4 | 193.138 | 0.732 | 0.764 | 0.518 | 5.74%
Na | Rb | Ce | BH4 | 267.917 | 0.734 | 0.764 | 0.508 | 6.87%
Na | Rb | Dy | BH4 | 272.805 | 0.746 | 0.764 | 0.459 | 6.45%
Na | Rb | Er | BH4 | 273.632 | 0.748 | 0.764 | 0.448 | 6.37%
Na | Rb | Eu | BH4 | 259.102 | 0.742 | 0.764 | 0.476 | 6.64%
Na | Rb | Ga | BH4 | 192.144 | 0.781 | 0.764 | 0.312 | 8.6%
Na | Rb | Gd | BH4 | 271.812 | 0.743 | 0.764 | 0.472 | 6.54%
Na | Rb | In | BH4 | 202.715 | 0.759 | 0.764 | 0.402 | 7.4%
Na | Rb | La | BH4 | 268.922 | 0.732 | 0.764 | 0.519 | 6.89%
Na | Rb | Lu | BH4 | 274.726 | 0.752 | 0.764 | 0.433 | 6.24%
Na | Rb | Nd | BH4 | 269.601 | 0.737 | 0.764 | 0.494 | 6.79%
Na | Rb | Pr | BH4 | 269.196 | 0.737 | 0.764 | 0.498 | 6.85%
Na | Rb | Sb | BH4 | 190.823 | 0.764 | 0.764 | 0.382 | 7.25%
Na | Rb | Sc | BH4 | 261.968 | 0.766 | 0.764 | 0.375 | 9.43%
Na | Rb | Sm | BH4 | 270.739 | 0.74 | 0.764 | 0.482 | 6.67%
Na | Rb | Tm | BH4 | 268.443 | 0.749 | 0.764 | 0.443 | 6.34%
Na | Rb | Y | BH4 | 271.139 | 0.747 | 0.764 | 0.453 | 8.04%
Na | Rb | Mo | BH4 | 184.654 | 0.772 | 0.764 | 0.347 | 7.86%
Na | Rb | Cr | BH4 | 214.716 | 0.782 | 0.764 | 0.309 | 9.18%
Na | Rb | Yb | BH4 | 247.693 | 0.751 | 0.764 | 0.437 | 6.27%
Na | Rb | Rh | BH4 | 186.194 | 0.776 | 0.764 | 0.334 | 7.68%
Na | Rb | Ru | BH4 | 183.747 | 0.774 | 0.764 | 0.342 | 7.73%
Na | Ag | Al | BH4 | 176.912 | 0.844 | 0.578 | 0.269 | 9.27%
Na | Ag | Bi | BH4 | 160.187 | 0.776 | 0.578 | 0.518 | 5.44%
Na | Ag | Ce | BH4 | 226.34 | 0.779 | 0.578 | 0.508 | 6.45%
Na | Ag | Dy | BH4 | 229.942 | 0.791 | 0.578 | 0.459 | 6.09%
Na | Ag | Er | BH4 | 230.287 | 0.794 | 0.578 | 0.448 | 6.01%
Na | Ag | Eu | BH4 | 221.223 | 0.787 | 0.578 | 0.476 | 6.25%
Na | Ag | Ga | BH4 | 157.134 | 0.832 | 0.578 | 0.312 | 7.96%
Na | Ag | Gd | BH4 | 229.007 | 0.788 | 0.578 | 0.472 | 6.17%
Na | Ag | In | BH4 | 164.666 | 0.806 | 0.578 | 0.402 | 6.92%
Na | Ag | La | BH4 | 227.707 | 0.776 | 0.578 | 0.519 | 6.47%
Na | Ag | Lu | BH4 | 230.566 | 0.798 | 0.578 | 0.433 | 5.9%
Na | Ag | Nd | BH4 | 227.947 | 0.782 | 0.578 | 0.494 | 6.38%
Na | Ag | Pr | BH4 | 227.572 | 0.781 | 0.578 | 0.498 | 6.44%
Na | Ag | Sb | BH4 | 158.216 | 0.812 | 0.578 | 0.382 | 6.79%
Na | Ag | Sc | BH4 | 221.236 | 0.814 | 0.578 | 0.375 | 8.67%
Na | Ag | Sm | BH4 | 228.158 | 0.785 | 0.578 | 0.482 | 6.28%
Na | Ag | Tm | BH4 | 224.886 | 0.796 | 0.578 | 0.443 | 5.99%
Na | Ag | Y | BH4 | 228.467 | 0.793 | 0.578 | 0.453 | 7.48%
Na | Ag | Mo | BH4 | 149.523 | 0.822 | 0.578 | 0.347 | 7.32%
Na | Ag | Cr | BH4 | 174.549 | 0.832 | 0.578 | 0.309 | 8.46%
Na | Ag | Yb | BH4 | 213.871 | 0.797 | 0.578 | 0.437 | 5.93%
Na | Ag | Rh | BH4 | 152.41 | 0.825 | 0.578 | 0.334 | 7.17%
Na | Ag | Ru | BH4 | 149.537 | 0.823 | 0.578 | 0.342 | 7.21%
K | Li | Al | BH4 | 238.27 | 0.974 | 0.382 | 0.269 | 12.62%
K | Li | Bi | BH4 | 218.47 | 0.89 | 0.382 | 0.518 | 6.45%
K | Li | Ce | BH4 | 291.07 | 0.893 | 0.382 | 0.508 | 7.91%
K | Li | Dy | BH4 | 296.004 | 0.909 | 0.382 | 0.459 | 7.37%
K | Li | Er | BH4 | 296.83 | 0.912 | 0.382 | 0.448 | 7.26%
K | Li | Eu | BH4 | 279.557 | 0.903 | 0.382 | 0.476 | 7.62%
K | Li | Ga | BH4 | 215.851 | 0.958 | 0.382 | 0.312 | 10.31%
K | Li | Gd | BH4 | 295.373 | 0.904 | 0.382 | 0.472 | 7.49%
K | Li | In | BH4 | 226.211 | 0.927 | 0.382 | 0.402 | 8.63%
K | Li | La | BH4 | 293.171 | 0.89 | 0.382 | 0.519 | 7.95%
K | Li | Lu | BH4 | 295.611 | 0.917 | 0.382 | 0.433 | 7.1%
K | Li | Nd | BH4 | 293.018 | 0.897 | 0.382 | 0.494 | 7.81%
K | Li | Pr | BH4 | 292.569 | 0.896 | 0.382 | 0.498 | 7.89%
K | Li | Sb | BH4 | 212.581 | 0.934 | 0.382 | 0.382 | 8.42%
K | Li | Sc | BH4 | 284.113 | 0.936 | 0.382 | 0.375 | 11.53%
K | Li | Sm | BH4 | 294.188 | 0.901 | 0.382 | 0.482 | 7.66%
K | Li | Tm | BH4 | 290.641 | 0.914 | 0.382 | 0.443 | 7.23%
K | Li | Y | BH4 | 294.582 | 0.91 | 0.382 | 0.453 | 9.52%
K | Li | Mo | BH4 | 202.134 | 0.946 | 0.382 | 0.347 | 9.26%
K | Li | Cr | BH4 | 234.067 | 0.959 | 0.382 | 0.309 | 11.16%
K | Li | Yb | BH4 | 267.511 | 0.916 | 0.382 | 0.437 | 7.14%
K | Li | Rh | BH4 | 203.918 | 0.95 | 0.382 | 0.334 | 9.02%
K | Li | Ru | BH4 | 201.433 | 0.947 | 0.382 | 0.342 | 9.08%
K | Na | Al | BH4 | 238.341 | 0.928 | 0.513 | 0.269 | 11.64%
K | Na | Bi | BH4 | 218.82 | 0.852 | 0.513 | 0.518 | 6.18%
K | Na | Ce | BH4 | 291.529 | 0.854 | 0.513 | 0.508 | 7.52%
K | Na | Dy | BH4 | 296.409 | 0.869 | 0.513 | 0.459 | 7.02%
K | Na | Er | BH4 | 297.235 | 0.872 | 0.513 | 0.448 | 6.93%
K | Na | Eu | BH4 | 279.849 | 0.863 | 0.513 | 0.476 | 7.25%
K | Na | Ga | BH4 | 216.144 | 0.914 | 0.513 | 0.312 | 9.64%
K | Na | Gd | BH4 | 295.753 | 0.865 | 0.513 | 0.472 | 7.13%
K | Na | In | BH4 | 226.419 | 0.885 | 0.513 | 0.402 | 8.16%
K | Na | La | BH4 | 293.53 | 0.851 | 0.513 | 0.519 | 7.54%
K | Na | Lu | BH4 | 296.075 | 0.876 | 0.513 | 0.433 | 6.78%
K | Na | Nd | BH4 | 293.42 | 0.858 | 0.513 | 0.494 | 7.42%
K | Na | Pr | BH4 | 292.972 | 0.857 | 0.513 | 0.498 | 7.5%
K | Na | Sb | BH4 | 212.927 | 0.891 | 0.513 | 0.382 | 7.97%
K | Na | Sc | BH4 | 284.293 | 0.894 | 0.513 | 0.375 | 10.71%
K | Na | Sm | BH4 | 294.564 | 0.862 | 0.513 | 0.482 | 7.28%
K | Na | Tm | BH4 | 291.042 | 0.873 | 0.513 | 0.443 | 6.89%
K | Na | Y | BH4 | 294.922 | 0.87 | 0.513 | 0.453 | 8.95%
K | Na | Mo | BH4 | 202.882 | 0.902 | 0.513 | 0.347 | 8.72%
K | Na | Cr | BH4 | 234.518 | 0.915 | 0.513 | 0.309 | 10.38%
K | Na | Yb | BH4 | 267.796 | 0.875 | 0.513 | 0.437 | 6.81%
K | Na | Rh | BH4 | 204.506 | 0.906 | 0.513 | 0.334 | 8.51%
K | Na | Ru | BH4 | 201.981 | 0.904 | 0.513 | 0.342 | 8.56%
K | Rb | Al | BH4 | 237.19 | 0.851 | 0.764 | 0.269 | 8.93%
K | Rb | Bi | BH4 | 218.843 | 0.786 | 0.764 | 0.518 | 5.33%
K | Rb | Ce | BH4 | 290.994 | 0.789 | 0.764 | 0.508 | 6.29%
K | Rb | Dy | BH4 | 295.869 | 0.801 | 0.764 | 0.459 | 5.94%
K | Rb | Er | BH4 | 296.755 | 0.804 | 0.764 | 0.448 | 5.87%
K | Rb | Eu | BH4 | 281.809 | 0.796 | 0.764 | 0.476 | 6.1%
K | Rb | Ga | BH4 | 215.681 | 0.839 | 0.764 | 0.312 | 7.71%
K | Rb | Gd | BH4 | 295.214 | 0.798 | 0.764 | 0.472 | 6.02%
K | Rb | In | BH4 | 226.164 | 0.815 | 0.764 | 0.402 | 6.73%
K | Rb | La | BH4 | 293.018 | 0.786 | 0.764 | 0.519 | 6.31%
K | Rb | Lu | BH4 | 295.595 | 0.807 | 0.764 | 0.433 | 5.76%
K | Rb | Nd | BH4 | 292.883 | 0.792 | 0.764 | 0.494 | 6.22%
K | Rb | Pr | BH4 | 292.435 | 0.791 | 0.764 | 0.498 | 6.27%
K | Rb | Sb | BH4 | 212.649 | 0.82 | 0.764 | 0.382 | 6.6%
K | Rb | Sc | BH4 | 283.348 | 0.822 | 0.764 | 0.375 | 8.37%
K | Rb | Sm | BH4 | 293.942 | 0.795 | 0.764 | 0.482 | 6.12%
K | Rb | Tm | BH4 | 290.566 | 0.805 | 0.764 | 0.443 | 5.85%
K | Rb | Y | BH4 | 294.375 | 0.802 | 0.764 | 0.453 | 7.26%
K | Rb | Mo | BH4 | 202.933 | 0.83 | 0.764 | 0.347 | 7.11%
K | Rb | Cr | BH4 | 234.68 | 0.84 | 0.764 | 0.309 | 8.17%
K | Rb | Yb | BH4 | 270.159 | 0.806 | 0.764 | 0.437 | 5.79%
K | Rb | Rh | BH4 | 204.694 | 0.833 | 0.764 | 0.334 | 6.97%
K | Rb | Ru | BH4 | 202.059 | 0.831 | 0.764 | 0.342 | 7%
K | Ag | Al | BH4 | 200.499 | 0.906 | 0.578 | 0.269 | 8.25%
K | Ag | Bi | BH4 | 187.733 | 0.834 | 0.578 | 0.518 | 5.07%
K | Ag | Ce | BH4 | 251.809 | 0.836 | 0.578 | 0.508 | 5.94%
K | Ag | Dy | BH4 | 255.389 | 0.85 | 0.578 | 0.459 | 5.63%
K | Ag | Er | BH4 | 255.773 | 0.853 | 0.578 | 0.448 | 5.56%
K | Ag | Eu | BH4 | 246.436 | 0.845 | 0.578 | 0.476 | 5.77%
K | Ag | Ga | BH4 | 182.516 | 0.893 | 0.578 | 0.312 | 7.19%
K | Ag | Gd | BH4 | 254.759 | 0.846 | 0.578 | 0.472 | 5.7%
K | Ag | In | BH4 | 189.914 | 0.866 | 0.578 | 0.402 | 6.33%
K | Ag | La | BH4 | 254.131 | 0.833 | 0.578 | 0.519 | 5.96%
K | Ag | Lu | BH4 | 253.935 | 0.857 | 0.578 | 0.433 | 5.47%
K | Ag | Nd | BH4 | 253.621 | 0.84 | 0.578 | 0.494 | 5.88%
K | Ag | Pr | BH4 | 253.204 | 0.839 | 0.578 | 0.498 | 5.93%
K | Ag | Sb | BH4 | 181.935 | 0.872 | 0.578 | 0.382 | 6.22%
K | Ag | Sc | BH4 | 245.101 | 0.874 | 0.578 | 0.375 | 7.77%
K | Ag | Sm | BH4 | 253.725 | 0.843 | 0.578 | 0.482 | 5.79%
K | Ag | Tm | BH4 | 249.376 | 0.854 | 0.578 | 0.443 | 5.54%
K | Ag | Y | BH4 | 254.064 | 0.852 | 0.578 | 0.453 | 6.8%
K | Ag | Mo | BH4 | 169.735 | 0.882 | 0.578 | 0.347 | 6.67%
K | Ag | Cr | BH4 | 196.596 | 0.894 | 0.578 | 0.309 | 7.59%
K | Ag | Yb | BH4 | 238.942 | 0.856 | 0.578 | 0.437 | 5.49%
K | Ag | Rh | BH4 | 172.909 | 0.886 | 0.578 | 0.334 | 6.54%
K | Ag | Ru | BH4 | 169.814 | 0.884 | 0.578 | 0.342 | 6.57%
Rb | Li | Al | BH4 | 245.581 | 0.995 | 0.382 | 0.269 | 8.48%
Rb | Li | Bi | BH4 | 225.298 | 0.91 | 0.382 | 0.518 | 5.16%
Rb | Li | Ce | BH4 | 299.472 | 0.913 | 0.382 | 0.508 | 6.06%
Rb | Li | Dy | BH4 | 305.19 | 0.929 | 0.382 | 0.459 | 5.74%
Rb | Li | Er | BH4 | 306.029 | 0.932 | 0.382 | 0.448 | 5.67%
Rb | Li | Eu | BH4 | 285.554 | 0.923 | 0.382 | 0.476 | 5.88%
Rb | Li | Ga | BH4 | 222.626 | 0.979 | 0.382 | 0.312 | 7.37%
Rb | Li | Gd | BH4 | 304.884 | 0.924 | 0.382 | 0.472 | 5.81%
Rb | Li | In | BH4 | 232.947 | 0.947 | 0.382 | 0.402 | 6.47%
Rb | Li | La | BH4 | 303.161 | 0.909 | 0.382 | 0.519 | 6.08%
Rb | Li | Lu | BH4 | 304.535 | 0.937 | 0.382 | 0.433 | 5.57%
Rb | Li | Nd | BH4 | 300.893 | 0.917 | 0.382 | 0.494 | 6%
Rb | Li | Pr | BH4 | 300.054 | 0.916 | 0.382 | 0.498 | 6.05%
Rb | Li | Sb | BH4 | 218.553 | 0.954 | 0.382 | 0.382 | 6.36%
Rb | Li | Sc | BH4 | 292.235 | 0.957 | 0.382 | 0.375 | 7.98%
Rb | Li | Sm | BH4 | 302.238 | 0.921 | 0.382 | 0.482 | 5.91%
Rb | Li | Tm | BH4 | 298.162 | 0.934 | 0.382 | 0.443 | 5.65%
Rb | Li | Y | BH4 | 302.479 | 0.931 | 0.382 | 0.453 | 6.96%
Rb | Li | Mo | BH4 | 206.794 | 0.967 | 0.382 | 0.347 | 6.82%
Rb | Li | Cr | BH4 | 240.138 | 0.98 | 0.382 | 0.309 | 7.8%
Rb | Li | Yb | BH4 | 267.422 | 0.936 | 0.382 | 0.437 | 5.6%
Rb | Li | Rh | BH4 | 203.197 | 0.971 | 0.382 | 0.334 | 6.69%
Rb | Li | Ru | BH4 | 195.508 | 0.968 | 0.382 | 0.342 | 6.72%
Rb | Na | Al | BH4 | 245.549 | 0.948 | 0.513 | 0.269 | 8.03%
Rb | Na | Bi | BH4 | 225.553 | 0.87 | 0.513 | 0.518 | 4.99%
Rb | Na | Ce | BH4 | 299.825 | 0.873 | 0.513 | 0.508 | 5.82%
Rb | Na | Dy | BH4 | 305.486 | 0.888 | 0.513 | 0.459 | 5.52%
Rb | Na | Er | BH4 | 306.326 | 0.891 | 0.513 | 0.448 | 5.46%
Rb | Na | Eu | BH4 | 285.737 | 0.882 | 0.513 | 0.476 | 5.66%
Rb | Na | Ga | BH4 | 222.824 | 0.934 | 0.513 | 0.312 | 7.02%
Rb | Na | Gd | BH4 | 305.155 | 0.884 | 0.513 | 0.472 | 5.59%
Rb | Na | In | BH4 | 233.056 | 0.905 | 0.513 | 0.402 | 6.21%
Rb | Na | La | BH4 | 303.41 | 0.87 | 0.513 | 0.519 | 5.84%
Rb | Na | Lu | BH4 | 304.89 | 0.895 | 0.513 | 0.433 | 5.37%
Rb | Na | Nd | BH4 | 301.187 | 0.877 | 0.513 | 0.494 | 5.77%
Rb | Na | Pr | BH4 | 300.347 | 0.876 | 0.513 | 0.498 | 5.81%
Rb | Na | Sb | BH4 | 218.804 | 0.911 | 0.513 | 0.382 | 6.1%
Rb | Na | Sc | BH4 | 292.305 | 0.914 | 0.513 | 0.375 | 7.57%
Rb | Na | Sm | BH4 | 302.504 | 0.881 | 0.513 | 0.482 | 5.68%
Rb | Na | Tm | BH4 | 298.454 | 0.893 | 0.513 | 0.443 | 5.44%
Rb | Na | Y | BH4 | 302.71 | 0.89 | 0.513 | 0.453 | 6.65%
Rb | Na | Mo | BH4 | 207.172 | 0.922 | 0.513 | 0.347 | 6.52%
Rb | Na | Cr | BH4 | 240.406 | 0.935 | 0.513 | 0.309 | 7.41%
Rb | Na | Yb | BH4 | 267.6 | 0.894 | 0.513 | 0.437 | 5.39%
Rb | Na | Rh | BH4 | 203.572 | 0.926 | 0.513 | 0.334 | 6.4%
Rb | Na | Ru | BH4 | 195.744 | 0.924 | 0.513 | 0.342 | 6.43%
Rb | K | Al | BH4 | 245.836 | 0.89 | 0.694 | 0.269 | 7.62%
Rb | K | Bi | BH4 | 226.24 | 0.821 | 0.694 | 0.518 | 4.83%
Rb | K | Ce | BH4 | 300.761 | 0.824 | 0.694 | 0.508 | 5.61%
Rb | K | Dy | BH4 | 306.198 | 0.837 | 0.694 | 0.459 | 5.33%
Rb | K | Er | BH4 | 307.038 | 0.84 | 0.694 | 0.448 | 5.27%
Rb | K | Eu | BH4 | 286.447 | 0.832 | 0.694 | 0.476 | 5.45%
Rb | K | Ga | BH4 | 223.862 | 0.878 | 0.694 | 0.312 | 6.71%
Rb | K | Gd | BH4 | 305.819 | 0.833 | 0.694 | 0.472 | 5.39%
Rb | K | In | BH4 | 233.752 | 0.852 | 0.694 | 0.402 | 5.96%
Rb | K | La | BH4 | 303.907 | 0.821 | 0.694 | 0.519 | 5.62%
Rb | K | Lu | BH4 | 305.648 | 0.844 | 0.694 | 0.433 | 5.18%
Rb | K | Nd | BH4 | 301.846 | 0.827 | 0.694 | 0.494 | 5.55%
Rb | K | Pr | BH4 | 301.125 | 0.826 | 0.694 | 0.498 | 5.6%
Rb | K | Sb | BH4 | 219.719 | 0.858 | 0.694 | 0.382 | 5.86%
Rb | K | Sc | BH4 | 292.985 | 0.86 | 0.694 | 0.375 | 7.21%
Rb | K | Sm | BH4 | 302.945 | 0.831 | 0.694 | 0.482 | 5.47%
Rb | K | Tm | BH4 | 299.204 | 0.841 | 0.694 | 0.443 | 5.25%
Rb | K | Y | BH4 | 303.38 | 0.838 | 0.694 | 0.453 | 6.37%
Rb | K | Mo | BH4 | 208.177 | 0.867 | 0.694 | 0.347 | 6.25%
Rb | K | Cr | BH4 | 241.163 | 0.878 | 0.694 | 0.309 | 7.06%
Rb | K | Yb | BH4 | 268.392 | 0.843 | 0.694 | 0.437 | 5.21%
Rb | K | Rh | BH4 | 204.57 | 0.871 | 0.694 | 0.334 | 6.14%
Rb | K | Ru | BH4 | 196.725 | 0.869 | 0.694 | 0.342 | 6.17%
Rb | Ag | Al | BH4 | 207.161 | 0.926 | 0.578 | 0.269 | 6.25%
Rb | Ag | Bi | BH4 | 193.84 | 0.852 | 0.578 | 0.518 | 4.24%
Rb | Ag | Ce | BH4 | 258.98 | 0.855 | 0.578 | 0.508 | 4.83%
Rb | Ag | Dy | BH4 | 263.267 | 0.869 | 0.578 | 0.459 | 4.62%
Rb | Ag | Er | BH4 | 263.657 | 0.872 | 0.578 | 0.448 | 4.58%
Rb | Ag | Eu | BH4 | 251.742 | 0.864 | 0.578 | 0.476 | 4.72%
Rb | Ag | Ga | BH4 | 188.726 | 0.913 | 0.578 | 0.312 | 5.63%
Rb | Ag | Gd | BH4 | 262.939 | 0.865 | 0.578 | 0.472 | 4.67%
Rb | Ag | In | BH4 | 196.055 | 0.885 | 0.578 | 0.402 | 5.09%
Rb | Ag | La | BH4 | 262.779 | 0.852 | 0.578 | 0.519 | 4.84%
Rb | Ag | Lu | BH4 | 261.555 | 0.876 | 0.578 | 0.433 | 4.51%
Rb | Ag | Nd | BH4 | 260.3 | 0.859 | 0.578 | 0.494 | 4.79%
Rb | Ag | Pr | BH4 | 259.52 | 0.858 | 0.578 | 0.498 | 4.82%
Rb | Ag | Sb | BH4 | 187.28 | 0.891 | 0.578 | 0.382 | 5.02%
Rb | Ag | Sc | BH4 | 252.016 | 0.893 | 0.578 | 0.375 | 5.97%
Rb | Ag | Sm | BH4 | 260.551 | 0.862 | 0.578 | 0.482 | 4.73%
Rb | Ag | Tm | BH4 | 256.013 | 0.873 | 0.578 | 0.443 | 4.57%
Rb | Ag | Y | BH4 | 260.749 | 0.87 | 0.578 | 0.453 | 5.38%
Rb | Ag | Mo | BH4 | 174.289 | 0.902 | 0.578 | 0.347 | 5.3%
Rb | Ag | Cr | BH4 | 201.912 | 0.914 | 0.578 | 0.309 | 5.87%
Rb | Ag | Yb | BH4 | 238.743 | 0.875 | 0.578 | 0.437 | 4.53%
Rb | Ag | Rh | BH4 | 172.329 | 0.906 | 0.578 | 0.334 | 5.22%
Rb | Ag | Ru | BH4 | 164.488 | 0.903 | 0.578 | 0.342 | 5.24%