## PGH-PP-NPs stability over time
Sample code | Cation concentration | PP concentration | Ratio cation to PP (µMol) | Time (h) | Size (nm) | PDI | Zeta potential (mV)
F3w-2-0h-rep1 | GH15 1.25 µM | 6.25 µM | 1:5 | 0 | 148.3 | 0.304 | -24.7
F3w-2-0h-rep2 | GH15 1.25 µM | 6.25 µM | 1:5 | 0 | 154.5 | 0.383 | -28.3
F3w-2-0h-rep3 | GH15 1.25 µM | 6.25 µM | 1:5 | 0 | 148 | 0.332 | -29.7
F3w-2-0h-rep4 | GH15 1.25 µM | 6.25 µM | 1:5 | 0 | 139.4 | 0.389 | -27.1
F3w-2-0h-rep5 | GH15 1.25 µM | 6.25 µM | 1:5 | 0 | 142 | 0.32 | -29.8
F3w-2-0h-rep6 | GH15 1.25 µM | 6.25 µM | 1:5 | 0 | 155.4 | 0.406 | -34.1
F3w-2-0h-rep7 | GH15 1.25 µM | 6.25 µM | 1:5 | 0 | 248.8 | 0.288 | -39.9
F3w-2-0h-rep8 | GH15 1.25 µM | 6.25 µM | 1:5 | 0 | 238.9 | 0.639 | -44.4
F3w-2-0h-rep9 | GH15 1.25 µM | 6.25 µM | 1:5 | 0 | 203.1 | 0.282 | -42.8
F3w-2-0h-rep10 | GH15 1.25 µM | 6.25 µM | 1:5 | 0 | 115.5 | 0.37 | -18
F3w-2-0h-rep11 | GH15 1.25 µM | 6.25 µM | 1:5 | 0 | 131.8 | 0.327 | -26
F3w-2-0h-rep12 | GH15 1.25 µM | 6.25 µM | 1:5 | 0 | 152.4 | 0.316 | -29.9
F3w-2-168h-rep1 | GH15 1.25 µM | 6.25 µM | 1:5 | 168 | 195.7 | 0.468 | -35.3
F3w-2-168h-rep2 | GH15 1.25 µM | 6.25 µM | 1:5 | 168 | 190.4 | 0.347 | -35.8
F3w-2-168h-rep3 | GH15 1.25 µM | 6.25 µM | 1:5 | 168 | 180.7 | 0.344 | -38.7
F3w-2-168h-rep4 | GH15 1.25 µM | 6.25 µM | 1:5 | 168 | 143.9 | 0.317 | -23.3
F3w-2-168h-rep5 | GH15 1.25 µM | 6.25 µM | 1:5 | 168 | 142 | 0.369 | -24.9
F3w-2-168h-rep6 | GH15 1.25 µM | 6.25 µM | 1:5 | 168 | 149.5 | 0.393 | -28.1
F3w-2-336 h-rep1 | GH15 1.25 µM | 6.25 µM | 1:5 | 336 | 141.3 | 0.31 | -25.8
F3w-2-336 h-rep2 | GH15 1.25 µM | 6.25 µM | 1:5 | 336 | 148.2 | 0.324 | -27.9
F3w-2-336 h-rep3 | GH15 1.25 µM | 6.25 µM | 1:5 | 336 | 139.1 | 0.257 | -31.4
F3w-2-720 h-rep1 | GH15 1.25 µM | 6.25 µM | 1:5 | 720 | 177.8 | 0.48 | -24.1
F3w-2-720 h-rep2 | GH15 1.25 µM | 6.25 µM | 1:5 | 720 | 186.6 | 0.377 | -28.1
F3w-2-720 h-rep3 | GH15 1.25 µM | 6.25 µM | 1:5 | 720 | 238.1 | 0.643 | -33.5
F3w-2-720 h-rep4 | GH15 1.25 µM | 6.25 µM | 1:5 | 720 | 139.7 | 0.246 | -21.1
F3w-2-720 h-rep5 | GH15 1.25 µM | 6.25 µM | 1:5 | 720 | 138.6 | 0.199 | -22.6
F3w-2-720 h-rep6 | GH15 1.25 µM | 6.25 µM | 1:5 | 720 | 137.6 | 0.245 | -27.8
F6hcl-7-0-rep1 | M23 1.25µM | 8.75 µM | 1:7 | 0 | 219.7 | 0.265 | -29.4
F6hcl-7-rep2 | M23 1.25µM | 8.75 µM | 1:7 | 0 | 225.4 | 0.269 | -35.3
F6hcl-7-rep3 | M23 1.25µM | 8.75 µM | 1:7 | 0 | 238.4 | 0.273 | -35.6
F6hcl-7-rep4 | M23 1.25µM | 8.75 µM | 1:7 | 0 | 213 | 0.446 | -30.8
F6hcl-7-rep5 | M23 1.25µM | 8.75 µM | 1:7 | 0 | 253.9 | 0.383 | -34.2
F6hcl-7-rep6 | M23 1.25µM | 8.75 µM | 1:7 | 0 | 289.8 | 0.402 | -32.1
F6hcl-7-rep7 | M23 1.25µM | 8.75 µM | 1:7 | 0 | 542 | 0.432 | -29.3
F6hcl-7-rep8 | M23 1.25µM | 8.75 µM | 1:7 | 0 | 543.2 | 0.422 | -33.7
F6hcl-7-rep9 | M23 1.25µM | 8.75 µM | 1:7 | 0 | 538.1 | 0.415 | -36.4
F6hcl-7-rep10 | M23 1.25µM | 8.75 µM | 1:7 | 0 | 165.4 | 0.322 | -22.9
F6hcl-7-rep11 | M23 1.25µM | 8.75 µM | 1:7 | 0 | 162.7 | 0.326 | -22.6
F6hcl-7-rep12 | M23 1.25µM | 8.75 µM | 1:7 | 0 | 164.4 | 0.304 | -23.8
F6hcl-7-rep13 | M23 1.25µM | 8.75 µM | 1:7 | 0 | 278 | 0.275 | -30.1
F6hcl-7-rep14 | M23 1.25µM | 8.75 µM | 1:7 | 0 | 294 | 0.275 | -34.3
F6hcl-7-rep15 | M23 1.25µM | 8.75 µM | 1:7 | 0 | 283.6 | 0.328 | -35.2
F6hcl-7-2.5-rep1 | M23 1.25µM | 8.75 µM | 1:7 | 2.5 | 549.7 | 0.515 | -29.9
F6hcl-7-2.5-rep2 | M23 1.25µM | 8.75 µM | 1:7 | 2.5 | 548.4 | 0.498 | -35
F6hcl-7-2.5-rep3 | M23 1.25µM | 8.75 µM | 1:7 | 2.5 | 591.9 | 0.466 | -35.5
F6hcl-7-2.5-rep4 | M23 1.25µM | 8.75 µM | 1:7 | 2.5 | 509.4 | 0.472 | -29.9
F6hcl-7-2.5-rep5 | M23 1.25µM | 8.75 µM | 1:7 | 2.5 | 520.9 | 0.401 | -35.4
F6hcl-7-2.5-rep6 | M23 1.25µM | 8.75 µM | 1:7 | 2.5 | 542 | 0.433 | -37.1
F6hcl-7-48-rep1 | M23 1.25µM | 8.75 µM | 1:7 | 48 | 1958 | 0.546 | -27.8
F6hcl-7-48-rep2 | M23 1.25µM | 8.75 µM | 1:7 | 48 | 1382 | 0.66 | -34.4
F6hcl-7-48-rep3 | M23 1.25µM | 8.75 µM | 1:7 | 48 | 1452 | 0.757 | -36.2
F6hcl-7-168-rep1 | M23 1.25µM | 8.75 µM | 1:7 | 168 | 2377 | 1 | -29.3
F6hcl-7-168-rep2 | M23 1.25µM | 8.75 µM | 1:7 | 168 | 1848 | 1 | -33.7
F6hcl-7-168-rep3 | M23 1.25µM | 8.75 µM | 1:7 | 168 | 879.9 | 0.756 | -36.4