## Sheet1
Compounds | HOMO (eV) | LUMO (eV) | LUMO+1 (eV) | Δ_H-L (eV) | Δ_LUMO (eV) | EA (eV) | IP(eV) | λ_e (eV) | λ_h (eV) | λ_in (eV) | E_OP (eV) | f | λ_max(nm) | E_b (eV) | V_OC (V) | V_DA (eV) | ΔG_CS (eV) | ΔG_CR (eV) | K_CS (s^-1) | K_CR (s^-1) | E_loss (eV) | Δμ (Dy)
A1-D1-A1 | -5.761 | -3.738 | -3.469 | 2.023 | 0.269 | 3.056 | - | 0.067 | 0.117 | 0.184 | 1.693735 | 2.116 | 732.11 | 0.33 | 1.298 | 0.5886572 | -0.805 | -1.523 | 1036808674103630 | 3056945.3 | 0.3957345 | 0.5904096
A1-D1-A2 | -5.76 | -3.729 | -3.459 | 2.031 | 0.27 | 3.041 | - | 0.069 | 0.117 | 0.186 | 1.704608 | 2.11 | 727.44 | 0.327 | 1.307 | 0.6485434 | -0.795 | -1.533 | 1677277314380100 | 3298698.5 | 0.3976079 | 0.7574991
A1-D1-A3 | -5.741 | -3.741 | -3.469 | 2 | 0.272 | 3.074 | - | 0.062 | 0.117 | 0.179 | 1.672444 | 2.161 | 741.43 | 0.328 | 1.295 | 0.5848636 | -0.806 | -1.522 | 659424018254585 | 1447163.7 | 0.3774438 | 0.6343482
A1-D1-A4 | -5.731 | -3.713 | -3.429 | 2.018 | 0.284 | 3.023 | - | 0.067 | 0.117 | 0.184 | 1.698211 | 2.159 | 730.18 | 0.32 | 1.323 | 0.4798225 | -0.774 | -1.554 | 1510805111151260 | 816936.3 | 0.3752114 | 0.8397434
A1-D1-A5 | -5.635 | -3.595 | -3.348 | 2.04 | 0.247 | 2.897 | - | 0.069 | 0.117 | 0.186 | 1.713441 | 1.936 | 723.69 | 0.327 | 1.441 | 0.4778689 | -0.653 | -1.675 | 2179447304212580 | 1912.964 | 0.2724408 | 1.465202
A2-D1-A2 | -5.758 | -3.72 | -3.449 | 2.038 | 0.271 | 3.025 | - | 0.071 | 0.117 | 0.188 | 1.716073 | 2.101 | 722.58 | 0.322 | 1.316 | 0.4847224 | -0.786 | -1.542 | 1516394827437650 | 2113268.2 | 0.400073 | 0.8154283
A2-D1-A3 | -5.739 | -3.733 | -3.458 | 2.006 | 0.275 | 3.059 | - | 0.063 | 0.117 | 0.18 | 1.681926 | 2.152 | 737.25 | 0.324 | 1.303 | 0.6415699 | -0.797 | -1.531 | 890306475520708 | 1272449.1 | 0.3789261 | 0.7834508
A2-D1-A4 | -5.729 | -3.703 | -3.419 | 2.026 | 0.284 | 3.007 | - | 0.069 | 0.117 | 0.186 | 1.709732 | 2.156 | 725.26 | 0.317 | 1.333 | 0.5637342 | -0.764 | -1.564 | 1336389430817800 | 487809.6 | 0.3767317 | 0.9315042
A2-D1-A5 | -5.632 | -3.581 | -3.343 | 2.051 | 0.238 | 2.877 | - | 0.072 | 0.117 | 0.189 | 1.728223 | 1.919 | 717.5 | 0.323 | 1.455 | 0.4291421 | -0.638 | -1.69 | 1842512258608820 | 967.3265 | 0.273223 | 1.578019
A3-D1-A3 | -5.72 | -3.745 | -3.47 | 1.975 | 0.275 | 2.091 | - | 0.057 | 0.117 | 0.174 | 1.651264 | 2.195 | 750.94 | 0.324 | 1.291 | 0.6723685 | -0.806 | -1.522 | 1078810428664890 | 1656126.9 | 0.3602637 | 0.7206289
A3-D1-A4 | -5.71 | -3.717 | -3.427 | 1.993 | 0.29 | 3.042 | - | 0.061 | 0.117 | 0.178 | 1.675517 | 2.207 | 740.07 | 0.318 | 1.319 | 0.4758548 | -0.776 | -1.552 | 1599263610494370 | 611402.9 | 0.3565172 | 1.006718
A3-D1-A5 | -5.616 | -3.607 | -3.344 | 2.009 | 0.263 | 2.922 | - | 0.063 | 0.117 | 0.18 | 1.689534 | 2.02 | 733.93 | 0.32 | 1.429 | 0.4476987 | -0.661 | -1.667 | 3738012222864450 | 2818.823 | 0.2605344 | 1.649275
A4-D1-A4 | -5.694 | -3.683 | -3.384 | 2.011 | 0.299 | 2.986 | - | 0.066 | 0.117 | 0.183 | 1.701497 | 2.176 | 728.77 | 0.31 | 1.353 | 0.5984778 | -0.742 | -1.586 | 3160821774553450 | 273446 | 0.348497 | 1.026132
A4-D1-A5 | -5.599 | -3.56 | -3.318 | 2.039 | 0.242 | 2.857 | - | 0.069 | 0.117 | 0.186 | 1.721744 | 1.969 | 720.2 | 0.318 | 1.476 | 0.5711077 | -0.613 | -1.715 | 6413605623683270 | 640.7585 | 0.245744 | 1.678033
A5-D1-A5 | -5.503 | -3.411 | -3.268 | 2.092 | 0.143 | 2.72 | - | 0.072 | 0.117 | 0.189 | 1.738838 | 1.527 | 713.12 | 0.353 | 1.625 | 0.5132758 | -0.453 | -1.875 | 8913121218058530 | 0.2245114 | 0.1138378 | 2.322744
A1-D2-A1 | -5.714 | -3.673 | -3.421 | 2.041 | 0.252 | 2.982 | - | 0.063 | 0.117 | 0.18 | 1.709567 | 2.199 | 725.33 | 0.332 | 1.363 | 0.5099336 | -0.753 | -1.575 | 1991467191030670 | 247656.8 | 0.3465667 | 0.4986295
A1-D2-A2 | -5.712 | -3.664 | -3.41 | 2.048 | 0.254 | 2.965 | - | 0.064 | 0.117 | 0.181 | 1.720359 | 2.188 | 720.78 | 0.328 | 1.372 | 0.6212154 | -0.743 | -1.585 | 1693342541058230 | 131314.8 | 0.3483585 | 0.5389922
A1-D2-A3 | -5.693 | -3.677 | -3.422 | 2.016 | 0.255 | 3.001 | - | 0.057 | 0.117 | 0.174 | 1.688177 | 2.256 | 734.52 | 0.328 | 1.359 | 0.569391 | -0.755 | -1.573 | 1840081085936320 | 156812.6 | 0.3291773 | 0.4306629
A1-D2-A4 | -5.678 | -3.643 | -3.376 | 2.035 | 0.267 | 2.944 | - | 0.062 | 0.117 | 0.179 | 1.713725 | 2.214 | 723.57 | 0.322 | 1.393 | 0.6178396 | -0.722 | -1.606 | 2362027022158250 | 48194.77 | 0.320725 | 0.5848915
A1-D2-A5 | -5.584 | -3.534 | -3.283 | 2.05 | 0.251 | 2.821 | - | 0.064 | 0.117 | 0.181 | 1.726394 | 1.995 | 718.26 | 0.324 | 1.502 | 0.5237081 | -0.604 | -1.724 | 2662376604997280 | 94.77962 | 0.2243943 | 1.113255
A2-D2-A2 | -5.709 | -3.653 | -3.4 | 2.056 | 0.253 | 2.948 | - | 0.066 | 0.117 | 0.183 | 1.732158 | 2.178 | 715.87 | 0.324 | 1.383 | 0.4611304 | -0.733 | -1.595 | 3528269912186970 | 186217.8 | 0.3491581 | 0.5033035
A2-D2-A3 | -5.691 | -3.667 | -3.41 | 2.024 | 0.257 | 2.985 | - | 0.059 | 0.117 | 0.176 | 1.697839 | 2.245 | 730.34 | 0.326 | 1.369 | 0.5584167 | -0.746 | -1.582 | 2376878232152890 | 143852.4 | 0.3288394 | 0.5224943
A2-D2-A4 | -5.676 | -3.632 | -3.366 | 2.044 | 0.266 | 2.926 | - | 0.064 | 0.117 | 0.181 | 1.725794 | 2.213 | 718.51 | 0.318 | 1.404 | 0.673836 | -0.711 | -1.617 | 3465094610232590 | 45792.58 | 0.3217937 | 0.5639591
A2-D2-A5 | -5.581 | -3.518 | -3.277 | 2.063 | 0.241 | 2.8 | - | 0.067 | 0.117 | 0.184 | 1.741769 | 1.978 | 711.92 | 0.322 | 1.518 | 0.4280531 | -0.588 | -1.74 | 6734269226492860 | 138.5525 | 0.2237687 | 1.197119
A3-D2-A3 | -5.672 | -3.681 | -3.422 | 1.991 | 0.259 | 3.019 | - | 0.053 | 0.117 | 0.17 | 1.666913 | 2.302 | 743.89 | 0.324 | 1.355 | 0.5536593 | -0.757 | -1.571 | 1495473395746130 | 102494.6 | 0.3119131 | 0.4547832
A3-D2-A4 | -5.657 | -3.649 | -3.373 | 2.008 | 0.276 | 2.965 | - | 0.057 | 0.117 | 0.174 | 1.690871 | 2.272 | 733.35 | 0.317 | 1.387 | 0.5479783 | -0.725 | -1.603 | 1505751770873110 | 23426.45 | 0.3038707 | 0.7431471
A3-D2-A5 | -5.565 | -3.546 | -3.278 | 2.019 | 0.268 | 2.848 | - | 0.058 | 0.117 | 0.175 | 1.702502 | 2.096 | 728.34 | 0.317 | 1.49 | 0.5692275 | -0.615 | -1.713 | 5484217297643570 | 186.5966 | 0.2125016 | 1.311734
A4-D2-A4 | -5.641 | -3.61 | -3.33 | 2.031 | 0.28 | 2.904 | - | 0.062 | 0.117 | 0.179 | 1.718594 | 2.236 | 721.52 | 0.313 | 1.426 | 0.5384478 | -0.689 | -1.639 | 2377139194657360 | 7720.158 | 0.2925941 | 0.610095
A4-D2-A5 | -5.548 | -3.493 | -3.251 | 2.055 | 0.242 | 2.778 | - | 0.064 | 0.117 | 0.181 | 1.736987 | 2.037 | 713.88 | 0.318 | 1.543 | 0.6178232 | -0.563 | -1.765 | 6152725928530820 | 22.69273 | 0.1939866 | 1.285802
A5-D2-A5 | -5.452 | -3.342 | -3.204 | 2.11 | 0.138 | 2.64 | - | 0.066 | 0.117 | 0.183 | 1.75327 | 1.559 | 707.25 | 0.357 | 1.694 | 0.504135 | -0.404 | -1.924 | 4267085994101070 | 0.003216043 | 0.05926971 | 1.970946
A1-D3-A1 | -5.842 | -3.749 | -3.515 | 2.093 | 0.234 | 3.072 | - | 0.066 | 0.117 | 0.183 | 1.754312 | 2.116 | 706.83 | 0.339 | 1.287 | 0.4890362 | -0.839 | -1.489 | 520204688981169 | 9253128.2 | 0.4673115 | 1.082804
A1-D3-A2 | -5.84 | -3.74 | -3.504 | 2.1 | 0.236 | 3.057 | - | 0.067 | 0.117 | 0.184 | 1.764798 | 2.103 | 702.63 | 0.335 | 1.296 | 0.479748 | -0.831 | -1.497 | 460388372560630 | 5630082.3 | 0.468798 | 1.306358
A1-D3-A3 | -5.818 | -3.75 | -3.514 | 2.068 | 0.236 | 3.088 | - | 0.06 | 0.117 | 0.177 | 1.733151 | 2.168 | 715.46 | 0.335 | 1.286 | 0.4333104 | -0.839 | -1.489 | 377844398655982 | 4579358.6 | 0.4471507 | 1.190206
A1-D3-A4 | -5.806 | -3.719 | -3.474 | 2.087 | 0.245 | 3.035 | - | 0.065 | 0.117 | 0.182 | 1.757669 | 2.122 | 705.48 | 0.33 | 1.317 | 0.578184 | -0.81 | -1.518 | 1043814561916180 | 3525938.8 | 0.4406685 | 1.445364
A1-D3-A5 | -5.715 | -3.615 | -3.362 | 2.1 | 0.253 | 2.916 | - | 0.068 | 0.117 | 0.185 | 1.770215 | 1.924 | 700.48 | 0.33 | 1.421 | 0.5409782 | -0.698 | -1.63 | 2511185441826840 | 23230.5 | 0.3492147 | 2.093247
A2-D3-A2 | -5.839 | -3.73 | -3.495 | 2.109 | 0.235 | 3.041 | - | 0.07 | 0.117 | 0.187 | 1.776428 | 2.091 | 698.03 | 0.333 | 1.306 | 0.4182692 | -0.822 | -1.506 | 539628273440149 | 4912723.5 | 0.4704279 | 1.483572
A2-D3-A3 | -5.817 | -3.741 | -3.504 | 2.076 | 0.237 | 3.073 | - | 0.062 | 0.117 | 0.179 | 1.742479 | 2.155 | 711.63 | 0.334 | 1.295 | 0.4512924 | -0.831 | -1.497 | 446561639942060 | 3943560.0 | 0.4474785 | 1.411764
A2-D3-A4 | -5.804 | -3.709 | -3.464 | 2.095 | 0.245 | 3.019 | - | 0.067 | 0.117 | 0.184 | 1.769331 | 2.116 | 700.83 | 0.326 | 1.327 | 0.4030205 | -0.8 | -1.528 | 524565960858828 | 1176470.9 | 0.4423307 | 1.603058
A2-D3-A5 | -5.713 | -3.6 | -3.358 | 2.113 | 0.242 | 2.896 | - | 0.07 | 0.117 | 0.187 | 1.786152 | 1.916 | 694.23 | 0.327 | 1.436 | 0.3689795 | -0.682 | -1.646 | 1019894740629160 | 4745.027 | 0.3501516 | 2.256822
A3-D3-A3 | -5.796 | -3.752 | -3.515 | 2.044 | 0.237 | 3.104 | - | 0.056 | 0.117 | 0.173 | 1.712045 | 2.21 | 724.28 | 0.332 | 1.284 | 0.3943994 | -0.839 | -1.489 | 402466161353372 | 3756564.2 | 0.4280451 | 1.329974
A3-D3-A4 | -5.783 | -3.722 | -3.469 | 2.061 | 0.253 | 3.054 | - | 0.06 | 0.117 | 0.177 | 1.735455 | 2.212 | 714.51 | 0.326 | 1.314 | 0.498388 | -0.811 | -1.517 | 915009001790977 | 2306106.7 | 0.4214551 | 1.695958
A3-D3-A5 | -5.695 | -3.626 | -3.357 | 2.069 | 0.269 | 2.94 | - | 0.062 | 0.117 | 0.179 | 1.745594 | 2.012 | 710.36 | 0.324 | 1.41 | 0.4039294 | -0.706 | -1.622 | 2393112483148230 | 20030.86 | 0.3355938 | 2.272431
A4-D3-A4 | -5.77 | -3.688 | -3.433 | 2.082 | 0.255 | 2.998 | - | 0.065 | 0.117 | 0.182 | 1.761264 | 2.132 | 704.04 | 0.321 | 1.348 | 0.601972 | -0.779 | -1.549 | 1236918821426680 | 757096.7 | 0.4132636 | 1.702897
A4-D3-A5 | -5.68 | -3.576 | -3.333 | 2.104 | 0.243 | 2.875 | - | 0.068 | 0.117 | 0.185 | 1.779743 | 1.964 | 696.73 | 0.325 | 1.46 | 0.3949952 | -0.658 | -1.67 | 2558284131859400 | 2673.126 | 0.3197425 | 2.361132
A5-D3-A5 | -5.589 | -3.42 | -3.283 | 2.169 | 0.137 | 2.737 | - | 0.071 | 0.117 | 0.188 | 1.804529 | 1.586 | 687.16 | 0.365 | 1.616 | 0.4140691 | -0.494 | -1.834 | 2939975392573830 | 0.5908172 | 0.1885288 | 3.034814
A1-D4-A1 | -5.625 | -3.652 | -3.382 | 1.973 | 0.27 | 2.965 | - | 0.063 | 0.117 | 0.18 | 1.657577 | 2.213 | 748.08 | 0.316 | 1.384 | 0.6228786 | -0.728 | -1.6 | 2724493316212570 | 84615.36 | 0.2735767 | 0.6320264
A1-D4-A2 | -5.623 | -3.642 | -3.371 | 1.981 | 0.271 | 2.948 | - | 0.065 | 0.117 | 0.182 | 1.668416 | 2.206 | 743.22 | 0.313 | 1.394 | 0.5952341 | -0.718 | -1.61 | 2868836629172590 | 60920.55 | 0.2744158 | 0.5826809
A1-D4-A3 | -5.594 | -3.648 | -3.374 | 1.946 | 0.274 | 2.976 | - | 0.058 | 0.117 | 0.175 | 1.634288 | 2.264 | 758.74 | 0.312 | 1.388 | 0.6217325 | -0.731 | -1.597 | 1573633137960160 | 37534.85 | 0.2462884 | 0.356302
A1-D4-A4 | -5.582 | -3.62 | -3.337 | 1.962 | 0.283 | 2.926 | - | 0.063 | 0.117 | 0.18 | 1.654966 | 2.117 | 749.26 | 0.307 | 1.416 | 0.6316534 | -0.697 | -1.631 | 4226254705286020 | 23496.45 | 0.2389662 | 0.489602
A1-D4-A5 | -5.483 | -3.5 | -3.245 | 1.983 | 0.255 | 2.795 | - | 0.065 | 0.117 | 0.182 | 1.674002 | 2.021 | 740.74 | 0.309 | 1.536 | 0.5869984 | -0.575 | -1.753 | 10802681509153100 | 86.80558 | 0.1380017 | 0.9242525
A2-D4-A2 | -5.62 | -3.631 | -3.36 | 1.989 | 0.271 | 2.93 | - | 0.067 | 0.117 | 0.184 | 1.680035 | 2.193 | 738.08 | 0.309 | 1.405 | 0.6435838 | -0.707 | -1.621 | 3850431498905510 | 53267.53 | 0.2750347 | 0.4571094
A2-D4-A3 | -5.591 | -3.639 | -3.362 | 1.952 | 0.277 | 2.96 | - | 0.06 | 0.117 | 0.177 | 1.644017 | 2.255 | 754.25 | 0.308 | 1.397 | 0.6795404 | -0.722 | -1.606 | 3105421578198200 | 53170.31 | 0.2470172 | 0.3691055
A2-D4-A4 | -5.579 | -3.609 | -3.326 | 1.97 | 0.283 | 2.909 | - | 0.065 | 0.117 | 0.182 | 1.666599 | 2.112 | 744.03 | 0.304 | 1.427 | 0.6034247 | -0.686 | -1.642 | 2769863554530070 | 10086.6 | 0.2395995 | 0.238965
A2-D4-A5 | -5.48 | -3.484 | -3.239 | 1.996 | 0.245 | 2.773 | - | 0.068 | 0.117 | 0.185 | 1.688729 | 1.998 | 734.28 | 0.308 | 1.552 | 0.4606201 | -0.559 | -1.769 | 2681932542213490 | 12.68889 | 0.1367291 | 0.9742203
A3-D4-A3 | -5.575 | -3.653 | -3.374 | 1.922 | 0.279 | 2.995 | - | 0.054 | 0.117 | 0.171 | 1.613428 | 2.307 | 768.55 | 0.309 | 1.383 | 0.4393219 | -0.734 | -1.594 | 1484717293989620 | 29608.95 | 0.2304279 | 0.2967201
A3-D4-A4 | -5.559 | -3.62 | -3.324 | 1.939 | 0.296 | 2.94 | - | 0.058 | 0.117 | 0.175 | 1.637093 | 2.278 | 757.44 | 0.302 | 1.416 | 0.5534049 | -0.701 | -1.627 | 2965399810479610 | 12991.12 | 0.2210934 | 0.5900019
A3-D4-A5 | -5.466 | -3.513 | -3.241 | 1.953 | 0.272 | 2.823 | - | 0.059 | 0.117 | 0.176 | 1.650648 | 2.12 | 751.22 | 0.303 | 1.523 | 0.5442977 | -0.586 | -1.742 | 5461122087525840 | 40.54724 | 0.1276483 | 1.132198
A4-D4-A4 | -5.541 | -3.58 | -3.278 | 1.961 | 0.302 | 2.886 | - | 0.063 | 0.117 | 0.18 | 1.664854 | 2.249 | 744.81 | 0.296 | 1.456 | 0.6585809 | -0.663 | -1.665 | 3982772624202240 | 3355.936 | 0.2088541 | 0.3528569
A4-D4-A5 | -5.447 | -3.46 | -3.212 | 1.987 | 0.248 | 2.751 | - | 0.066 | 0.117 | 0.183 | 1.684394 | 2.057 | 736.17 | 0.303 | 1.576 | 0.6965132 | -0.534 | -1.794 | 11349778607802400 | 10.76793 | 0.1083936 | 1.062457
A5-D4-A5 | -5.351 | -3.312 | -3.167 | 2.039 | 0.145 | 2.613 | - | 0.067 | 0.117 | 0.184 | 1.6987 | 1.575 | 729.97 | 0.341 | 1.724 | 0.6160777 | -0.377 | -1.951 | 7244120929969160 | 0.001444156 | -0.02530005 | 1.73132
PM6 | -5.336 | - | - | - | - | - | 6.12 | - | - | - | - |  | - | - | - | - | - | - | - | - | - | -