## EET_Data_F_wB97XD_B_6_31plusGd
Crystal | Dimer | Shortest distance between molecules (excluding hydrogens) (Angstroms) | Coulomb (meV) | Exact-exchange (meV) | Exchange-correlation (meV) | w-avg*Overlap (meV) | Total coupling (meV) | % of Coupling that is Coulombic | ATC Coupling Value (meV) | EET Coulomb Value (meV) | EET Coupling Value (meV)
OHEPID | Dimer13_M1_M2 | 3.329909 | 56.021881 | -0.115154 | -0.084331 | 29.937691 | 85.760087 | 65.02146 | 55.30159 | 56.021881 | 85.760087
MUVVEH | Dimer11_M1_M2 | 3.34961 | 64.286428 | -0.098405 | -0.113099 | 8.814706 | 72.88963 | 87.68806 | 63.53517 | 64.286428 | 72.88963
JOGYUC | Dimer5_M1_M2 | 3.369131 | 69.991399 | -0.219177 | -0.126834 | 0.622908 | 70.268296 | 98.63456 | -68.28789 | 69.991399 | 70.268296
JOGYUC | Dimer4_M1_M3 | 3.351507 | -69.061665 | 0.066758 | 0.064681 | -0.584534 | -69.51476 | 98.97392 | -68.96277 | -69.061665 | -69.51476
IVEQAE | Dimer1_M1_M1 | 3.134098 | -56.745265 | -0.191455 | 0.022449 | -12.498093 | -69.412364 | 81.6981 | -56.39774 | -56.745265 | -69.412364
VUBJOU | Dimer17_M2_M2 | 3.440498 | 66.075925 | 0.006916 | 7.9e-05 | -1.518772 | 64.564148 | 97.743 | 65.38982 | 66.075925 | 64.564148
HOVDEE | Dimer11_M2_M2 | 3.50907 | 64.446989 | 0.003608 | -0.001542 | -0.966361 | 63.482694 | 98.51493 | 63.79038 | 64.446989 | 63.482694
VUBKAH02 | Dimer7_M2_M2 | 3.310847 | -63.327825 | 0.25502 | 0.146856 | 0.014531 | -62.911418 | 99.34675 | -62.1743 | -63.327825 | -62.911418
OHEPID | Dimer5_M1_M2 | 3.280821 | 63.78643 | -1.183634 | -0.208129 | -0.005833 | 62.388834 | 97.85592 | 61.58644 | 63.78643 | 62.388834
MUPMOC | Dimer11_M1_M3 | 3.290756 | 59.301492 | 0.085373 | -0.159208 | 0.929544 | 60.157201 | 98.05852 | -57.75327 | 59.301492 | 60.157201
KIZTAR | Dimer7_M2_M2 | 3.292235 | -55.710602 | 0.080677 | 0.091514 | -4.311678 | -59.850089 | 92.55103 | -55.48834 | -55.710602 | -59.850089
MUPMOC | Dimer17_M1_M2 | 3.372994 | -59.397905 | 0.519311 | 0.251137 | 0.254641 | -58.372816 | 98.30348 | 57.75468 | -59.397905 | -58.372816
VUBKAH01 | Dimer11_M1_M1 | 6.118857 | 59.07244 | -0.000346 | -0.000962 | -0.803529 | 58.267603 | 98.65586 | 58.25086 | 59.07244 | 58.267603
VUBKAH | Dimer11_M1_M1 | 6.054358 | 57.241349 | -0.00028 | 0.001311 | -0.258209 | 56.984171 | 99.54818 | 56.44322 | 57.241349 | 56.984171
KIZTAR01 | Dimer5_M1_M1 | 3.32433 | -51.679641 | 0.110711 | 0.098075 | -5.169842 | -56.640697 | 90.57345 | -51.45839 | -51.679641 | -56.640697
KIZSUK | Dimer3_M1_M1 | 3.385548 | 56.125791 | 0.004966 | -0.000594 | 0.499633 | 56.629796 | 99.10792 | 55.35402 | 56.125791 | 56.629796
JOGYUC | Dimer2_M1_M2 | 3.291197 | -55.815669 | 0.102336 | 0.082947 | -0.326256 | -55.956642 | 99.09184 | 55.12275 | -55.815669 | -55.956642
VUBJOU | Dimer13_M1_M2 | 3.40893 | -56.24373 | 0.085625 | 0.098887 | 1.479037 | -54.580181 | 97.12722 | -55.21017 | -56.24373 | -54.580181
HOVDEE | Dimer5_M1_M2 | 3.37049 | 57.547536 | -0.187682 | -0.128177 | -2.798389 | 54.433288 | 94.86621 | 56.8126 | 57.547536 | 54.433288
HOVDAA | Dimer5_M2_M3 | 3.283001 | 49.963487 | -0.40011 | -0.086122 | 3.136919 | 52.614174 | 93.2387 | 49.17592 | 49.963487 | 52.614174
HOVDEE | Dimer9_M1_M1 | 3.433863 | 54.000295 | 0.004883 | 0.003324 | -1.542713 | 52.465789 | 97.20813 | 53.37979 | 54.000295 | 52.465789
MUPMOC | Dimer13_M1_M2 | 3.333318 | 53.365692 | -0.466531 | -0.138137 | -0.352708 | 52.408316 | 98.23763 | 52.27775 | 53.365692 | 52.408316
JOGYUC | Dimer7_M1_M1 | 3.429132 | -52.708998 | 0.222498 | 0.127251 | 0.141092 | -52.218157 | 99.07736 | -51.82458 | -52.708998 | -52.218157
HEHQUJ01 | Dimer5_M1_M2 | 3.276287 | -46.789827 | 0.046998 | 0.045162 | -5.065789 | -51.763456 | 90.0709 | -46.40251 | -46.789827 | -51.763456
MUVVEH | Dimer5_M1_M2 | 3.343987 | 49.706811 | 0.114892 | -0.061239 | 0.597658 | 50.358122 | 98.46716 | 49.05476 | 49.706811 | 50.358122
VUBKAH02 | Dimer3_M1_M1 | 3.22792 | -50.533391 | 0.404943 | 0.116246 | -0.115566 | -50.127768 | 98.75561 | -49.38675 | -50.533391 | -50.127768
HEHQUJ | Dimer5_M1_M2 | 3.297263 | 46.153697 | -0.044539 | -0.044127 | 3.147255 | 49.212286 | 93.44818 | 45.76655 | 46.153697 | 49.212286
PUGSIW | Dimer1_M1_M2 | 3.387253 | 48.839167 | -0.26789 | -0.241893 | -0.10877 | 48.220614 | 98.74933 | 48.46076 | 48.839167 | 48.220614
HOVDAA | Dimer3_M1_M3 | 3.281673 | 43.728275 | -0.496267 | -0.055343 | 4.99436 | 48.171025 | 88.74469 | -43.00388 | 43.728275 | 48.171025
HOVDEE | Dimer7_M1_M2 | 3.422237 | -50.758698 | 0.243974 | 0.103873 | 2.834326 | -47.576525 | 94.10063 | 49.73512 | -50.758698 | -47.576525
VUBKAH01 | Dimer3_M1_M1 | 3.404592 | -46.134426 | 0.202526 | 0.098882 | -0.96645 | -46.799468 | 97.32532 | -45.16519 | -46.134426 | -46.799468
MUVVEH01 | Dimer6_M1_M2 | 3.458848 | 46.988462 | -0.038663 | -0.058343 | -0.261102 | 46.630354 | 99.24365 | 46.11567 | 46.988462 | 46.630354
MUVVEH01 | Dimer5_M1_M2 | 3.281926 | -46.076556 | -0.490375 | 0.017067 | 0.281054 | -46.26881 | 98.31752 | -44.2863 | -46.076556 | -46.26881
NULYEB | Dimer3_M3_M3 | 3.417361 | 46.023421 | 0.003776 | 0.002788 | -0.177629 | 45.852356 | 99.60138 | 45.55839 | 46.023421 | 45.852356
MUPMOC | Dimer12_M2_M4 | 3.319059 | -45.888307 | 0.209583 | 0.120045 | 0.791238 | -44.767441 | 97.61564 | 45.30827 | -45.888307 | -44.767441
VUBKAH | Dimer3_M1_M1 | 3.345708 | -44.89488 | 0.223333 | 0.087809 | 0.566202 | -44.017536 | 98.08324 | -43.98313 | -44.89488 | -44.017536
VUBKAH02 | Dimer5_M1_M2 | 3.242912 | 45.46058 | -0.053277 | -0.055047 | -1.575509 | 43.776747 | 96.42835 | -44.81064 | 45.46058 | 43.776747
MUPMOC | Dimer15_M1_M3 | 3.34202 | -43.24428 | 0.274446 | 0.09966 | -0.489861 | -43.360035 | 98.04126 | 42.22076 | -43.24428 | -43.360035
HOVDAA | Dimer11_M3_M3 | 3.650687 | 39.012031 | 0.000226 | 0.000279 | 2.98087 | 41.993406 | 92.90037 | 38.57069 | 39.012031 | 41.993406
JOGYUC | Dimer11_M2_M2 | 3.442233 | -41.852505 | 0.068425 | 0.066162 | 0.145941 | -41.571977 | 99.33419 | -41.72914 | -41.852505 | -41.571977
VUBKAH | Dimer9_M1_M1 | 5.925561 | 41.61457 | -0.000493 | -0.001976 | -0.323715 | 41.288386 | 99.22227 | 41.2142 | 41.61457 | 41.288386
VUBKAH01 | Dimer9_M1_M1 | 6.062697 | 41.490506 | -0.000394 | -0.002312 | -0.361821 | 41.125979 | 99.12907 | 41.08909 | 41.490506 | 41.125979
VUBJOU | Dimer15_M1_M2 | 3.415077 | -41.581272 | 0.030716 | 0.027481 | 1.202841 | -40.320234 | 97.05656 | 41.11074 | -41.581272 | -40.320234
VUBJOU | Dimer7_M1_M1 | 3.343732 | 39.631207 | 0.002868 | -5.3e-05 | -0.153839 | 39.480183 | 99.60601 | 39.1618 | 39.631207 | 39.480183
HEHQUJ | Dimer7_M1_M1 | 3.357052 | -34.819959 | 0.043284 | 0.039217 | -4.68447 | -39.421928 | 87.95822 | -34.69075 | -34.819959 | -39.421928
HOVDAA | Dimer7_M2_M2 | 3.496455 | 38.46187 | 0.000224 | 0.00013 | 0.478428 | 38.940652 | 98.77048 | 37.963 | 38.46187 | 38.940652
FOSPOV | Dimer7_M1_M3 | 3.372806 | 39.245409 | -0.119125 | -0.065642 | -0.194071 | 38.866571 | 99.04392 | 38.5188 | 39.245409 | 38.866571
FOSPOV01 | Dimer7_M1_M3 | 3.358258 | -37.980814 | 0.105653 | 0.040452 | -0.593983 | -38.428692 | 98.08866 | 37.38081 | -37.980814 | -38.428692
KIZSUK | Dimer1_M1_M1 | 3.265352 | -36.151075 | 0.082274 | 0.064446 | -1.822601 | -37.826956 | 94.83394 | -35.94769 | -36.151075 | -37.826956
JOGYUC | Dimer13_M1_M2 | 3.464751 | 37.523307 | -0.052755 | -0.053484 | 0.079504 | 37.496572 | 99.50743 | -37.10938 | 37.523307 | 37.496572
FOSPOV | Dimer13_M1_M2 | 5.534246 | -36.761305 | 0.001533 | 0.001667 | 0.139997 | -36.618108 | 99.61198 | -36.2395 | -36.761305 | -36.618108
FOSPOV01 | Dimer13_M1_M2 | 5.516169 | -36.442663 | 0.001725 | 0.002425 | 0.010665 | -36.427848 | 99.95936 | -35.91013 | -36.442663 | -36.427848
KIZTAR01 | Dimer3_M2_M2 | 3.061266 | -33.451522 | 0.04697 | 0.033829 | -3.045504 | -36.416227 | 91.45301 | -33.33048 | -33.451522 | -36.416227
JOGYUC | Dimer26_M1_M2 | 6.86667 | 36.664734 | -0.00023 | -0.003518 | -1.025519 | 35.635467 | 97.26941 | -36.13805 | 36.664734 | 35.635467
VABGIS | Dimer17_M3_M7 | 3.357021 | -35.117008 | 0.041733 | 0.038833 | -0.335015 | -35.371457 | 98.83042 | -35.117008 | -35.117008 | -35.371457
HEHQUJ | Dimer17_M1_M2 | 3.799074 | -35.620299 | 0.018831 | 0.023084 | 0.474145 | -35.104239 | 98.57191 | -35.08365 | -35.620299 | -35.104239
NULYEB | Dimer1_M3_M3 | 3.282621 | -34.652967 | 0.049104 | 0.042412 | -0.123384 | -34.684835 | 99.38367 | -34.53342 | -34.652967 | -34.684835
HEHQUJ01 | Dimer17_M1_M2 | 3.820922 | 35.823076 | -0.018903 | -0.022941 | -1.405934 | 34.375298 | 96.11552 | 35.26603 | 35.823076 | 34.375298
HEHQUJ01 | Dimer7_M1_M1 | 3.348626 | -35.861724 | 0.04633 | 0.041067 | 1.582742 | -34.191585 | 95.55008 | -35.70312 | -35.861724 | -34.191585
HOVDEE | Dimer3_M1_M2 | 3.339768 | -38.514572 | 0.02276 | 0.016007 | 4.414116 | -34.061689 | 89.63661 | -38.26032 | -38.514572 | -34.061689
VUBKAH02 | Dimer9_M1_M2 | 3.396833 | -33.246667 | 0.040485 | 0.037443 | -0.224339 | -33.393078 | 99.09903 | 32.97337 | -33.246667 | -33.393078
VUBKAH02 | Dimer1_M1_M2 | 3.179316 | 34.084572 | 0.008897 | -0.002694 | -1.183639 | 32.907136 | 96.61214 | 33.9817 | 34.084572 | 32.907136
FOSPUB | Dimer9_M1_M1 | 6.255601 | 32.631905 | 2e-05 | 0.000518 | -0.004346 | 32.628097 | 99.98504 | 32.13868 | 32.631905 | 32.628097
VUBKAH02 | Dimer21_M1_M1 | 6.646646 | 29.601237 | -2.2e-05 | -0.000159 | 2.736893 | 32.337949 | 91.53613 | 29.33429 | 29.601237 | 32.337949
JOGYUC | Dimer1_M1_M3 | 3.270811 | 32.683189 | -0.054908 | -0.064604 | -0.404646 | 32.159031 | 98.42156 | 32.23441 | 32.683189 | 32.159031
FOSPOV03 | Dimer13_M1_M2 | 5.455089 | -32.668155 | 0.002114 | 0.002802 | 0.722444 | -31.940795 | 97.82198 | -32.07974 | -32.668155 | -31.940795
HOVDEE | Dimer25_M2_M2 | 6.332949 | -32.636989 | 0.000168 | 0.002193 | 1.043178 | -31.59145 | 96.8959 | -32.06046 | -32.636989 | -31.59145
JOGYUC | Dimer17_M1_M2 | 5.716305 | -30.696631 | 0.000771 | 0.002687 | -0.633759 | -31.326932 | 97.96636 | 30.15374 | -30.696631 | -31.326932
KIZTAR | Dimer15_M1_M1 | 4.143244 | 21.466999 | -0.001943 | -0.003452 | 9.709839 | 31.171443 | 68.84369 | 21.28159 | 21.466999 | 31.171443
OHEPID | Dimer9_M1_M5 | 3.317346 | 41.198972 | -0.148446 | -0.094023 | -10.40517 | 30.551333 | 79.46319 | 40.65668 | 41.198972 | 30.551333
HOVDEE | Dimer13_M2_M2 | 3.807369 | -31.764523 | 0.015408 | 0.015334 | 1.271134 | -30.462647 | 96.06284 | -31.52081 | -31.764523 | -30.462647
HOVDAA | Dimer9_M1_M1 | 3.606436 | 32.456137 | 0.001268 | 0.001613 | -2.163226 | 30.295792 | 93.7436 | 32.08747 | 32.456137 | 30.295792
VUBJOU | Dimer5_M1_M1 | 3.296494 | -31.380022 | 0.04291 | 0.036582 | 1.075149 | -30.225381 | 96.45104 | -31.26561 | -31.380022 | -30.225381
VUBJOU | Dimer47_M2_M2 | 7.594083 | 17.288215 | 0 | 4e-06 | 12.837162 | 30.125381 | 57.38754 | 17.13671 | 17.288215 | 30.125381
HOVDAA | Dimer13_M2_M3 | 3.676052 | -20.681675 | -0.002867 | -0.003255 | -8.644513 | -29.33231 | 70.50817 | 20.50873 | -20.681675 | -29.33231
NULYEB | Dimer19_M3_M3 | 6.19003 | -29.147469 | 0.00079 | 0.004932 | -0.157215 | -29.298962 | 99.4441 | -28.52658 | -29.147469 | -29.298962
IVEQAE | Dimer9_M1_M2 | 3.448575 | -29.312006 | 0.022351 | 0.023709 | 0.02665 | -29.239296 | 99.75256 | -29.14321 | -29.312006 | -29.239296
IVEQAE | Dimer3_M1_M2 | 3.142841 | 30.33858 | -0.038069 | -0.032849 | -1.157894 | 29.109768 | 96.10734 | 30.20972 | 30.33858 | 29.109768
FOSPOV | Dimer17_M1_M2 | 6.099534 | -28.851188 | -7e-06 | 0.001563 | -0.127492 | -28.977124 | 99.55466 | -28.3518 | -28.851188 | -28.977124
VUBKAH02 | Dimer17_M2_M2 | 5.620604 | 27.993034 | 4.2e-05 | -9e-05 | 0.58193 | 28.574916 | 97.96304 | 27.71039 | 27.993034 | 28.574916
IVEQAE | Dimer7_M2_M2 | 3.395089 | -27.423538 | 0.054728 | 0.034657 | -0.924463 | -28.258616 | 96.43481 | -26.9282 | -27.423538 | -28.258616
VUBJOU | Dimer3_M1_M2 | 3.176493 | 34.213227 | -0.02492 | -0.053542 | -6.085598 | 28.049167 | 84.73384 | -33.71804 | 34.213227 | 28.049167
FOSPOV03 | Dimer5_M1_M3 | 3.277719 | 27.253838 | -0.481111 | -0.193154 | 1.363769 | 27.943342 | 93.04232 | -25.43534 | 27.253838 | 27.943342
OHEPID | Dimer57_M1_M6 | 6.66294 | 20.833511 | -9.8e-05 | -0.002477 | 6.751354 | 27.58229 | 75.5181 | 20.50083 | 20.833511 | 27.58229
FOSPUB | Dimer1_M1_M1 | 3.333006 | -27.774296 | 0.193397 | 0.117361 | 0.036347 | -27.427191 | 98.76569 | -26.74481 | -27.774296 | -27.427191
FOSPOV01 | Dimer17_M1_M2 | 6.01442 | -27.23436 | -5.5e-05 | 0.00154 | -0.03572 | -27.268595 | 99.86317 | -26.73348 | -27.23436 | -27.268595
KIZTAR | Dimer3_M1_M1 | 3.051438 | -20.262338 | 0.040583 | 0.033303 | -6.44997 | -26.638422 | 75.64471 | -20.27336 | -20.262338 | -26.638422
IVEQAE | Dimer15_M2_M2 | 4.05225 | 20.335224 | -0.002034 | -0.002269 | 6.167003 | 26.497924 | 76.71779 | 20.13867 | 20.335224 | 26.497924
VUBKAH01 | Dimer15_M1_M1 | 7.788937 | 26.362323 | -3e-06 | 3.1e-05 | -0.319683 | 26.042668 | 98.80175 | 26.11981 | 26.362323 | 26.042668
VUBKAH | Dimer15_M1_M1 | 7.760726 | 26.009645 | -3e-06 | -7.7e-05 | -0.084034 | 25.925531 | 99.67765 | 25.76742 | 26.009645 | 25.925531
KIZTAR01 | Dimer11_M2_M2 | 3.90305 | 19.711608 | -0.001667 | -0.002945 | 5.362827 | 25.069823 | 78.59791 | 19.54588 | 19.711608 | 25.069823
VUBKAH01 | Dimer7_M1_M1 | 4.83908 | -25.895977 | 0.002087 | 0.002029 | 0.933493 | -24.958368 | 96.50584 | -25.65753 | -25.895977 | -24.958368
VUBJOU | Dimer29_M1_M1 | 6.066439 | -26.092942 | 0.001036 | 0.003714 | 1.222334 | -24.865858 | 95.50848 | -25.45299 | -26.092942 | -24.865858
VUBKAH | Dimer7_M1_M1 | 4.720736 | -25.755629 | 0.002662 | 0.003295 | 0.912917 | -24.836755 | 96.55523 | -25.52117 | -25.755629 | -24.836755
MUVVEH | Dimer9_M2_M6 | 3.348923 | 37.397276 | -0.100605 | -0.094332 | -12.384451 | 24.817888 | 74.82948 | 36.85761 | 37.397276 | 24.817888
VUBJOU | Dimer31_M2_M2 | 6.265538 | -20.980724 | 0.000182 | 0.002346 | -3.657619 | -24.635815 | 85.14603 | -20.53105 | -20.980724 | -24.635815
MUVVEH | Dimer15_M1_M5 | 3.36186 | 24.11667 | -0.031734 | -0.038097 | 0.144398 | 24.191237 | 99.11952 | 23.83566 | 24.11667 | 24.191237
MUVVEH | Dimer45_M1_M6 | 6.571218 | 23.038344 | -0.000181 | -0.001614 | 1.059797 | 24.096346 | 95.59504 | 22.69805 | 23.038344 | 24.096346
FOSPUB | Dimer5_M1_M1 | 4.354824 | -24.436092 | 0.002813 | 0.002906 | 0.344989 | -24.085384 | 98.5851 | -24.24042 | -24.436092 | -24.085384
VUBKAH | Dimer17_M1_M1 | 7.945514 | 23.621669 | 0 | 0 | -0.011998 | 23.609671 | 99.94923 | 23.31633 | 23.621669 | 23.609671
KIZTAR01 | Dimer13_M1_M1 | 3.92865 | 19.059978 | -0.00209 | -0.003041 | 4.464613 | 23.51946 | 81.00384 | 18.87026 | 19.059978 | 23.51946
HOVDAA | Dimer23_M1_M3 | 6.907901 | -15.347904 | 2e-06 | 3.4e-05 | -7.390752 | -22.73862 | 67.49686 | 15.1965 | -15.347904 | -22.73862
FOSPUB | Dimer7_M1_M1 | 4.935908 | 22.708059 | -0.000255 | -7.1e-05 | 0.025169 | 22.732902 | 99.88785 | 22.41747 | 22.708059 | 22.732902
MUVVEH | Dimer41_M1_M6 | 6.488453 | -18.864034 | 5.6e-05 | 0.000354 | -3.831082 | -22.694706 | 83.11785 | 18.56226 | -18.864034 | -22.694706
MUPMOC | Dimer9_M2_M4 | 3.222477 | -24.522405 | 0.017763 | 0.016278 | 1.862039 | -22.626325 | 92.8229 | 24.39796 | -24.522405 | -22.626325
KIZTAR | Dimer1_M1_M1 | 3.039621 | -34.010106 | 0.048387 | 0.03774 | 11.355975 | -22.568004 | 74.82608 | -33.91149 | -34.010106 | -22.568004
HOVDAA | Dimer17_M1_M2 | 3.951831 | 20.534005 | -8.8e-05 | -0.001094 | 1.033799 | 21.566622 | 95.20153 | -20.21501 | 20.534005 | 21.566622
FOSPOV03 | Dimer17_M1_M2 | 6.120458 | -22.903654 | -0.00013 | 0.001061 | 1.576075 | -21.326648 | 93.55716 | -22.43605 | -22.903654 | -21.326648
KIZTAR | Dimer11_M2_M2 | 3.780462 | 20.709329 | -0.002284 | -0.003555 | 0.598717 | 21.302207 | 97.16356 | 20.40357 | 20.709329 | 21.302207
MUPMOC | Dimer32_M1_M4 | 6.670798 | 22.705946 | -0.000165 | -0.002039 | -1.527946 | 21.175796 | 93.68648 | 22.33861 | 22.705946 | 21.175796
HEHQUJ01 | Dimer9_M2_M2 | 3.542617 | 17.49845 | -0.003142 | -0.004191 | 3.64136 | 21.132477 | 82.74617 | 17.25511 | 17.49845 | 21.132477
HEHQUJ01 | Dimer27_M1_M1 | 6.631472 | 21.843584 | 4e-06 | 2.8e-05 | -0.711203 | 21.132413 | 96.84664 | 21.55902 | 21.843584 | 21.132413
HEHQUJ01 | Dimer3_M1_M1 | 3.249421 | -16.865058 | 0.025269 | 0.023192 | -4.288546 | -21.105143 | 79.54441 | -16.9573 | -16.865058 | -21.105143
MUVVEH01 | Dimer7_M1_M2 | 3.723176 | 20.238406 | -0.000225 | -0.00022 | 0.026647 | 20.264608 | 99.86631 | 20.12166 | 20.238406 | 20.264608
HEHQUJ01 | Dimer21_M2_M2 | 4.548915 | -10.190084 | 0.004411 | 0.002985 | -9.624507 | -19.807195 | 51.40798 | -10.08889 | -10.190084 | -19.807195
HOVDEE | Dimer21_M1_M1 | 5.949727 | -18.734404 | 0.000502 | 0.004312 | -1.006159 | -19.735749 | 94.87995 | -18.29254 | -18.734404 | -19.735749
HEHQUJ | Dimer3_M1_M1 | 3.24113 | -17.930603 | 0.022927 | 0.022214 | -1.842962 | -19.728424 | 90.47313 | -18.03709 | -17.930603 | -19.728424
MUVVEH | Dimer1_M1_M8 | 3.124884 | 19.98125 | 0.395379 | 0.079604 | -1.334902 | 19.121331 | 91.6944 | -20.04799 | 19.98125 | 19.121331
MUVVEH01 | Dimer8_M1_M1 | 5.70365 | -19.113779 | 7e-06 | 0.000248 | 0.08566 | -19.027864 | 99.55252 | -18.97671 | -19.113779 | -19.027864
IVEQAE | Dimer11_M1_M1 | 3.501722 | 18.017464 | -0.003485 | -0.003409 | 1.014841 | 19.025411 | 94.63352 | 17.78311 | 18.017464 | 19.025411
FOSPOV | Dimer37_M1_M1 | 7.879552 | 18.188939 | 0 | 0 | 0.714667 | 18.903606 | 96.21941 | 18.0211 | 18.188939 | 18.903606
FOSPOV01 | Dimer9_M1_M2 | 5.165636 | 18.682218 | -0.001059 | -0.002547 | 0.165477 | 18.844089 | 99.10307 | 18.51504 | 18.682218 | 18.844089
JOGYUC | Dimer15_M1_M2 | 5.667539 | -18.963821 | 0.000834 | 0.001734 | 0.149243 | -18.81201 | 99.20583 | 18.75789 | -18.963821 | -18.81201
MUPMOC | Dimer10_M1_M3 | 3.223128 | -18.53722 | 0.000629 | 0.000724 | -0.273632 | -18.809499 | 98.53826 | 18.42953 | -18.53722 | -18.809499
FOSPOV03 | Dimer7_M1_M3 | 3.380462 | -17.900246 | 0.024773 | 0.016685 | -0.891595 | -18.750383 | 95.04573 | 17.61758 | -17.900246 | -18.750383
HEHQUJ | Dimer21_M2_M2 | 4.558416 | -10.21059 | 0.003775 | 0.002591 | -8.431463 | -18.635687 | 54.75311 | -10.13493 | -10.21059 | -18.635687
JOGYUC | Dimer20_M1_M2 | 6.708474 | -18.942192 | 0.000254 | 0.002326 | 0.322252 | -18.61736 | 98.31405 | 18.58557 | -18.942192 | -18.61736
VABGIS | Dimer5_M3_M7 | 3.334849 | -15.178704 | 0.022202 | 0.024129 | -3.285172 | -18.417545 | 82.00181 | -15.178704 | -15.178704 | -18.417545
FOSPOV03 | Dimer9_M1_M2 | 5.081316 | -18.829442 | 0.001937 | 0.002655 | 0.460186 | -18.364664 | 97.5911 | 18.67645 | -18.829442 | -18.364664
HEHQUJ01 | Dimer13_M1_M1 | 3.753667 | 20.651456 | -0.002125 | -0.00381 | -2.315879 | 18.329642 | 89.89341 | 20.39198 | 20.651456 | 18.329642
HEHQUJ | Dimer13_M1_M1 | 3.755222 | 20.361393 | -0.002794 | -0.004128 | -2.108244 | 18.246227 | 90.58946 | 20.10066 | 20.361393 | 18.246227
MUVVEH | Dimer29_M2_M8 | 6.338001 | -10.190224 | 1e-05 | 8.8e-05 | -8.054274 | -18.2444 | 55.85338 | -10.05942 | -10.190224 | -18.2444
FOSPOV01 | Dimer37_M1_M1 | 7.941614 | 17.986708 | 0 | 4e-06 | 0.229993 | 18.216705 | 98.73744 | 17.81251 | 17.986708 | 18.216705
OHEPID | Dimer73_M1_M7 | 7.141121 | -6.564577 | 0 | -2e-06 | -11.457849 | -18.022428 | 36.42449 | -6.539472 | -6.564577 | -18.022428
FOSPOV | Dimer9_M1_M2 | 5.145795 | 17.862225 | -0.001046 | -0.0013 | -0.162749 | 17.69713 | 99.0842 | 17.70142 | 17.862225 | 17.69713
MUPMOC | Dimer34_M1_M4 | 6.748255 | -20.899577 | 0.000546 | 0.00179 | 3.24036 | -17.656881 | 86.56839 | 20.5126 | -20.899577 | -17.656881
HEHQUJ01 | Dimer15_M1_M2 | 3.765228 | -12.380961 | 0.000655 | 0.001089 | -4.817054 | -17.196271 | 71.98334 | -12.28992 | -12.380961 | -17.196271
VABGIS | Dimer69_M3_M5 | 6.541219 | -15.418157 | 6e-06 | 1.8e-05 | -1.461662 | -16.879795 | 91.34064 | -15.418157 | -15.418157 | -16.879795
VUBKAH02 | Dimer19_M1_M2 | 5.681912 | -16.511546 | -2e-06 | -0.000114 | -0.161298 | -16.67296 | 99.03188 | 16.31636 | -16.511546 | -16.67296
IVEQAE | Dimer35_M1_M1 | 7.71727 | -16.249117 | 1e-06 | 9.2e-05 | -0.329658 | -16.578682 | 98.01102 | -16.03006 | -16.249117 | -16.578682
OHEPID | Dimer41_M1_M1 | 6.41385 | 3.79004 | 0 | 0 | 12.748336 | 16.538376 | 22.91664 | 3.731342 | 3.79004 | 16.538376
FOSPOV03 | Dimer45_M1_M3 | 7.96649 | 14.300128 | -4e-06 | 3.9e-05 | 1.877485 | 16.177648 | 88.39431 | -14.07413 | 14.300128 | 16.177648
IVEQAE | Dimer31_M2_M2 | 7.656657 | -16.049497 | 2e-06 | -4.1e-05 | -0.05519 | -16.104726 | 99.65704 | -15.76857 | -16.049497 | -16.104726
VABGIS | Dimer21_M1_M1 | 3.542468 | 17.746914 | -0.003706 | -0.003696 | -1.768311 | 15.971201 | 90.90433 | 17.746914 | 17.746914 | 15.971201
MUVVEH | Dimer65_M1_M3 | 7.158736 | -16.018428 | 0 | -1.2e-05 | 0.050916 | -15.967524 | 99.68307 | -15.90819 | -16.018428 | -15.967524
HEHQUJ | Dimer9_M2_M2 | 3.536635 | 17.825227 | -0.002856 | -0.003965 | -2.07044 | 15.747966 | 89.56281 | 17.58168 | 17.825227 | 15.747966
HEHQUJ01 | Dimer11_M2_M2 | 3.653379 | 12.572231 | 0.005711 | 0.006861 | 3.122774 | 15.707577 | 80.03928 | 12.59186 | 12.572231 | 15.707577
FOSPUB | Dimer13_M1_M1 | 7.11162 | -15.285939 | 0.000122 | 0.000416 | -0.019236 | -15.304637 | 99.87081 | -15.03255 | -15.285939 | -15.304637
KIZTAR01 | Dimer9_M1_M2 | 3.458767 | -7.259428 | -0.000428 | -0.000427 | -7.925521 | -15.185804 | 47.80404 | -7.14994 | -7.259428 | -15.185804
MUPMOC | Dimer38_M1_M2 | 6.788352 | 16.859625 | -1e-06 | -3.4e-05 | -1.70108 | 15.15851 | 90.83488 | -16.7365 | 16.859625 | 15.15851
HEHQUJ | Dimer15_M1_M2 | 3.767661 | 12.339185 | -0.00134 | -0.001602 | 2.575117 | 14.91136 | 82.71759 | 12.24959 | 12.339185 | 14.91136
KIZTAR01 | Dimer1_M2_M2 | 2.979738 | -17.208294 | 0.03907 | 0.028384 | 2.433678 | -14.707162 | 87.30997 | -17.22607 | -17.208294 | -14.707162
MUPMOC | Dimer19_M2_M2 | 5.464984 | -13.097808 | 1.6e-05 | 0.00014 | -1.510785 | -14.608437 | 89.65729 | -13.01907 | -13.097808 | -14.608437
HOVDAA | Dimer25_M2_M3 | 7.315131 | -13.146058 | 2e-06 | -1.3e-05 | -1.333318 | -14.479387 | 90.79151 | -12.99693 | -13.146058 | -14.479387
VUBJOU | Dimer35_M2_M2 | 6.684667 | 14.297187 | -1.4e-05 | -0.000138 | 0.072141 | 14.369176 | 99.4969 | 14.12622 | 14.297187 | 14.369176
KIZSUK | Dimer13_M1_M1 | 5.675584 | -15.767416 | 0.000208 | 0.000927 | 1.544297 | -14.221984 | 91.0735 | -15.60369 | -15.767416 | -14.221984
FOSPOV03 | Dimer37_M1_M1 | 7.828068 | 15.647502 | 1e-06 | 7e-06 | -1.788417 | 13.859093 | 89.74287 | 15.47671 | 15.647502 | 13.859093
HEHQUJ | Dimer1_M1_M2 | 3.239718 | 14.069041 | 0.008514 | 0.020632 | -0.553586 | 13.544601 | 96.02279 | 13.82446 | 14.069041 | 13.544601
KIZTAR01 | Dimer23_M1_M2 | 7.109745 | -16.704128 | 0 | 3.6e-05 | 3.237934 | -13.466158 | 83.76314 | -16.57728 | -16.704128 | -13.466158
KIZTAR01 | Dimer19_M1_M2 | 6.298829 | 11.561726 | -2.7e-05 | -0.000142 | 1.532363 | 13.09392 | 88.29615 | 11.50073 | 11.561726 | 13.09392
HEHQUJ | Dimer33_M2_M2 | 7.589155 | -10.392742 | 2.4e-05 | 0.000486 | -2.648068 | -13.0403 | 79.69087 | -10.21383 | -10.392742 | -13.0403
VUBKAH01 | Dimer1_M1_M1 | 3.263695 | -12.555522 | 0.096544 | 0.049765 | -0.622071 | -13.031284 | 94.23307 | -12.53639 | -12.555522 | -13.031284
KIZTAR | Dimer23_M1_M2 | 7.391142 | -16.827012 | 0 | -9e-06 | 3.839668 | -12.987353 | 81.42094 | -16.71189 | -16.827012 | -12.987353
HEHQUJ01 | Dimer1_M1_M2 | 3.242323 | -13.125646 | -0.015309 | -0.028955 | 0.375033 | -12.794877 | 96.9044 | -12.93198 | -13.125646 | -12.794877
VUBKAH | Dimer13_M1_M1 | 6.800584 | -13.124708 | 9e-06 | 0.000427 | 0.377936 | -12.746336 | 97.19788 | -12.82928 | -13.124708 | -12.746336
MUPMOC | Dimer26_M1_M1 | 6.416213 | -15.465736 | 3e-06 | 9.5e-05 | 2.743632 | -12.722006 | 84.9324 | -15.34849 | -15.465736 | -12.722006
IVEQAE | Dimer25_M1_M1 | 6.29708 | 12.017467 | 0 | -2e-06 | 0.633203 | 12.650668 | 94.99469 | 11.93794 | 12.017467 | 12.650668
HEHQUJ | Dimer11_M2_M2 | 3.664852 | 12.369369 | 0.006151 | 0.007467 | 0.228535 | 12.611522 | 98.07991 | 12.39837 | 12.369369 | 12.611522
FOSPOV | Dimer29_M1_M1 | 7.839175 | -12.573731 | 0 | -1.2e-05 | 0.074179 | -12.499564 | 99.41341 | -12.46275 | -12.573731 | -12.499564
HEHQUJ | Dimer27_M1_M1 | 6.624489 | 21.90178 | 2e-06 | 3.5e-05 | -9.463532 | 12.438285 | 69.82795 | 21.63139 | 21.90178 | 12.438285
FOSPOV01 | Dimer29_M1_M1 | 7.912642 | -12.611916 | 0 | -5e-06 | 0.299427 | -12.312494 | 97.68086 | -12.49753 | -12.611916 | -12.312494
VUBJOU | Dimer19_M1_M2 | 3.583034 | -13.769375 | -0.005961 | -0.005673 | 1.562147 | -12.218862 | 89.74278 | 13.70663 | -13.769375 | -12.218862
FOSPOV03 | Dimer29_M1_M1 | 7.714612 | -12.089248 | 1e-06 | 1.3e-05 | -0.093529 | -12.182763 | 99.23217 | -11.9758 | -12.089248 | -12.182763
IVEQAE | Dimer27_M1_M2 | 7.352921 | -16.005697 | -1e-06 | -2.4e-05 | 3.977019 | -12.028703 | 80.09761 | -15.86264 | -16.005697 | -12.028703
IVEQAE | Dimer33_M1_M2 | 7.684517 | 12.362654 | -2e-06 | 5e-06 | -0.351956 | 12.010701 | 97.23182 | 12.20697 | 12.362654 | 12.010701
VUBKAH01 | Dimer13_M1_M1 | 6.957693 | -11.934866 | 2e-06 | 0.000145 | 0.004421 | -11.930298 | 99.96174 | -11.66834 | -11.934866 | -11.930298
JOGYUC | Dimer22_M1_M1 | 6.726076 | -11.772767 | 0.000168 | 0.013465 | -0.030674 | -11.789808 | 99.62506 | -11.50127 | -11.772767 | -11.789808
NULYEB | Dimer30_M3_M3 | 7.417318 | 12.972828 | 0 | -1e-06 | -1.232396 | 11.740431 | 91.32434 | 12.84608 | 12.972828 | 11.740431
HEHQUJ | Dimer35_M1_M1 | 7.658833 | 15.189711 | 0 | 0 | -3.458265 | 11.731446 | 81.45501 | 15.00866 | 15.189711 | 11.731446
IVEQAE | Dimer19_M2_M2 | 4.745474 | 12.80181 | 1.3e-05 | 1e-05 | -1.222986 | 11.578847 | 91.27968 | 12.70107 | 12.80181 | 11.578847
FOSPUB | Dimer3_M1_M1 | 3.341016 | 11.528695 | -0.004764 | -0.008443 | 0.005912 | 11.5214 | 99.83444 | 11.38738 | 11.528695 | 11.5214
KIZTAR | Dimer5_M1_M2 | 3.289749 | -13.338983 | 0.003253 | -0.009159 | 2.026263 | -11.318626 | 86.74262 | -13.13483 | -13.338983 | -11.318626
VABGIS | Dimer77_M1_M7 | 6.659525 | 5.195721 | -3e-06 | -4.2e-05 | 6.087832 | 11.283508 | 46.04667 | 5.195721 | 5.195721 | 11.283508
HOVDAA | Dimer21_M1_M1 | 6.264331 | -7.857111 | 5e-05 | 6.5e-05 | -3.405121 | -11.262117 | 69.76442 | -7.750144 | -7.857111 | -11.262117
HOVDEE | Dimer19_M1_M1 | 5.389057 | 9.351863 | -7.2e-05 | -0.000185 | 1.815616 | 11.167222 | 83.74001 | 9.266957 | 9.351863 | 11.167222
OHEPID | Dimer77_M1_M7 | 7.270212 | 7.364236 | 0 | 0 | 3.718532 | 11.082768 | 66.44762 | 7.30162 | 7.364236 | 11.082768
HEHQUJ01 | Dimer25_M1_M2 | 6.200036 | -8.97822 | -3e-06 | -4e-06 | -2.056911 | -11.035138 | 81.36029 | -8.854717 | -8.97822 | -11.035138
KIZTAR01 | Dimer7_M1_M2 | 3.362012 | -13.397098 | -0.016206 | -0.018733 | 2.408873 | -11.023164 | 84.57278 | -13.3064 | -13.397098 | -11.023164
MUVVEH | Dimer57_M1_M8 | 6.800566 | -7.525667 | 2e-06 | 3e-06 | -3.491523 | -11.017185 | 68.30838 | -7.484039 | -7.525667 | -11.017185
MUPMOC | Dimer42_M1_M2 | 7.200509 | 12.110555 | 0 | 3e-06 | -1.184766 | 10.925792 | 91.08883 | -12.00601 | 12.110555 | 10.925792
MUVVEH01 | Dimer12_M1_M2 | 5.722873 | -11.035428 | -7.1e-05 | -6.3e-05 | 0.258633 | -10.776929 | 97.70885 | -10.98454 | -11.035428 | -10.776929
HEHQUJ | Dimer25_M1_M2 | 6.18341 | 9.057189 | 1e-06 | 3e-06 | 1.620994 | 10.678187 | 84.81954 | 8.938232 | 9.057189 | 10.678187
HEHQUJ01 | Dimer31_M1_M2 | 6.980599 | -4.715439 | 1e-06 | 1.6e-05 | 14.932318 | 10.216896 | 23.99986 | -4.658482 | -4.715439 | 10.216896
HEHQUJ01 | Dimer35_M1_M1 | 7.689933 | 15.356366 | 0 | 0 | -5.146142 | 10.210224 | 74.89994 | 15.17454 | 15.356366 | 10.210224
IVEQAE | Dimer29_M2_M2 | 7.604219 | 11.653776 | 0 | 1e-06 | -1.59623 | 10.057547 | 87.95298 | 11.53133 | 11.653776 | 10.057547
PUGSIW | Dimer9_M1_M4 | 6.725307 | -10.009785 | 8.9e-05 | 0.001302 | -0.014085 | -10.022479 | 99.84563 | -9.941683462 | -10.009785 | -10.022479
KIZTAR | Dimer19_M1_M2 | 6.327935 | 11.576287 | -2.1e-05 | -0.00022 | -1.59036 | 9.985686 | 87.91969 | 11.55257 | 11.576287 | 9.985686
MUPMOC | Dimer16_M2_M4 | 3.359668 | 11.98435 | -0.068284 | 0.023715 | -1.991815 | 9.947966 | 85.18773 | -11.50506 | 11.98435 | 9.947966
VUBJOU | Dimer43_M1_M1 | 7.358214 | 11.2518 | 0 | 1e-06 | -1.313303 | 9.938498 | 89.54801 | 11.132 | 11.2518 | 9.938498
MUVVEH | Dimer69_M1_M4 | 7.349734 | 12.978969 | 0 | 1e-06 | -3.547028 | 9.431942 | 78.53667 | -12.91156 | 12.978969 | 9.431942
VUBKAH | Dimer1_M1_M1 | 3.259868 | -10.114656 | 0.064021 | 0.061259 | 0.594825 | -9.394551 | 93.35375 | -10.26929 | -10.114656 | -9.394551
FOSPOV03 | Dimer1_M1_M4 | 3.249952 | 8.245861 | 0.087459 | -0.005578 | 0.593524 | 8.921266 | 92.31383 | 8.042019 | 8.245861 | 8.921266
KIZTAR | Dimer13_M2_M2 | 3.934184 | 12.371988 | 7e-06 | -3.4e-05 | -3.699253 | 8.672708 | 76.98196 | 12.28892 | 12.371988 | 8.672708
MUVVEH | Dimer61_M1_M4 | 7.09588 | -12.656688 | 0 | -4.1e-05 | 4.019611 | -8.637118 | 75.89608 | -12.55584 | -12.656688 | -8.637118
HOVDAA | Dimer29_M1_M1 | 7.854423 | -4.82379 | 0 | 3e-06 | -3.779452 | -8.603239 | 56.06942 | -4.768172 | -4.82379 | -8.603239
HEHQUJ | Dimer37_M1_M2 | 7.944387 | 6.701446 | 0 | 0 | 1.884341 | 8.585787 | 78.05279 | 6.61489 | 6.701446 | 8.585787
KIZTAR | Dimer21_M1_M2 | 6.9285 | 11.419839 | -4e-06 | -1.8e-05 | -2.840488 | 8.579329 | 80.08106 | 11.28091 | 11.419839 | 8.579329
IVEQAE | Dimer5_M1_M2 | 3.353061 | -9.279931 | -0.035345 | -0.020199 | 1.135589 | -8.199886 | 88.62453 | -9.270562 | -9.279931 | -8.199886
FOSPOV01 | Dimer5_M1_M3 | 3.322622 | 9.022594 | -0.32553 | -0.098244 | -0.477735 | 8.121085 | 90.91596 | -7.857364 | 9.022594 | 8.121085
HEHQUJ01 | Dimer33_M2_M2 | 7.59867 | -10.063008 | 2.4e-05 | 0.000494 | 2.078436 | -7.984054 | 82.87794 | -9.887033 | -10.063008 | -7.984054
KIZTAR01 | Dimer21_M1_M2 | 6.828009 | 11.955534 | -2e-06 | -2.1e-05 | -4.053176 | 7.902335 | 74.68133 | 11.84294 | 11.955534 | 7.902335
MUVVEH | Dimer17_M1_M7 | 5.500603 | 8.548575 | -5e-05 | -0.001014 | -0.910261 | 7.63725 | 90.36644 | 8.431108 | 8.548575 | 7.63725
HOVDEE | Dimer15_M1_M2 | 3.84906 | -14.607921 | -0.002175 | -0.002481 | 6.990083 | -7.622494 | 67.62094 | -14.46562 | -14.607921 | -7.622494
KIZTAR01 | Dimer15_M1_M1 | 4.193222 | 11.299341 | -2.5e-05 | -3.3e-05 | -3.720974 | 7.578309 | 75.22677 | 11.20001 | 11.299341 | 7.578309
IVEQAE | Dimer13_M1_M2 | 3.803403 | -3.826939 | -0.000893 | -0.000953 | -3.7289 | -7.557685 | 50.63639 | -3.730744 | -3.826939 | -7.557685
PUGSIW | Dimer5_M1_M3 | 3.446279 | -6.775532 | -0.39769 | -0.126835 | 0.117941 | -7.182116 | 91.33909 | -6.633701 | -6.775532 | -7.182116
MUPMOC | Dimer23_M1_M3 | 6.094598 | 7.213589 | 9.5e-05 | 0.000137 | -0.033001 | 7.18082 | 99.54141 | -7.193423 | 7.213589 | 7.18082
FOSPOV | Dimer1_M1_M4 | 3.293896 | -7.439228 | 0.064079 | 0.004732 | 0.216931 | -7.153486 | 96.30106 | -7.387025 | -7.439228 | -7.153486
HEHQUJ | Dimer31_M1_M2 | 6.972133 | 4.743896 | -1e-06 | -1.9e-05 | -11.557587 | -6.813711 | 29.10097 | 4.689845 | 4.743896 | -6.813711
MUPMOC | Dimer36_M1_M4 | 6.756125 | -4.579174 | -7.7e-05 | -0.000417 | -2.215852 | -6.79552 | 67.38519 | 4.547993 | -4.579174 | -6.79552
HEHQUJ | Dimer23_M1_M1 | 5.600978 | 9.010005 | 7.2e-05 | 0.000111 | -2.302265 | 6.707923 | 79.64678 | 8.924809 | 9.010005 | 6.707923
HEHQUJ01 | Dimer29_M1_M2 | 6.723999 | 9.693823 | -7.7e-05 | -0.000478 | -3.07473 | 6.618538 | 75.91621 | 9.683004 | 9.693823 | 6.618538
OHEPID | Dimer25_M1_M3 | 6.165059 | -13.628161 | 1e-06 | -2e-05 | 7.03441 | -6.59377 | 65.95572 | -13.52721 | -13.628161 | -6.59377
HOVDAA | Dimer27_M2_M2 | 7.725944 | -6.027153 | 0 | 5.7e-05 | -0.366238 | -6.393334 | 94.27078 | -5.972394 | -6.027153 | -6.393334
OHEPID | Dimer65_M1_M4 | 6.837569 | -13.311469 | 0 | -1e-06 | 6.933973 | -6.377497 | 65.75045 | -13.21145 | -13.311469 | -6.377497
HEHQUJ01 | Dimer23_M1_M1 | 5.594364 | 8.839892 | 8e-05 | 0.00012 | -2.761739 | 6.078353 | 76.19394 | 8.746604 | 8.839892 | 6.078353
OHEPID | Dimer17_M1_M8 | 5.958227 | 8.411641 | -3.3e-05 | -0.000606 | -2.35909 | 6.051912 | 78.09258 | 8.276987 | 8.411641 | 6.051912
HEHQUJ01 | Dimer37_M1_M2 | 7.948753 | -6.732857 | 0 | 0 | 1.148784 | -5.584073 | 85.42456 | -6.642648 | -6.732857 | -5.584073
FOSPOV03 | Dimer21_M1_M4 | 7.305463 | -4.892526 | 1e-06 | 4e-06 | -0.563456 | -5.455977 | 89.67261 | 4.814295 | -4.892526 | -5.455977
VUBJOU | Dimer25_M1_M2 | 4.525007 | -5.610199 | 2.8e-05 | 4e-06 | 0.238016 | -5.372151 | 95.92958 | 5.517222 | -5.610199 | -5.372151
MUPMOC | Dimer5_M2_M2 | 3.128462 | 8.194647 | -0.000844 | -0.000685 | -2.91826 | 5.274858 | 73.72976 | 8.12014 | 8.194647 | 5.274858
FOSPOV01 | Dimer1_M1_M4 | 3.303961 | -5.829123 | 0.063771 | -0.017925 | 0.55884 | -5.224437 | 90.09939 | -5.813292 | -5.829123 | -5.224437
VABGIS | Dimer1_M1_M3 | 3.318183 | -6.52121 | -0.071209 | -0.084732 | 1.565583 | -5.111568 | 79.11465 | -6.52121 | -6.52121 | -5.111568
HEHQUJ | Dimer29_M1_M2 | 6.7125 | -9.585818 | 7.7e-05 | 0.000505 | 4.776893 | -4.808343 | 66.7383 | -9.578636 | -9.585818 | -4.808343
JOGYUC | Dimer28_M1_M3 | 6.972992 | 5.326682 | -4.4e-05 | -0.000323 | -0.535118 | 4.791197 | 90.86541 | 5.288865 | 5.326682 | 4.791197
KIZTAR | Dimer9_M1_M2 | 3.629721 | -6.770922 | -0.000342 | -0.000376 | 2.070718 | -4.700922 | 76.57371 | -6.669671 | -6.770922 | -4.700922
KIZTAR01 | Dimer17_M1_M2 | 5.478508 | -7.703204 | 2e-06 | 1.1e-05 | 3.017209 | -4.685982 | 71.85539 | -7.646479 | -7.703204 | -4.685982
HOVDAA | Dimer1_M1_M2 | 3.217227 | 7.85852 | 0.772509 | 0.182845 | -4.150854 | 4.66302 | 60.61462 | -8.56439 | 7.85852 | 4.66302
FOSPOV01 | Dimer25_M1_M4 | 7.845059 | 3.859334 | 0 | 6e-06 | 0.596215 | 4.455555 | 86.61848 | 3.786233 | 3.859334 | 4.455555
JOGYUC | Dimer19_M1_M3 | 6.491722 | 5.0008 | -5e-05 | -0.001435 | -0.621099 | 4.378216 | 88.92866 | 4.857543 | 5.0008 | 4.378216
MUPMOC | Dimer40_M1_M4 | 6.881996 | -0.724594 | -1e-05 | -4.3e-05 | -3.596947 | -4.321594 | 16.76682 | 0.8044462 | -0.724594 | -4.321594
FOSPOV | Dimer21_M1_M4 | 7.392357 | 4.223268 | 0 | 9e-06 | -0.006544 | 4.216733 | 99.84508 | 4.151023 | 4.223268 | 4.216733
FOSPOV | Dimer25_M1_M4 | 7.80722 | 4.096205 | 0 | 6e-06 | 0.031002 | 4.127213 | 99.24869 | 4.022575 | 4.096205 | 4.127213
MUVVEH | Dimer33_M2_M2 | 6.466356 | -0.747121 | 0 | 2e-06 | 4.724223 | 3.977104 | 13.65516 | -0.7733888 | -0.747121 | 3.977104
IVEQAE | Dimer23_M2_M2 | 5.77735 | -2.947204 | 2.9e-05 | 5.1e-05 | -0.956907 | -3.904031 | 75.48821 | -2.936031 | -2.947204 | -3.904031
FOSPOV01 | Dimer21_M1_M4 | 7.43811 | -4.576814 | 0 | -1e-06 | 0.94445 | -3.632365 | 82.8943 | 4.501673 | -4.576814 | -3.632365
KIZTAR | Dimer17_M1_M2 | 5.346219 | -8.054268 | 3e-06 | 1.7e-05 | 4.499458 | -3.55479 | 64.15828 | -7.984505 | -8.054268 | -3.55479
MUVVEH01 | Dimer1_M1_M1 | 3.121994 | 4.175195 | 0.001471 | 0.001781 | -0.727188 | 3.451259 | 85.11018 | 4.084822 | 4.175195 | 3.451259
VUBKAH | Dimer5_M1_M1 | 3.639079 | 2.744625 | -0.026886 | -0.027811 | 0.608841 | 3.298769 | 80.53092 | 2.657956 | 2.744625 | 3.298769
MUPMOC | Dimer30_M1_M4 | 6.509498 | 2.97332 | -1.5e-05 | 9.9e-05 | 0.292642 | 3.266046 | 91.03646 | -2.846834 | 2.97332 | 3.266046
IVEQAE | Dimer21_M1_M2 | 4.880888 | -3.945622 | -0.00042 | -0.000453 | 0.941434 | -3.005061 | 80.72175 | -3.856135 | -3.945622 | -3.005061
MUPMOC | Dimer1_M1_M1 | 3.116064 | 0.874024 | 0.003231 | 0.003873 | 2.11173 | 2.992858 | 29.20366 | 0.767302 | 0.874024 | 2.992858
VUBKAH01 | Dimer5_M1_M1 | 3.625089 | 3.601894 | -0.025698 | -0.02547 | -0.567378 | 2.983348 | 85.34404 | 3.514658 | 3.601894 | 2.983348
HOVDEE | Dimer23_M1_M2 | 6.199164 | -7.504291 | 0 | -1e-06 | 4.70039 | -2.803902 | 61.48699 | -7.436566 | -7.504291 | -2.803902
HOVDAA | Dimer15_M1_M3 | 3.822057 | 3.000298 | 0.000449 | 0.000501 | -0.342539 | 2.658709 | 89.72755 | -3.018841 | 3.000298 | 2.658709
VUBKAH02 | Dimer13_M1_M2 | 3.420057 | -3.098156 | -0.004545 | -0.002167 | 0.480106 | -2.624762 | 86.4206 | 2.93968 | -3.098156 | -2.624762
VUBKAH02 | Dimer11_M2_M2 | 3.41219 | 2.601709 | -0.045629 | -0.041429 | 0.051253 | 2.565904 | 94.95219 | 2.51317 | 2.601709 | 2.565904
HEHQUJ01 | Dimer19_M1_M2 | 4.265015 | 2.89104 | -0.00017 | -0.000251 | -5.454107 | -2.563488 | 34.64162 | 2.943133 | 2.89104 | -2.563488
MUVVEH | Dimer21_M2_M8 | 6.122491 | 7.386829 | 5.5e-05 | 0.000816 | -9.903586 | -2.515886 | 42.71995 | 7.316835 | 7.386829 | -2.515886
VUBKAH02 | Dimer15_M1_M1 | 3.698063 | 2.684916 | -0.030193 | -0.030718 | -0.397832 | 2.226173 | 85.40735 | 2.549833 | 2.684916 | 2.226173
HEHQUJ | Dimer19_M1_M2 | 4.255893 | -3.403216 | 0.000206 | 0.000185 | 1.250631 | -2.152194 | 73.1208 | -3.447455 | -3.403216 | -2.152194
OHEPID | Dimer33_M1_M8 | 6.263821 | -1.219739 | -1.3e-05 | -9.2e-05 | 3.3717 | 2.151856 | 26.5649 | -1.155878 | -1.219739 | 2.151856
FOSPUB | Dimer11_M1_M1 | 6.894248 | -1.926332 | -2.8e-05 | -0.000887 | 0.103758 | -1.823489 | 94.84625 | -1.968868 | -1.926332 | -1.823489
FOSPOV03 | Dimer25_M1_M4 | 7.668203 | -3.628638 | 0 | -1e-05 | 2.010516 | -1.618132 | 64.34709 | 3.555512 | -3.628638 | -1.618132
FOSPOV | Dimer5_M1_M3 | 3.326165 | -1.938228 | 0.277018 | 0.112356 | 0.114352 | -1.434502 | 79.37201 | -0.9073982 | -1.938228 | -1.434502
HOVDEE | Dimer17_M1_M2 | 4.521951 | -0.594488 | -0.000145 | -0.000284 | -0.537521 | -1.132438 | 52.4963 | -0.602459 | -0.594488 | -1.132438
OHEPID | Dimer1_M1_M7 | 3.217263 | 1.930203 | 0.166224 | -0.062628 | -0.981571 | 1.052228 | 61.45918 | 1.770937 | 1.930203 | 1.052228
MUVVEH | Dimer25_M1_M7 | 6.290387 | -0.96881 | -5e-06 | -0.000114 | 1.914573 | 0.945644 | 33.59838 | -0.9963899 | -0.96881 | 0.945644
HOVDAA | Dimer19_M1_M2 | 4.994701 | -4.833446 | -3e-06 | 0 | 3.894613 | -0.938836 | 55.37823 | 4.768701 | -4.833446 | -0.938836
MUVVEH | Dimer49_M1_M1 | 6.743878 | 5.368184 | 0 | -1e-06 | -4.617621 | 0.750562 | 53.75814 | 5.294654 | 5.368184 | 0.750562
MUPMOC | Dimer24_M1_M4 | 6.239697 | -0.616986 | -5e-06 | 0.000187 | 0.104948 | -0.511856 | 85.44021 | 0.6072276 | -0.616986 | -0.511856
VUBJOU | Dimer11_M2_M2 | 3.404829 | 0.205353 | -0.013119 | -0.017907 | 0.212837 | 0.387164 | 45.71364 | -0.1923914 | 0.205353 | 0.387164
IVEQAE | Dimer17_M1_M1 | 4.430235 | 13.53253 | -8e-06 | 1.9e-05 | -13.196974 | 0.335567 | 50.62764 | 13.39245 | 13.53253 | 0.335567
HOVDEE | Dimer1_M1_M1 | 3.184774 | -2.271755 | 0.002378 | 0.001533 | 2.228237 | -0.039607 | 50.4397 | -2.656387 | -2.271755 | -0.039607