## AL0.0
Frequency(Hz) | Cp | Rp | ε´ | ε´´ | tanδ | σac | M' | M'' | M | Z' | Z'' | Z
20 | 1.62067e-10 | 6423980 | 2146.197 | 16412.74 | 7.647361 | 1.824374e-05 | 7.833286e-06 | 5.990397e-05 | 6.773725e-05 | 6315981.5 | 825903.4 | 7141884.9
21.1851 | 1.54573e-10 | 6416890 | 2046.956 | 15511.73 | 7.577948 | 1.82639e-05 | 8.361623e-06 | 6.336394e-05 | 7.172556e-05 | 6307059.3 | 832291.2 | 7139350.5
22.4404 | 1.47676e-10 | 6405850 | 1955.622 | 14669.25 | 7.501068 | 1.829538e-05 | 8.929317e-06 | 6.697941e-05 | 7.590872e-05 | 6293988.7 | 839079.1 | 7133067.8 | t= | 0.0023 | m
23.77 | 1.4063e-10 | 6387010 | 1862.314 | 13889.56 | 7.458227 | 1.834935e-05 | 9.482825e-06 | 7.072506e-05 | 8.020789e-05 | 6274215.4 | 841247.6 | 7115463.0 | d= | 0.05 | m
25.1785 | 1.34391e-10 | 6376750 | 1779.693 | 13133.67 | 7.379738 | 1.837887e-05 | 1.013143e-05 | 7.476732e-05 | 8.489876e-05 | 6261771.8 | 848508.7 | 7110280.6 | r= | 0.0025 | m
26.6704 | 1.28262e-10 | 6351640 | 1698.529 | 12448.01 | 7.3287 | 1.845153e-05 | 1.076122e-05 | 7.886577e-05 | 8.9627e-05 | 6235543.2 | 850838.9 | 7086382.1 | A= | 1.9625e-05 | m
28.2508 | 1.22665e-10 | 6342250 | 1624.41 | 11769.04 | 7.24512 | 1.847884e-05 | 1.150847e-05 | 8.338023e-05 | 9.48887e-05 | 6223685.0 | 859017.5 | 7082702.5 | ε0= | 8.85e-12
29.9247 | 1.17208e-10 | 6321920 | 1552.145 | 11146.45 | 7.18132 | 1.853827e-05 | 1.225515e-05 | 8.800816e-05 | 0.0001002633 | 6201665.9 | 863583 | 7065248.9 | C0= | 7.551359e-14
31.6979 | 1.11982e-10 | 6298110 | 1482.938 | 10562.69 | 7.122811 | 1.860835e-05 | 1.303458e-05 | 9.284288e-05 | 0.0001058775 | 6176370.8 | 867125.5 | 7043496.3
33.5761 | 1.07088e-10 | 6283240 | 1418.129 | 9995.427 | 7.048321 | 1.865239e-05 | 1.391418e-05 | 9.807164e-05 | 0.0001119858 | 6159258.4 | 873861.8 | 7033120.3
35.5656 | 1.02688e-10 | 6258480 | 1359.861 | 9473.626 | 6.966612 | 1.872618e-05 | 1.484584e-05 | 0.0001034252 | 0.000118271 | 6132132.1 | 880217.2 | 7012349.2
37.673 | 9.84336e-11 | 6238890 | 1303.522 | 8971.762 | 6.88271 | 1.878498e-05 | 1.585953e-05 | 0.0001091566 | 0.0001250161 | 6109911.9 | 887719 | 6997630.8
39.9052 | 9.44429e-11 | 6215070 | 1250.674 | 8502.365 | 6.798225 | 1.885698e-05 | 1.693432e-05 | 0.0001151233 | 0.0001320577 | 6083439.0 | 894857 | 6978296.0
42.2698 | 9.03353e-11 | 6196270 | 1196.279 | 8051.091 | 6.730113 | 1.891419e-05 | 1.805673e-05 | 0.0001215238 | 0.0001395805 | 6062425.1 | 900791 | 6963216.2
44.7744 | 8.67262e-11 | 6174640 | 1148.485 | 7627.353 | 6.641232 | 1.898045e-05 | 1.930371e-05 | 0.0001282004 | 0.0001475042 | 6037748.1 | 909130.8 | 6946878.9
47.4275 | 8.31397e-11 | 6151820 | 1100.99 | 7227.389 | 6.564446 | 1.905086e-05 | 2.059953e-05 | 0.0001352245 | 0.000155824 | 6012297.5 | 915888.1 | 6928185.5
50.2377 | 7.98425e-11 | 6126610 | 1057.326 | 6851.178 | 6.47972 | 1.912925e-05 | 2.200169e-05 | 0.0001425648 | 0.0001645665 | 5984086.9 | 923510.1 | 6907596.9
53.2145 | 7.67244e-11 | 6104910 | 1016.034 | 6490.916 | 6.388481 | 1.919724e-05 | 2.353876e-05 | 0.0001503769 | 0.0001739156 | 5958903.8 | 932757.6 | 6891661.4
56.3677 | 7.38183e-11 | 6082360 | 977.5499 | 6150.534 | 6.291785 | 1.926842e-05 | 2.520454e-05 | 0.0001585816 | 0.0001837861 | 5932498.6 | 942895.9 | 6875394.5
59.7077 | 7.08415e-11 | 6057780 | 938.1292 | 5830.038 | 6.214537 | 1.93466e-05 | 2.690406e-05 | 0.0001671962 | 0.0001941003 | 5904884.8 | 950172.9 | 6855057.7
63.2456 | 6.81634e-11 | 6026900 | 902.664 | 5532.112 | 6.12865 | 1.944573e-05 | 2.872982e-05 | 0.000176075 | 0.0002048048 | 5870602.1 | 957894.9 | 6828497.0
66.9931 | 6.55068e-11 | 6007950 | 867.4836 | 5239.126 | 6.039453 | 1.950706e-05 | 3.076077e-05 | 0.0001857782 | 0.000216539 | 5847631.1 | 968238.6 | 6815869.6
70.9627 | 6.30456e-11 | 5986440 | 834.8908 | 4963.825 | 5.945478 | 1.957715e-05 | 3.295196e-05 | 0.0001959152 | 0.0002288671 | 5821745.3 | 979188.7 | 6800934.0
75.1675 | 6.06524e-11 | 5958640 | 803.1985 | 4708.017 | 5.861586 | 1.966849e-05 | 3.521171e-05 | 0.0002063965 | 0.0002416082 | 5790117.8 | 987807.4 | 6777925.2
79.6214 | 5.83752e-11 | 5935040 | 773.0423 | 4462.331 | 5.772428 | 1.97467e-05 | 3.769101e-05 | 0.0002175686 | 0.0002552596 | 5762112.3 | 998212.9 | 6760325.2
84.3393 | 5.63464e-11 | 5906860 | 746.1757 | 4232.808 | 5.67267 | 1.984091e-05 | 4.03918e-05 | 0.0002291294 | 0.0002695212 | 5728830.9 | 1009900.3 | 6738731.2
89.3367 | 5.43028e-11 | 5881010 | 719.113 | 4013.594 | 5.581312 | 1.992812e-05 | 4.325216e-05 | 0.0002414038 | 0.000284656 | 5698091.8 | 1020923.3 | 6719015.2
94.6303 | 5.23107e-11 | 5852430 | 692.7323 | 3807.578 | 5.496464 | 2.002543e-05 | 4.625144e-05 | 0.0002542194 | 0.0003004708 | 5664918.9 | 1030647.9 | 6695566.8
100.237 | 5.04524e-11 | 5832690 | 668.1235 | 3606.769 | 5.398357 | 2.009321e-05 | 4.965552e-05 | 0.0002680582 | 0.0003177137 | 5639184.6 | 1044611.3 | 6683795.9
106.177 | 4.87084e-11 | 5800150 | 645.0283 | 3424.093 | 5.308439 | 2.020593e-05 | 5.31304e-05 | 0.0002820395 | 0.0003351699 | 5601375.3 | 1055183.2 | 6656558.5
112.468 | 4.69853e-11 | 5771860 | 622.2099 | 3248.407 | 5.220758 | 2.030497e-05 | 5.687842e-05 | 0.0002969485 | 0.0003538269 | 5567592.1 | 1066433.6 | 6634025.6
119.132 | 4.54037e-11 | 5743520 | 601.2653 | 3081.83 | 5.125574 | 2.040516e-05 | 6.098522e-05 | 0.0003125843 | 0.0003735695 | 5532914.9 | 1079472.2 | 6612387.1
126.191 | 4.39361e-11 | 5707170 | 581.8304 | 2927.966 | 5.032336 | 2.053513e-05 | 6.528974e-05 | 0.00032856 | 0.0003938497 | 5490368.6 | 1091017.8 | 6581386.4
133.669 | 4.24422e-11 | 5680240 | 562.0472 | 2777.269 | 4.941344 | 2.063248e-05 | 7.000112e-05 | 0.0003458996 | 0.0004159007 | 5456757.0 | 1104306.3 | 6561063.3
141.589 | 4.10437e-11 | 5648150 | 543.5274 | 2636.814 | 4.8513 | 2.074971e-05 | 7.49878e-05 | 0.0003637883 | 0.0004387761 | 5417943.2 | 1116802.4 | 6534745.5
149.979 | 3.96862e-11 | 5618160 | 525.5505 | 2502.596 | 4.761856 | 2.086047e-05 | 8.036937e-05 | 0.0003827074 | 0.0004630767 | 5380859.3 | 1129992.0 | 6510851.2
158.866 | 3.84079e-11 | 5587970 | 508.6224 | 2375.364 | 4.670192 | 2.097317e-05 | 8.619181e-05 | 0.0004025323 | 0.0004887241 | 5342998.5 | 1144063.9 | 6487062.4
168.279 | 3.71721e-11 | 5557420 | 492.2571 | 2254.821 | 4.580576 | 2.108846e-05 | 9.2416e-05 | 0.0004233185 | 0.0005157345 | 5304599.5 | 1158063.8 | 6462663.2
178.25 | 3.5972e-11 | 5522860 | 476.3646 | 2142.011 | 4.496579 | 2.122043e-05 | 9.89307e-05 | 0.0004448497 | 0.0005437804 | 5262583.7 | 1170352.9 | 6432936.6
188.812 | 3.48615e-11 | 5491330 | 461.6586 | 2033.799 | 4.405418 | 2.134227e-05 | 0.0001061414 | 0.0004675972 | 0.0005737386 | 5222248.9 | 1185415.0 | 6407663.8
200 | 3.37415e-11 | 5459890 | 446.8269 | 1931.085 | 4.321774 | 2.146517e-05 | 0.0001137328 | 0.0004915274 | 0.0006052602 | 5182424.6 | 1199142.8 | 6381567.4
211.851 | 3.27103e-11 | 5427630 | 433.1711 | 1833.895 | 4.233651 | 2.159275e-05 | 0.0001219922 | 0.0005164725 | 0.0006384648 | 5140815.0 | 1214274.6 | 6355089.6
224.404 | 3.17113e-11 | 5394270 | 419.9416 | 1742.015 | 4.148232 | 2.172629e-05 | 0.0001307835 | 0.0005425202 | 0.0006733037 | 5098009.0 | 1228959.5 | 6326968.4
237.7 | 3.07673e-11 | 5361320 | 407.4406 | 1654.681 | 4.06116 | 2.185981e-05 | 0.0001403043 | 0.0005697982 | 0.0007101025 | 5054836.6 | 1244678.1 | 6299514.7
251.785 | 2.98912e-11 | 5320010 | 395.8387 | 1574.247 | 3.976992 | 2.202955e-05 | 0.0001502267 | 0.0005974503 | 0.0007476769 | 5003652.8 | 1258150.1 | 6261802.9
266.704 | 2.89989e-11 | 5284310 | 384.0223 | 1496.227 | 3.896198 | 2.217838e-05 | 0.0001609368 | 0.0006270417 | 0.0007879786 | 4957722.1 | 1272451.3 | 6230173.3
282.508 | 2.81413e-11 | 5250540 | 372.6654 | 1421.61 | 3.81471 | 2.232103e-05 | 0.0001725418 | 0.000658197 | 0.0008307389 | 4912928.3 | 1287890.5 | 6200818.8
299.247 | 2.73319e-11 | 5214510 | 361.9468 | 1351.363 | 3.733595 | 2.247526e-05 | 0.0001849322 | 0.0006904618 | 0.000875394 | 4865473.6 | 1303160.5 | 6168634.1
316.979 | 2.65665e-11 | 5177960 | 351.8109 | 1284.772 | 3.651883 | 2.26339e-05 | 0.0001982692 | 0.0007240559 | 0.0009223251 | 4816780.4 | 1318985.5 | 6135765.9
335.761 | 2.58113e-11 | 5143060 | 341.81 | 1221.134 | 3.572553 | 2.278749e-05 | 0.000212568 | 0.0007594105 | 0.0009719785 | 4769376.2 | 1335005.1 | 6104381.3
355.656 | 2.50585e-11 | 5108630 | 331.8409 | 1160.595 | 3.497443 | 2.294107e-05 | 0.0002277408 | 0.0007965107 | 0.001024252 | 4722551.8 | 1350286.8 | 6072838.6
376.73 | 2.43684e-11 | 5072350 | 322.7022 | 1103.509 | 3.419589 | 2.310516e-05 | 0.0002441258 | 0.0008348098 | 0.001078936 | 4672750.7 | 1366465.5 | 6039216.2
399.052 | 2.36984e-11 | 5033120 | 313.8296 | 1049.901 | 3.34545 | 2.328525e-05 | 0.0002613544 | 0.0008743481 | 0.001135703 | 4620299.7 | 1381069.7 | 6001369.4
422.698 | 2.30417e-11 | 4996890 | 305.1332 | 998.3556 | 3.271869 | 2.345408e-05 | 0.0002799849 | 0.0009160737 | 0.001196059 | 4569992.4 | 1396753.0 | 5966745.4
447.744 | 2.24179e-11 | 4959500 | 296.8724 | 949.615 | 3.198731 | 2.36309e-05 | 0.0002999008 | 0.0009593021 | 0.001259203 | 4517944.4 | 1412417.6 | 5930362.0
474.275 | 2.18024e-11 | 4920520 | 288.7216 | 903.5954 | 3.129643 | 2.38181e-05 | 0.000320857 | 0.001004168 | 0.001325025 | 4464691.2 | 1426581.6 | 5891272.7
502.377 | 2.12288e-11 | 4880520 | 281.1256 | 860.0415 | 3.059279 | 2.401331e-05 | 0.0003433792 | 0.001050493 | 0.001393872 | 4409390.4 | 1441316.9 | 5850707.3
532.145 | 2.06567e-11 | 4841220 | 273.5494 | 818.5222 | 2.992227 | 2.420825e-05 | 0.0003672752 | 0.001098971 | 0.001466246 | 4354832.7 | 1455381.5 | 5810214.2
563.677 | 2.01214e-11 | 4799710 | 266.4607 | 779.4171 | 2.925074 | 2.441761e-05 | 0.0003927246 | 0.001148749 | 0.001541473 | 4297441.2 | 1469173.5 | 5766614.7
597.077 | 1.95955e-11 | 4757290 | 259.4963 | 742.3783 | 2.860843 | 2.463534e-05 | 0.000419582 | 0.001200358 | 0.00161994 | 4239316.3 | 1481841.6 | 5721157.8
632.456 | 1.90859e-11 | 4717140 | 252.7479 | 706.8157 | 2.796525 | 2.484502e-05 | 0.0004485562 | 0.001254398 | 0.001702954 | 4182350.2 | 1495552.8 | 5677903.0
669.931 | 1.85973e-11 | 4675170 | 246.2775 | 673.2677 | 2.733776 | 2.506806e-05 | 0.0004791932 | 0.001310007 | 0.0017892 | 4123432.0 | 1508328.2 | 5631760.3
709.627 | 1.81142e-11 | 4632610 | 239.88 | 641.4449 | 2.674024 | 2.529836e-05 | 0.0005114777 | 0.001367704 | 0.001879182 | 4064219.9 | 1519889.0 | 5584108.8
751.675 | 1.7656e-11 | 4589540 | 233.8122 | 611.2459 | 2.61426 | 2.553577e-05 | 0.0005459207 | 0.001427179 | 0.001973099 | 4003717.7 | 1531491.8 | 5535209.5
796.214 | 1.7203e-11 | 4546700 | 227.8133 | 582.4909 | 2.556878 | 2.577638e-05 | 0.000582353 | 0.001489006 | 0.002071359 | 3943499.5 | 1542310.2 | 5485809.7
843.393 | 1.67673e-11 | 4503600 | 222.0435 | 555.1693 | 2.500273 | 2.602306e-05 | 0.0006210724 | 0.00155285 | 0.002173923 | 3882530.7 | 1552842.8 | 5435373.5
893.367 | 1.63446e-11 | 4459720 | 216.4458 | 529.2706 | 2.44528 | 2.627911e-05 | 0.0006619621 | 0.001618683 | 0.002280645 | 3820736.1 | 1562494.4 | 5383230.5
946.303 | 1.59351e-11 | 4416920 | 211.023 | 504.505 | 2.390759 | 2.653375e-05 | 0.0007056302 | 0.001686992 | 0.002392622 | 3759222.2 | 1572396.9 | 5331619.2
1002.37 | 1.55507e-11 | 4369170 | 205.9325 | 481.4911 | 2.338102 | 2.682373e-05 | 0.0007509156 | 0.001755717 | 0.002506633 | 3693530.7 | 1579713.4 | 5273244.1
1061.77 | 1.5162e-11 | 4323430 | 200.7851 | 459.3634 | 2.287836 | 2.710752e-05 | 0.0007988922 | 0.001827735 | 0.002626627 | 3629927.6 | 1586620.2 | 5216547.7
1124.68 | 1.47941e-11 | 4277150 | 195.9131 | 438.3609 | 2.237527 | 2.740083e-05 | 0.0008497927 | 0.001901434 | 0.002751227 | 3565066.5 | 1593306.3 | 5158372.8
1191.32 | 1.4438e-11 | 4231930 | 191.1974 | 418.2619 | 2.187592 | 2.769362e-05 | 0.0009040087 | 0.001977603 | 0.002881611 | 3500465.9 | 1600145.4 | 5100611.2
1261.91 | 1.4085e-11 | 4184930 | 186.5227 | 399.2994 | 2.140755 | 2.800464e-05 | 0.0009603151 | 0.002055799 | 0.003016114 | 3435322.9 | 1604725.1 | 5040047.9
1336.69 | 1.37459e-11 | 4138490 | 182.0321 | 381.191 | 2.094086 | 2.831889e-05 | 0.001020118 | 0.002136215 | 0.003156332 | 3369996.3 | 1609292.0 | 4979288.4
1415.89 | 1.34201e-11 | 4090940 | 177.7177 | 364.0513 | 2.048481 | 2.864805e-05 | 0.001082872 | 0.002218243 | 0.003301116 | 3303656.8 | 1612734.8 | 4916391.6
1499.79 | 1.31056e-11 | 4043780 | 173.5529 | 347.6941 | 2.00339 | 2.898215e-05 | 0.001149267 | 0.00230243 | 0.003451698 | 3237213.2 | 1615867.8 | 4853081.0
1588.66 | 1.27891e-11 | 3998000 | 169.3616 | 332.0026 | 1.960318 | 2.931402e-05 | 0.001219226 | 0.002390071 | 0.003609297 | 3172452.8 | 1618335.4 | 4790788.2
1682.79 | 1.249e-11 | 3950610 | 165.4007 | 317.1912 | 1.917714 | 2.966566e-05 | 0.001292519 | 0.002478683 | 0.003771202 | 3106034.3 | 1619654.6 | 4725688.9
1782.5 | 1.21971e-11 | 3902010 | 161.5219 | 303.1778 | 1.877007 | 3.003515e-05 | 0.001368759 | 0.002569171 | 0.00393793 | 3039335.5 | 1619245.9 | 4658581.4
1888.12 | 1.19166e-11 | 3855020 | 157.8074 | 289.707 | 1.835827 | 3.040126e-05 | 0.001449991 | 0.002661933 | 0.004111924 | 2972917.1 | 1619388.4 | 4592305.5
2000 | 1.16407e-11 | 3806920 | 154.1537 | 276.9565 | 1.796625 | 3.078537e-05 | 0.001534353 | 0.002756657 | 0.004291009 | 2906483.9 | 1617746.3 | 4524230.2
2118.51 | 1.13828e-11 | 3757320 | 150.7384 | 264.915 | 1.757448 | 3.119177e-05 | 0.001622553 | 0.002851552 | 0.004474105 | 2838350.8 | 1615040.9 | 4453391.6
2244.04 | 1.11269e-11 | 3709150 | 147.3496 | 253.3438 | 1.719338 | 3.159685e-05 | 0.001715463 | 0.002949459 | 0.004664922 | 2771577.8 | 1612003.2 | 4383581.0
2377 | 1.0876e-11 | 3661040 | 144.0271 | 242.3157 | 1.682432 | 3.201207e-05 | 0.001812557 | 0.003049504 | 0.004862061 | 2705298.9 | 1607969.3 | 4313268.2
2517.85 | 1.06352e-11 | 3612780 | 140.8382 | 231.8163 | 1.645975 | 3.243969e-05 | 0.001914234 | 0.003150783 | 0.005065017 | 2638784.0 | 1603173.5 | 4241957.4
2667.04 | 1.04006e-11 | 3565000 | 137.7315 | 221.7819 | 1.610248 | 3.287446e-05 | 0.002020792 | 0.003253977 | 0.005274769 | 2572765.4 | 1597744.3 | 4170509.7
2825.08 | 1.01721e-11 | 3516350 | 134.7056 | 212.2719 | 1.575821 | 3.332929e-05 | 0.002131251 | 0.00335847 | 0.005489721 | 2506836.3 | 1590812.9 | 4097649.2
2992.47 | 9.9487e-12 | 3470380 | 131.7472 | 203.0525 | 1.541229 | 3.377078e-05 | 0.002248719 | 0.003465791 | 0.00571451 | 2442237.1 | 1584603.6 | 4026840.8
3169.79 | 9.73298e-12 | 3421110 | 128.8904 | 194.4544 | 1.50868 | 3.425714e-05 | 0.00236821 | 0.00357287 | 0.005941081 | 2376851.4 | 1575451.5 | 3952302.9
3357.61 | 9.52661e-12 | 3372480 | 126.1576 | 186.224 | 1.476122 | 3.475112e-05 | 0.002493474 | 0.003680672 | 0.006174146 | 2311597.1 | 1565992.9 | 3877590.0
3556.56 | 9.32511e-12 | 3324540 | 123.4892 | 178.342 | 1.444191 | 3.525223e-05 | 0.002624334 | 0.00379004 | 0.006414374 | 2247133.7 | 1555980.7 | 3803114.4
3767.3 | 9.13207e-12 | 3275610 | 120.9328 | 170.8806 | 1.413021 | 3.577882e-05 | 0.002759452 | 0.003899165 | 0.006658616 | 2182511.9 | 1544571.0 | 3727082.9
3990.52 | 8.94064e-12 | 3228060 | 118.3978 | 163.6983 | 1.382613 | 3.630585e-05 | 0.002900828 | 0.004010723 | 0.00691155 | 2119377.8 | 1532878.5 | 3652256.3
4226.98 | 8.75949e-12 | 3178690 | 115.9989 | 156.9412 | 1.352954 | 3.686973e-05 | 0.003045687 | 0.004120676 | 0.007166364 | 2055670.7 | 1519393.9 | 3575064.6
4477.44 | 8.58187e-12 | 3130710 | 113.6467 | 150.4328 | 1.323689 | 3.743478e-05 | 0.003197208 | 0.004232107 | 0.007429315 | 1993159.9 | 1505762.0 | 3498921.9
4742.75 | 8.40826e-12 | 3082500 | 111.3476 | 144.2387 | 1.295391 | 3.802026e-05 | 0.00335353 | 0.004344133 | 0.007697663 | 1931470.8 | 1491033.0 | 3422503.8
5023.77 | 8.24016e-12 | 3035050 | 109.1216 | 138.2992 | 1.267387 | 3.861467e-05 | 0.003516173 | 0.004456351 | 0.007972524 | 1870530.8 | 1475896.0 | 3346426.8
5321.45 | 8.07776e-12 | 2986780 | 106.9709 | 132.6728 | 1.24027 | 3.923873e-05 | 0.003682955 | 0.004567859 | 0.008250814 | 1810080.6 | 1459424.8 | 3269505.4
5636.77 | 7.91899e-12 | 2939660 | 104.8684 | 127.2588 | 1.213509 | 3.986769e-05 | 0.003856564 | 0.004679977 | 0.008536541 | 1750768.2 | 1442731.4 | 3193499.6
5970.77 | 7.76693e-12 | 2891590 | 102.8547 | 122.1373 | 1.187473 | 4.053045e-05 | 0.004034056 | 0.004790334 | 0.008824389 | 1691806.5 | 1424711.0 | 3116517.6
6324.56 | 7.61815e-12 | 2843240 | 100.8845 | 117.2658 | 1.162377 | 4.121968e-05 | 0.004216001 | 0.004900583 | 0.009116584 | 1633927.1 | 1405677.5 | 3039604.6
6699.31 | 7.47431e-12 | 2795750 | 98.97967 | 112.5866 | 1.137472 | 4.191986e-05 | 0.004404435 | 0.005009923 | 0.009414359 | 1576944.0 | 1386358.1 | 2963302.1
7096.27 | 7.33291e-12 | 2748060 | 97.10716 | 108.1332 | 1.113545 | 4.264734e-05 | 0.004597315 | 0.005119316 | 0.009716631 | 1521237.5 | 1366121.7 | 2887359.2
7516.75 | 7.19674e-12 | 2700840 | 95.30391 | 103.8691 | 1.089872 | 4.339296e-05 | 0.004795981 | 0.005227006 | 0.01002299 | 1466351.7 | 1345434.5 | 2811786.2
7962.14 | 7.06547e-12 | 2653500 | 93.56555 | 99.80823 | 1.06672 | 4.416712e-05 | 0.004999176 | 0.00533272 | 0.0103319 | 1412323.7 | 1323987.4 | 2736311.2
8433.93 | 6.93731e-12 | 2606450 | 91.86837 | 95.9259 | 1.044167 | 4.49644e-05 | 0.005207493 | 0.005437491 | 0.01064498 | 1359514.3 | 1302008.8 | 2661523.1
8933.67 | 6.8123e-12 | 2559380 | 90.2129 | 92.22541 | 1.022308 | 4.579134e-05 | 0.00542018 | 0.005541096 | 0.01096128 | 1307919.4 | 1279378.6 | 2587298.0
9463.03 | 6.69001e-12 | 2513200 | 88.59346 | 88.66618 | 1.000821 | 4.663276e-05 | 0.005639127 | 0.005643756 | 0.01128288 | 1257631.0 | 1256599.6 | 2514230.6
10023.7 | 6.57275e-12 | 2467100 | 87.04063 | 85.27082 | 0.9796669 | 4.750414e-05 | 0.005862434 | 0.005743232 | 0.01160567 | 1208213.1 | 1233289.8 | 2441502.9
10617.7 | 6.45643e-12 | 2420330 | 85.50024 | 82.05598 | 0.9597163 | 4.84221e-05 | 0.006088254 | 0.005842997 | 0.01193125 | 1160434.0 | 1209142.7 | 2369576.7
11246.8 | 6.3454e-12 | 2374410 | 84.02991 | 78.96426 | 0.9397161 | 4.935856e-05 | 0.006319758 | 0.005938779 | 0.01225854 | 1113482.6 | 1184913.8 | 2298396.4
11913.2 | 6.23763e-12 | 2330300 | 82.60275 | 75.95826 | 0.9195609 | 5.029286e-05 | 0.006559485 | 0.006031846 | 0.01259133 | 1067670.0 | 1161065.1 | 2228735.1
12619.1 | 6.13164e-12 | 2284800 | 81.19916 | 73.13726 | 0.9007145 | 5.12944e-05 | 0.006799254 | 0.006124187 | 0.01292344 | 1023376.2 | 1136182.7 | 2159558.9
13366.9 | 6.02866e-12 | 2239380 | 79.83543 | 70.44607 | 0.882391 | 5.233478e-05 | 0.007042432 | 0.006214178 | 0.01325661 | 980320.9 | 1110982.4 | 2091303.3
14158.9 | 5.92899e-12 | 2195070 | 78.51554 | 67.84805 | 0.8641353 | 5.339121e-05 | 0.00729153 | 0.006300868 | 0.0135924 | 938396 | 1085936.4 | 2024332.4
14997.9 | 5.83189e-12 | 2150600 | 77.22968 | 65.37703 | 0.8465272 | 5.449523e-05 | 0.007543008 | 0.006385361 | 0.01392837 | 897780.8 | 1060545.6 | 1958326.4
15886.6 | 5.73601e-12 | 2107300 | 75.95997 | 62.98802 | 0.8292264 | 5.561498e-05 | 0.007800841 | 0.006468664 | 0.01426951 | 858615.8 | 1035441.9 | 1894057.7
16827.9 | 5.64436e-12 | 2064090 | 74.74628 | 60.70951 | 0.8122077 | 5.677924e-05 | 0.00806094 | 0.006547157 | 0.0146081 | 820423.5 | 1010115.5 | 1830539.0
17825 | 5.55427e-12 | 2021100 | 73.55325 | 58.53261 | 0.7957855 | 5.798696e-05 | 0.008324131 | 0.006624223 | 0.01494835 | 783647.3 | 984746.9 | 1768394.2
18881.2 | 5.46823e-12 | 1978230 | 72.41386 | 56.45584 | 0.7796276 | 5.924359e-05 | 0.008588971 | 0.006696199 | 0.01528517 | 747849.1 | 959238.9 | 1707088.0
20000 | 5.38271e-12 | 1935860 | 71.28134 | 54.46422 | 0.764074 | 6.054025e-05 | 0.008857706 | 0.006767943 | 0.01562565 | 713578.9 | 933913.3 | 1647492.1
21185.1 | 5.29862e-12 | 1894030 | 70.16777 | 52.55304 | 0.7489627 | 6.187729e-05 | 0.009130082 | 0.006838091 | 0.01596817 | 680643.4 | 908781.4 | 1589424.7
22440.4 | 5.21835e-12 | 1852620 | 69.10478 | 50.72223 | 0.7339901 | 6.326038e-05 | 0.009404295 | 0.006902659 | 0.01630695 | 648636.1 | 883712.3 | 1532348.4
23770 | 5.13927e-12 | 1811820 | 68.05755 | 48.96334 | 0.7194402 | 6.468493e-05 | 0.009682065 | 0.006965667 | 0.01664773 | 617943.5 | 858922.7 | 1476866.2
25178.5 | 5.06175e-12 | 1771340 | 67.03098 | 47.28065 | 0.7053552 | 6.616316e-05 | 0.00996208 | 0.007026805 | 0.01698889 | 588495.7 | 834325.4 | 1422821.1
26670.4 | 4.98626e-12 | 1732330 | 66.0313 | 45.64099 | 0.6912025 | 6.765308e-05 | 0.01024816 | 0.007083556 | 0.01733172 | 560063.2 | 810273.7 | 1370336.9
28250.8 | 4.91296e-12 | 1692920 | 65.06061 | 44.09081 | 0.6776882 | 6.922799e-05 | 0.01053292 | 0.007138036 | 0.01767096 | 532798.8 | 786200.5 | 1318999.3
29924.7 | 4.84214e-12 | 1654020 | 64.12277 | 42.60344 | 0.6644043 | 7.085613e-05 | 0.01081915 | 0.007188292 | 0.01800745 | 506537 | 762392.7 | 1268929.7
31697.9 | 4.77262e-12 | 1615180 | 63.20214 | 41.18735 | 0.6516765 | 7.255999e-05 | 0.01110581 | 0.007237395 | 0.0183432 | 481467.6 | 738813.8 | 1220281.4
33576.1 | 4.70441e-12 | 1576990 | 62.29885 | 39.82503 | 0.6392578 | 7.431718e-05 | 0.01139506 | 0.007284382 | 0.01867944 | 457485.9 | 715651.7 | 1173137.6
35565.6 | 4.63814e-12 | 1539610 | 61.42126 | 38.51008 | 0.6269828 | 7.612152e-05 | 0.01168683 | 0.00732744 | 0.01901427 | 434447.6 | 692917.8 | 1127365.4
37673 | 4.57331e-12 | 1503070 | 60.56274 | 37.23967 | 0.6148941 | 7.797205e-05 | 0.01198162 | 0.007367425 | 0.01934904 | 412383 | 670657 | 1083040.0
39905.2 | 4.50987e-12 | 1466870 | 59.72263 | 36.02418 | 0.6031915 | 7.989628e-05 | 0.01227715 | 0.007405474 | 0.01968263 | 391325.9 | 648759 | 1040085.0
42269.8 | 4.44862e-12 | 1430890 | 58.91152 | 34.86413 | 0.591805 | 8.190528e-05 | 0.01257161 | 0.007439944 | 0.02001156 | 371154.5 | 627156.7 | 998311.2
44774.4 | 4.38796e-12 | 1396350 | 58.10822 | 33.72805 | 0.5804351 | 8.393129e-05 | 0.01287247 | 0.007471634 | 0.02034411 | 351885.2 | 606244 | 958129.2
47427.5 | 4.32908e-12 | 1361520 | 57.32849 | 32.65585 | 0.5696269 | 8.607839e-05 | 0.01317 | 0.007501986 | 0.02067199 | 333550.3 | 585559.2 | 919109.5
50237.7 | 4.27198e-12 | 1327390 | 56.57234 | 31.62183 | 0.5589627 | 8.829165e-05 | 0.01346842 | 0.007528345 | 0.02099676 | 315998.5 | 565330.2 | 881328.7
53214.5 | 4.21626e-12 | 1293920 | 55.83446 | 30.62512 | 0.5484986 | 9.05755e-05 | 0.01376798 | 0.007551719 | 0.0213197 | 299247.9 | 545576.3 | 844824.2
56367.7 | 4.16164e-12 | 1260990 | 55.11114 | 29.66698 | 0.5383118 | 9.294083e-05 | 0.01406841 | 0.007573192 | 0.0216416 | 283311.3 | 526296 | 809607.3
59707.7 | 4.10841e-12 | 1228510 | 54.40624 | 28.74791 | 0.5283936 | 9.539804e-05 | 0.01436855 | 0.00759225 | 0.0219608 | 268136.2 | 507455.4 | 775591.5
63245.6 | 4.05686e-12 | 1196920 | 53.72358 | 27.85607 | 0.5185073 | 9.791586e-05 | 0.01466982 | 0.00760641 | 0.02227623 | 253609 | 489113.7 | 742722.7
66993.1 | 4.00621e-12 | 1166190 | 53.05284 | 26.99081 | 0.5087533 | 0.000100496 | 0.01497353 | 0.007617835 | 0.02259137 | 239782.1 | 471313.1 | 711095.2
70962.7 | 3.95666e-12 | 1135670 | 52.39666 | 26.16574 | 0.4993779 | 0.0001031967 | 0.01527575 | 0.00762837 | 0.02290412 | 226681.9 | 453928.6 | 680610.5
75167.5 | 3.9087e-12 | 1105480 | 51.76155 | 25.37665 | 0.4902606 | 0.000106015 | 0.01557566 | 0.007636135 | 0.0232118 | 214219.4 | 436950 | 651169.4
79621.4 | 3.86204e-12 | 1076010 | 51.14364 | 24.61326 | 0.4812575 | 0.0001089186 | 0.0158758 | 0.007640346 | 0.02351614 | 202347.8 | 420456.4 | 622804.2
84339.3 | 3.81633e-12 | 1047130 | 50.53832 | 23.87727 | 0.4724587 | 0.0001119225 | 0.01617617 | 0.00764257 | 0.02381874 | 191084.2 | 404446.3 | 595530.5
89336.7 | 3.77168e-12 | 1018810 | 49.94704 | 23.16819 | 0.4638552 | 0.0001150337 | 0.01647617 | 0.007642556 | 0.02411872 | 180394.8 | 388903.2 | 569298
94630.3 | 3.72796e-12 | 991223 | 49.36807 | 22.4809 | 0.4553733 | 0.0001182352 | 0.01677704 | 0.007639815 | 0.02441686 | 170242.5 | 373852.6 | 544095
100237 | 3.68557e-12 | 964502 | 48.80671 | 21.81143 | 0.446894 | 0.0001215108 | 0.01707822 | 0.007632154 | 0.02471037 | 160558.9 | 359277.3 | 519836.2
106177 | 3.64341e-12 | 937749 | 48.2484 | 21.17865 | 0.4389502 | 0.0001249774 | 0.01737777 | 0.007627977 | 0.02500575 | 151493.6 | 345127 | 496620.5
112468 | 3.60266e-12 | 911692 | 47.70877 | 20.56545 | 0.4310622 | 0.0001285494 | 0.01767604 | 0.007619474 | 0.02529552 | 142860.2 | 331414.3 | 474274.5
119132 | 3.5632e-12 | 886679 | 47.18621 | 19.96275 | 0.4230632 | 0.0001321757 | 0.01797536 | 0.007604713 | 0.02558007 | 134607.6 | 318173.8 | 452781.4
126191 | 3.52458e-12 | 861661 | 46.67478 | 19.39324 | 0.4154973 | 0.0001360134 | 0.01827064 | 0.007591401 | 0.02586204 | 126855.4 | 305309.7 | 432165.1
133669 | 3.48669e-12 | 837157 | 46.17302 | 18.8442 | 0.4081214 | 0.0001399946 | 0.01856537 | 0.007576924 | 0.02614229 | 119530.2 | 292878.9 | 412409.1
141589 | 3.45001e-12 | 813359 | 45.68727 | 18.31064 | 0.400782 | 0.0001440907 | 0.01885873 | 0.007558238 | 0.02641697 | 112565.8 | 280865.3 | 393431.1
149979 | 3.41383e-12 | 789870 | 45.20816 | 17.80038 | 0.3937426 | 0.0001483756 | 0.01915088 | 0.007540517 | 0.0266914 | 106019.5 | 269261 | 375280.6
158866 | 3.37875e-12 | 767153 | 44.7436 | 17.30224 | 0.3866975 | 0.0001527693 | 0.01944227 | 0.007518275 | 0.02696054 | 99793.56 | 258066.2 | 357859.8
168279 | 3.34448e-12 | 745040 | 44.28978 | 16.81922 | 0.3797539 | 0.0001573036 | 0.01973284 | 0.007493623 | 0.02722646 | 93902.51 | 247272 | 341174.5
178250 | 3.31094e-12 | 723135 | 43.84562 | 16.35936 | 0.3731128 | 0.0001620686 | 0.02002022 | 0.007469799 | 0.02749002 | 88367.92 | 236839.7 | 325207.6
188812 | 3.27841e-12 | 702067 | 43.41484 | 15.90769 | 0.3664114 | 0.000166932 | 0.02030721 | 0.007440792 | 0.027748 | 83100.73 | 226796.3 | 309897
200000 | 3.24599e-12 | 681540 | 42.98551 | 15.47013 | 0.3598917 | 0.0001719598 | 0.02059602 | 0.007412335 | 0.02800835 | 78152.04 | 217154.3 | 295306.4
211851 | 3.2147e-12 | 661040 | 42.57115 | 15.05764 | 0.3537054 | 0.0001772925 | 0.02087808 | 0.00738469 | 0.02826277 | 73505.02 | 207814.3 | 281319.3
224404 | 3.18436e-12 | 641316 | 42.16936 | 14.65253 | 0.3474686 | 0.0001827452 | 0.02115925 | 0.007352174 | 0.02851142 | 69087.65 | 198831.4 | 267919
237700 | 3.15442e-12 | 622140 | 41.77288 | 14.25929 | 0.3413528 | 0.0001883779 | 0.02144067 | 0.007318834 | 0.02875951 | 64927.4 | 190206.1 | 255133.5
251785 | 3.12532e-12 | 603186 | 41.38752 | 13.88462 | 0.3354786 | 0.0001942974 | 0.02171764 | 0.007285803 | 0.02900345 | 61018.69 | 181885.5 | 242904.2
266704 | 3.09681e-12 | 584936 | 41.00997 | 13.51691 | 0.3296005 | 0.0002003594 | 0.02199487 | 0.00724952 | 0.02924439 | 57318.52 | 173903 | 231221.5
282508 | 3.0691e-12 | 566858 | 40.64302 | 13.16771 | 0.3239845 | 0.0002067492 | 0.02226718 | 0.007214221 | 0.0294814 | 53848.54 | 166207.1 | 220055.7
299247 | 3.04194e-12 | 549420 | 40.28335 | 12.8257 | 0.3183871 | 0.0002133112 | 0.02253933 | 0.007176233 | 0.02971557 | 50568.72 | 158827.8 | 209396.5
316979 | 3.01512e-12 | 532260 | 39.92818 | 12.49859 | 0.3130267 | 0.0002201884 | 0.02280992 | 0.007140115 | 0.02995004 | 47499.61 | 151743 | 199242.6
335761 | 2.98902e-12 | 515537 | 39.58255 | 12.18218 | 0.3077666 | 0.0002273308 | 0.02307773 | 0.007102554 | 0.03018029 | 44606.65 | 144936.6 | 189543.3
355656 | 2.96359e-12 | 499298 | 39.24579 | 11.87477 | 0.3025745 | 0.0002347245 | 0.02334333 | 0.007063096 | 0.03040643 | 41877.45 | 138403.8 | 180281.2
376730 | 2.93861e-12 | 483440 | 38.91498 | 11.57824 | 0.2975265 | 0.000242424 | 0.02360728 | 0.007023791 | 0.03063107 | 39314.85 | 132139 | 171453.8
399052 | 2.91416e-12 | 467959 | 38.5912 | 11.29218 | 0.2926103 | 0.0002504438 | 0.02386896 | 0.006984305 | 0.03085327 | 36907.02 | 126130.3 | 163037.3
422698 | 2.89028e-12 | 452970 | 38.27497 | 11.01325 | 0.2877404 | 0.0002587312 | 0.02412899 | 0.006942884 | 0.03107187 | 34635.78 | 120371.6 | 155007.4
447744 | 2.86692e-12 | 438261 | 37.96562 | 10.74614 | 0.2830494 | 0.0002674147 | 0.0243859 | 0.006902413 | 0.03128831 | 32507.71 | 114848.2 | 147355.9
474275 | 2.84397e-12 | 423981 | 37.6617 | 10.48669 | 0.2784445 | 0.0002764215 | 0.02464167 | 0.006861339 | 0.03150301 | 30506.61 | 109560.8 | 140067.4
502377 | 2.82165e-12 | 410083 | 37.36612 | 10.23561 | 0.2739275 | 0.0002857896 | 0.02489424 | 0.006819217 | 0.03171345 | 28623.32 | 104492.3 | 133115.6
532145 | 2.79971e-12 | 396596 | 37.07558 | 9.991644 | 0.2694939 | 0.0002955084 | 0.02514568 | 0.006776607 | 0.03192228 | 26853.3 | 99643.42 | 126496.7
563677 | 2.77801e-12 | 383382 | 36.78821 | 9.757829 | 0.2652434 | 0.0003056937 | 0.02539591 | 0.006736097 | 0.03213201 | 25199.58 | 95005.51 | 120205.1
597077 | 2.75698e-12 | 370555 | 36.50972 | 9.530863 | 0.26105 | 0.0003162755 | 0.0256425 | 0.006693976 | 0.03233648 | 23641.17 | 90561.86 | 114203
632456 | 2.73625e-12 | 358090 | 36.2352 | 9.310923 | 0.256958 | 0.0003272849 | 0.02588815 | 0.006652165 | 0.03254031 | 22179.31 | 86314.93 | 108494.2
669931 | 2.71593e-12 | 345935 | 35.96611 | 9.098937 | 0.2529864 | 0.0003387846 | 0.02613148 | 0.00661091 | 0.03274239 | 20808.77 | 82252.52 | 103061.3
709627 | 2.69602e-12 | 334151 | 35.70245 | 8.892879 | 0.2490832 | 0.000350732 | 0.02637304 | 0.006569079 | 0.03294211 | 19520.44 | 78369.17 | 97889.61
751675 | 2.6765e-12 | 322652 | 35.44395 | 8.694624 | 0.2453063 | 0.0003632318 | 0.02661217 | 0.006528131 | 0.0331403 | 18313.61 | 74656.11 | 92969.73
796214 | 2.65728e-12 | 311567 | 35.18943 | 8.500295 | 0.2415582 | 0.0003761549 | 0.02685087 | 0.006486047 | 0.03333691 | 17177.72 | 71112.14 | 88289.86
843393 | 2.63868e-12 | 300755 | 34.94312 | 8.31328 | 0.237909 | 0.0003896775 | 0.02708492 | 0.006443744 | 0.03352866 | 16111.04 | 67719.35 | 83830.39
893367 | 2.62022e-12 | 290240 | 34.69866 | 8.132575 | 0.2343772 | 0.000403795 | 0.02731886 | 0.006402919 | 0.03372178 | 15113.44 | 64483.4 | 79596.84
946303 | 2.60205e-12 | 280070 | 34.45804 | 7.956434 | 0.2309021 | 0.0004184577 | 0.02755186 | 0.006361782 | 0.03391364 | 14176.33 | 61395.41 | 75571.74
1002370 | 2.58434e-12 | 270251 | 34.22351 | 7.784306 | 0.2274549 | 0.0004336615 | 0.02778234 | 0.00631923 | 0.03410157 | 13293.87 | 58446.16 | 71740.03
1061770 | 2.56676e-12 | 260622 | 33.9907 | 7.620329 | 0.2241886 | 0.0004496836 | 0.02801191 | 0.006279953 | 0.03429187 | 12472.15 | 55632.37 | 68104.52
1124680 | 2.54962e-12 | 251220 | 33.76373 | 7.46332 | 0.2210455 | 0.0004665132 | 0.02823785 | 0.006241851 | 0.0344797 | 11703.07 | 52944.15 | 64647.21
1191320 | 2.5329e-12 | 242344 | 33.54231 | 7.303896 | 0.2177517 | 0.0004835996 | 0.02846348 | 0.006197971 | 0.03466145 | 10970.75 | 50381.92 | 61352.68
1261910 | 2.51621e-12 | 233495 | 33.32129 | 7.156642 | 0.2147769 | 0.000501927 | 0.02868752 | 0.006161415 | 0.03484893 | 10295.97 | 47937.99 | 58233.96
1336690 | 2.49992e-12 | 225080 | 33.10557 | 7.008864 | 0.2117126 | 0.0005206924 | 0.02891057 | 0.00612073 | 0.0350313 | 9655.79 | 45608.01 | 55263.8
1415890 | 2.48382e-12 | 216846 | 32.89236 | 6.868064 | 0.2088042 | 0.000540464 | 0.02913206 | 0.006082898 | 0.03521496 | 9059.334 | 43386.74 | 52446.07
1499790 | 2.46817e-12 | 208948 | 32.68511 | 6.728939 | 0.2058717 | 0.0005608929 | 0.02935098 | 0.006042536 | 0.03539352 | 8495.796 | 41267.43 | 49763.23
1588660 | 2.45252e-12 | 201229 | 32.47786 | 6.596199 | 0.2030983 | 0.0005824084 | 0.02957045 | 0.006005709 | 0.03557616 | 7971.656 | 39250.24 | 47221.89
1682790 | 2.4374e-12 | 193761 | 32.27764 | 6.46724 | 0.2003629 | 0.0006048557 | 0.02978546 | 0.0059679 | 0.03575336 | 7478.369 | 37324.12 | 44802.49
1782500 | 2.42227e-12 | 186625 | 32.07727 | 6.338929 | 0.1976143 | 0.0006279837 | 0.03000306 | 0.005929034 | 0.03593209 | 7014.063 | 35493.7 | 42507.76
1888120 | 2.40766e-12 | 179689 | 31.8838 | 6.21533 | 0.1949369 | 0.0006522239 | 0.03021568 | 0.005890152 | 0.03610584 | 6578.278 | 33745.67 | 40323.95
2000000 | 2.39309e-12 | 172909 | 31.69085 | 6.097723 | 0.1924127 | 0.0006777985 | 0.03042831 | 0.005854793 | 0.0362831 | 6173.008 | 32082.12 | 38255.13

## AL0.2
Frequency(Hz) | Cp | Rp | ε´ | ε´´ | tanδ | σac | M' | M'' | M | Z' | Z'' | Z
20 | 1.81648e-10 | 3202720 | 6118.339 | 83732.55 | 13.6855 | 9.307375e-05 | 8.680251e-07 | 1.187936e-05 | 1.274739e-05 | 3185710.8 | 232780 | 3418490.7
21.1851 | 1.72565e-10 | 3202970 | 5812.402 | 79042.36 | 13.59891 | 9.306649e-05 | 9.253239e-07 | 1.25834e-05 | 1.350872e-05 | 3185743.3 | 234264.5 | 3420007.8
22.4404 | 1.64556e-10 | 3200560 | 5542.64 | 74676.98 | 13.47318 | 9.313657e-05 | 9.88456e-07 | 1.331764e-05 | 1.43061e-05 | 3183025.2 | 236249 | 3419274.3
23.77 | 1.57006e-10 | 3197600 | 5288.338 | 70565.1 | 13.34353 | 9.322278e-05 | 1.056104e-06 | 1.409216e-05 | 1.514827e-05 | 3179741.3 | 238298.3 | 3418039.6 | t= | 0.00585 | m
25.1785 | 1.49824e-10 | 3196650 | 5046.431 | 66637.45 | 13.20487 | 9.325049e-05 | 1.129963e-06 | 1.492101e-05 | 1.605097e-05 | 3178421.8 | 240700.8 | 3419122.6 | d= | 0.005 | m
26.6704 | 1.42892e-10 | 3194080 | 4812.944 | 62960.47 | 13.08149 | 9.332552e-05 | 1.207103e-06 | 1.579071e-05 | 1.699781e-05 | 3175523.3 | 242749.4 | 3418272.7 | r= | 0.0025 | m
28.2508 | 1.36225e-10 | 3193000 | 4588.384 | 59458.45 | 12.95847 | 9.335708e-05 | 1.290191e-06 | 1.67189e-05 | 1.800909e-05 | 3174097.8 | 244943.8 | 3419041.6 | A= | 1.9625e-05 | m
29.9247 | 1.29774e-10 | 3188850 | 4371.099 | 56205.57 | 12.85845 | 9.347858e-05 | 1.37535e-06 | 1.768487e-05 | 1.906022e-05 | 3169679.3 | 246505.5 | 3416184.8 | ε0= | 8.85e-12
31.6979 | 1.24134e-10 | 3185520 | 4181.13 | 53116.87 | 12.70395 | 9.35763e-05 | 1.472808e-06 | 1.871048e-05 | 2.018329e-05 | 3165903.6 | 249206.2 | 3415109.8 | C0= | 2.96891e-14
33.5761 | 1.18395e-10 | 3182280 | 3987.827 | 50196.64 | 12.58747 | 9.367157e-05 | 1.572732e-06 | 1.979671e-05 | 2.136944e-05 | 3162321.4 | 251227.8 | 3413549.2
35.5656 | 1.13006e-10 | 3179150 | 3806.312 | 47435.35 | 12.46229 | 9.37638e-05 | 1.680787e-06 | 2.094645e-05 | 2.262724e-05 | 3158811.1 | 253469.6 | 3412280.7
37.673 | 1.07865e-10 | 3174200 | 3633.151 | 44851.69 | 12.34512 | 9.391002e-05 | 1.794261e-06 | 2.215036e-05 | 2.394462e-05 | 3153508.0 | 255445.7 | 3408953.7
39.9052 | 1.03328e-10 | 3170810 | 3480.334 | 42388.06 | 12.17931 | 9.401042e-05 | 1.924048e-06 | 2.343357e-05 | 2.535762e-05 | 3149577.2 | 258600.7 | 3408177.9
42.2698 | 9.87091e-11 | 3167130 | 3324.759 | 40063.34 | 12.05 | 9.411965e-05 | 2.05724e-06 | 2.478975e-05 | 2.684699e-05 | 3145467.4 | 261034.6 | 3406502.0
44.7744 | 9.45335e-11 | 3163510 | 3184.114 | 37865.55 | 11.89202 | 9.422735e-05 | 2.205159e-06 | 2.62238e-05 | 2.842895e-05 | 3141297.5 | 264151.7 | 3405449.2
47.4275 | 9.05471e-11 | 3157840 | 3049.843 | 35811.53 | 11.74209 | 9.439654e-05 | 2.360984e-06 | 2.772289e-05 | 3.008388e-05 | 3135101.6 | 266996.9 | 3402098.4
50.2377 | 8.65895e-11 | 3153940 | 2916.542 | 33850.11 | 11.60625 | 9.451327e-05 | 2.526596e-06 | 2.932431e-05 | 3.18509e-05 | 3130698.9 | 269742.5 | 3400441.3
53.2145 | 8.28977e-11 | 3147550 | 2792.193 | 32021.43 | 11.4682 | 9.470514e-05 | 2.702554e-06 | 3.099343e-05 | 3.369599e-05 | 3123798.4 | 272387.9 | 3396186.3
56.3677 | 7.9571e-11 | 3144450 | 2680.142 | 30259.96 | 11.29043 | 9.479851e-05 | 2.904207e-06 | 3.278975e-05 | 3.569396e-05 | 3119974.6 | 276337.9 | 3396312.5
59.7077 | 7.63292e-11 | 3138120 | 2570.95 | 28624.86 | 11.13396 | 9.498973e-05 | 3.112559e-06 | 3.465511e-05 | 3.776767e-05 | 3113008.0 | 279595.7 | 3392603.7
63.2456 | 7.31566e-11 | 3132630 | 2464.089 | 27070.97 | 10.9862 | 9.51562e-05 | 3.334766e-06 | 3.663639e-05 | 3.997116e-05 | 3106888.7 | 282799.3 | 3389687.9
66.9931 | 7.01185e-11 | 3125150 | 2361.759 | 25617.83 | 10.84693 | 9.538396e-05 | 3.568414e-06 | 3.870633e-05 | 4.227475e-05 | 3098812.1 | 285685.7 | 3384497.7
70.9627 | 6.72188e-11 | 3120530 | 2264.09 | 24220.59 | 10.69772 | 9.552517e-05 | 3.826006e-06 | 4.092953e-05 | 4.475554e-05 | 3093498.7 | 289173.7 | 3382672.4
75.1675 | 6.44933e-11 | 3114300 | 2172.289 | 22911.46 | 10.54715 | 9.571627e-05 | 4.101337e-06 | 4.325743e-05 | 4.735876e-05 | 3086553.8 | 292643.3 | 3379197.1
79.6214 | 6.19481e-11 | 3106970 | 2086.56 | 21680.86 | 10.39072 | 9.594208e-05 | 4.398191e-06 | 4.570036e-05 | 5.009855e-05 | 3078457.1 | 296269.9 | 3374727.0
84.3393 | 5.94885e-11 | 3100780 | 2003.715 | 20508.9 | 10.23544 | 9.613361e-05 | 4.718734e-06 | 4.82983e-05 | 5.301704e-05 | 3071462.1 | 300081.2 | 3371543.3
89.3367 | 5.71426e-11 | 3094460 | 1924.699 | 19401.2 | 10.08012 | 9.632995e-05 | 5.063521e-06 | 5.104089e-05 | 5.610441e-05 | 3064302.1 | 303994.7 | 3368296.8
94.6303 | 5.49085e-11 | 3086690 | 1849.45 | 18362 | 9.928361 | 9.657244e-05 | 5.430237e-06 | 5.391335e-05 | 5.934358e-05 | 3055690.5 | 307773.9 | 3363464.5
100.237 | 5.28307e-11 | 3080730 | 1779.464 | 17368.47 | 9.760505 | 9.675927e-05 | 5.837558e-06 | 5.697751e-05 | 6.281507e-05 | 3048728.2 | 312353.5 | 3361081.8
106.177 | 5.07669e-11 | 3072190 | 1709.951 | 16442.38 | 9.615706 | 9.702823e-05 | 6.257232e-06 | 6.01677e-05 | 6.642494e-05 | 3039318.9 | 316078.6 | 3355397.5
112.468 | 4.88377e-11 | 3063320 | 1644.971 | 15567.61 | 9.463762 | 9.730918e-05 | 6.71262e-06 | 6.352664e-05 | 7.023926e-05 | 3029494.6 | 320115.3 | 3349609.9
119.132 | 4.70524e-11 | 3054910 | 1584.837 | 14737.25 | 9.298903 | 9.757707e-05 | 7.213701e-06 | 6.707951e-05 | 7.429321e-05 | 3019984.6 | 324767.8 | 3344752.4
126.191 | 4.53361e-11 | 3045830 | 1527.028 | 13954.34 | 9.138232 | 9.786796e-05 | 7.749235e-06 | 7.08143e-05 | 7.856354e-05 | 3009787.8 | 329362.2 | 3339149.9
133.669 | 4.36585e-11 | 3035930 | 1470.523 | 13216.63 | 8.987711 | 9.81871e-05 | 8.315469e-06 | 7.473703e-05 | 8.30525e-05 | 2998806.4 | 333656.3 | 3332462.7
141.589 | 4.20381e-11 | 3027300 | 1415.944 | 12512.91 | 8.837152 | 9.846701e-05 | 8.929016e-06 | 7.890707e-05 | 8.783608e-05 | 2989025.9 | 338234.1 | 3327260.0
149.979 | 4.05191e-11 | 3017670 | 1364.78 | 11850.62 | 8.683171 | 9.878124e-05 | 9.590877e-06 | 8.327923e-05 | 9.287011e-05 | 2978170.4 | 342981.9 | 3321152.3
158.866 | 3.9071e-11 | 3008590 | 1316.005 | 11221.46 | 8.526914 | 9.907936e-05 | 1.030923e-05 | 8.790595e-05 | 9.821518e-05 | 2967772.5 | 348047.7 | 3315820.1
168.279 | 3.76628e-11 | 2999570 | 1268.573 | 10625.62 | 8.376042 | 9.93773e-05 | 1.107797e-05 | 9.278956e-05 | 0.0001038675 | 2957416.4 | 353080.4 | 3310496.8
178.25 | 3.63351e-11 | 2989670 | 1223.853 | 10064.46 | 8.223585 | 9.970638e-05 | 1.190621e-05 | 9.791171e-05 | 0.0001098179 | 2946106.2 | 358250.8 | 3304357.0
188.812 | 3.5046e-11 | 2980320 | 1180.433 | 9531.271 | 8.074384 | 0.0001000192 | 1.279761e-05 | 0.0001033328 | 0.0001161305 | 2935297.1 | 363532 | 3298829.1
200 | 3.38416e-11 | 2970730 | 1139.866 | 9027.139 | 7.919473 | 0.0001003421 | 1.376841e-05 | 0.0001090385 | 0.0001228069 | 2924107.0 | 369230 | 3293336.9
211.851 | 3.26525e-11 | 2960710 | 1099.814 | 8551 | 7.774949 | 0.0001006817 | 1.479653e-05 | 0.0001150423 | 0.0001298388 | 2912529.1 | 374604.3 | 3287133.3
224.404 | 3.1522e-11 | 2950160 | 1061.736 | 8101.531 | 7.630455 | 0.0001010417 | 1.590328e-05 | 0.0001213493 | 0.0001372525 | 2900346.3 | 380101.4 | 3280447.6
237.7 | 3.04658e-11 | 2938940 | 1026.161 | 7677.563 | 7.481831 | 0.0001014274 | 1.710326e-05 | 0.0001279637 | 0.000145067 | 2887359.5 | 385916.2 | 3273275.7
251.785 | 2.9431e-11 | 2927870 | 991.3065 | 7275.48 | 7.339284 | 0.0001018109 | 1.838637e-05 | 0.0001349428 | 0.0001533291 | 2874505.1 | 391660.2 | 3266165.3
266.704 | 2.84583e-11 | 2916670 | 958.5436 | 6894.876 | 7.193075 | 0.0001022019 | 1.978087e-05 | 0.0001422853 | 0.0001620661 | 2861367.5 | 397794.8 | 3259162.3
282.508 | 2.7508e-11 | 2906260 | 926.5352 | 6532.48 | 7.050438 | 0.000102568 | 2.128412e-05 | 0.0001500624 | 0.0001713465 | 2848947.1 | 404080.8 | 3253028.0
299.247 | 2.66019e-11 | 2894410 | 896.0156 | 6192.321 | 6.910951 | 0.0001029879 | 2.288809e-05 | 0.0001581785 | 0.0001810666 | 2835051.2 | 410225.9 | 3245277.1
316.979 | 2.57315e-11 | 2882830 | 866.6985 | 5869.401 | 6.772137 | 0.0001034016 | 2.462139e-05 | 0.0001667395 | 0.0001913608 | 2821312.4 | 416605.9 | 3237918.3
335.761 | 2.49014e-11 | 2870330 | 838.7387 | 5565.206 | 6.635208 | 0.0001038519 | 2.647952e-05 | 0.0001756971 | 0.0002021766 | 2806581.7 | 422983.3 | 3229564.9
355.656 | 2.40966e-11 | 2858660 | 811.6311 | 5275.342 | 6.49968 | 0.0001042758 | 2.84903e-05 | 0.0001851778 | 0.0002136681 | 2792557.4 | 429645.4 | 3222202.9
376.73 | 2.33167e-11 | 2847800 | 785.3622 | 4999.235 | 6.365516 | 0.0001046735 | 3.066725e-05 | 0.0001952129 | 0.0002258801 | 2779211.0 | 436604.2 | 3215815.3
399.052 | 2.25804e-11 | 2835280 | 760.5619 | 4740.431 | 6.232801 | 0.0001051357 | 3.299597e-05 | 0.0002056574 | 0.0002386533 | 2764127.3 | 443480.7 | 3207608.0
422.698 | 2.18621e-11 | 2823010 | 736.3678 | 4494.7 | 6.103878 | 0.0001055927 | 3.549691e-05 | 0.0002166688 | 0.0002521657 | 2749220.0 | 450405.4 | 3199625.4
447.744 | 2.11759e-11 | 2811330 | 713.255 | 4260.903 | 5.973885 | 0.0001060314 | 3.821549e-05 | 0.0002282949 | 0.0002665104 | 2734700.5 | 457775.9 | 3192476.4
474.275 | 2.05132e-11 | 2798860 | 690.9337 | 4040.47 | 5.847841 | 0.0001065038 | 4.112018e-05 | 0.0002404643 | 0.0002815845 | 2719340.7 | 465016.2 | 3184356.9
502.377 | 1.98735e-11 | 2786140 | 669.387 | 3831.869 | 5.724444 | 0.00010699 | 4.423858e-05 | 0.0002532413 | 0.0002974799 | 2703634.8 | 472296.5 | 3175931.3
532.145 | 1.92576e-11 | 2773140 | 648.642 | 3634.473 | 5.603204 | 0.0001074916 | 4.758882e-05 | 0.0002666499 | 0.0003142387 | 2687538.4 | 479643.2 | 3167181.6
563.677 | 1.86727e-11 | 2759820 | 628.9412 | 3447.722 | 5.481787 | 0.0001080104 | 5.12069e-05 | 0.0002807053 | 0.0003319122 | 2670936.9 | 487238.3 | 3158175.2
597.077 | 1.81001e-11 | 2745760 | 609.6547 | 3271.526 | 5.366195 | 0.0001085634 | 5.505001e-05 | 0.0002954091 | 0.0003504591 | 2653608.2 | 494504.6 | 3148112.8
632.456 | 1.75599e-11 | 2731920 | 591.4594 | 3104.166 | 5.248317 | 0.0001091134 | 5.92308e-05 | 0.000310862 | 0.0003700928 | 2636213.7 | 502297 | 3138510.7
669.931 | 1.70342e-11 | 2717950 | 573.7526 | 2945.586 | 5.133896 | 0.0001096743 | 6.371015e-05 | 0.0003270813 | 0.0003907914 | 2618598.4 | 510060.7 | 3128659.1
709.627 | 1.6529e-11 | 2703910 | 556.7363 | 2795.252 | 5.020783 | 0.0001102437 | 6.853499e-05 | 0.0003440993 | 0.0004126343 | 2600739.8 | 517994.9 | 3118734.8
751.675 | 1.6031e-11 | 2690360 | 539.9624 | 2652.179 | 4.911784 | 0.000110799 | 7.370886e-05 | 0.000362042 | 0.0004357508 | 2583283.6 | 525935.9 | 3109219.6
796.214 | 1.55611e-11 | 2676360 | 524.1351 | 2516.917 | 4.802039 | 0.0001113786 | 7.929918e-05 | 0.0003807978 | 0.000460097 | 2565121.2 | 534173.3 | 3099294.4
843.393 | 1.51053e-11 | 2662280 | 508.7826 | 2388.689 | 4.69491 | 0.0001119676 | 8.529904e-05 | 0.0004004713 | 0.0004857704 | 2546740.6 | 542447.1 | 3089187.7
893.367 | 1.46641e-11 | 2647030 | 493.922 | 2268.06 | 4.59194 | 0.0001126127 | 9.166982e-05 | 0.0004209423 | 0.0005126121 | 2527178.5 | 550351 | 3077529.4
946.303 | 1.42354e-11 | 2632480 | 479.4823 | 2153.02 | 4.4903 | 0.0001132351 | 9.854948e-05 | 0.0004425168 | 0.0005410662 | 2508088.1 | 558556.9 | 3066645.0
1002.37 | 1.38327e-11 | 2616730 | 465.9184 | 2044.826 | 4.388806 | 0.0001139167 | 0.0001059293 | 0.000464903 | 0.0005708322 | 2487582.9 | 566801.7 | 3054384.6
1061.77 | 1.34362e-11 | 2600770 | 452.5634 | 1942.276 | 4.291721 | 0.0001146157 | 0.000113788 | 0.0004883466 | 0.0006021346 | 2466840.0 | 574790.4 | 3041630.3
1124.68 | 1.30544e-11 | 2585420 | 439.7034 | 1844.519 | 4.194917 | 0.0001152962 | 0.0001222896 | 0.0005129948 | 0.0006352844 | 2446399.0 | 583181.7 | 3029580.7
1191.32 | 1.26928e-11 | 2569670 | 427.5239 | 1752.014 | 4.098049 | 0.0001160029 | 0.0001314516 | 0.0005386952 | 0.0006701468 | 2425257.9 | 591807.9 | 3017065.8
1261.91 | 1.23327e-11 | 2553670 | 415.3948 | 1664.371 | 4.00672 | 0.0001167297 | 0.0001411619 | 0.0005655963 | 0.0007067582 | 2403928.1 | 599974 | 3003902.1
1336.69 | 1.19907e-11 | 2537260 | 403.8755 | 1581.421 | 3.915616 | 0.0001174847 | 0.0001516044 | 0.0005936246 | 0.000745229 | 2381905.4 | 608309.2 | 2990214.5
1415.89 | 1.16591e-11 | 2521060 | 392.7064 | 1502.556 | 3.826156 | 0.0001182396 | 0.0001628209 | 0.000622978 | 0.0007857989 | 2359861.4 | 616770.9 | 2976632.3
1499.79 | 1.13397e-11 | 2504560 | 381.9482 | 1427.846 | 3.738324 | 0.0001190186 | 0.0001748344 | 0.0006535875 | 0.0008284219 | 2337311.3 | 625229.8 | 2962541.1
1588.66 | 1.1029e-11 | 2488110 | 371.4831 | 1356.884 | 3.652613 | 0.0001198055 | 0.0001876998 | 0.0006855948 | 0.0008732946 | 2314620.8 | 633689 | 2948309.8
1682.79 | 1.07309e-11 | 2470570 | 361.4424 | 1290.079 | 3.569251 | 0.000120656 | 0.000201367 | 0.0007187294 | 0.0009200964 | 2290755.6 | 641802.8 | 2932558.4
1782.5 | 1.04434e-11 | 2453310 | 351.7587 | 1226.482 | 3.486715 | 0.0001215049 | 0.0002160689 | 0.0007533707 | 0.0009694396 | 2266848.4 | 650138.7 | 2916987.0
1888.12 | 1.01681e-11 | 2436170 | 342.4859 | 1166.02 | 3.404579 | 0.0001223598 | 0.0002318952 | 0.0007895053 | 0.0010214 | 2242687.4 | 658726.9 | 2901414.2
2000 | 9.89666e-12 | 2418750 | 333.3432 | 1108.721 | 3.326065 | 0.000123241 | 0.000248693 | 0.0008271691 | 0.001075862 | 2218235.3 | 666924.8 | 2885160.2
2118.51 | 9.63913e-12 | 2400620 | 324.669 | 1054.604 | 3.248244 | 0.0001241717 | 0.0002666468 | 0.0008661338 | 0.001132781 | 2192793.7 | 675070.6 | 2867864.2
2244.04 | 9.38939e-12 | 2382600 | 316.2571 | 1003.14 | 3.171913 | 0.0001251109 | 0.000285867 | 0.0009067453 | 0.001192612 | 2167195.1 | 683245.5 | 2850440.6
2377 | 9.14775e-12 | 2364690 | 308.1181 | 954.201 | 3.096868 | 0.0001260585 | 0.0003064521 | 0.0009490417 | 0.001255494 | 2141407.8 | 691475.4 | 2832883.2
2517.85 | 8.91245e-12 | 2347330 | 300.1926 | 907.4846 | 3.023008 | 0.0001269907 | 0.0003285663 | 0.0009932585 | 0.001321825 | 2115805.4 | 699900.8 | 2815706.1
2667.04 | 8.68862e-12 | 2328410 | 292.6535 | 863.6829 | 2.951213 | 0.0001280226 | 0.0003519187 | 0.001038587 | 0.001390506 | 2088606.5 | 707711.2 | 2796317.7
2825.08 | 8.46974e-12 | 2309550 | 285.2811 | 822.0253 | 2.881457 | 0.0001290681 | 0.0003768023 | 0.00108574 | 0.001462542 | 2061285.9 | 715362.3 | 2776648.2
2992.47 | 8.25775e-12 | 2291140 | 278.1408 | 782.2793 | 2.81253 | 0.0001301052 | 0.0004034983 | 0.001134851 | 0.00153835 | 2034006.9 | 723194.7 | 2757201.6
3169.79 | 8.05333e-12 | 2272230 | 271.2554 | 744.6643 | 2.745251 | 0.0001311879 | 0.0004318636 | 0.001185574 | 0.001617438 | 2006048.8 | 730734.2 | 2736783.0
3357.61 | 7.8574e-12 | 2253420 | 264.656 | 708.877 | 2.678484 | 0.000132283 | 0.0004622414 | 0.001238106 | 0.001700348 | 1977747.9 | 738383.3 | 2716131.2
3556.56 | 7.66445e-12 | 2234530 | 258.157 | 674.8806 | 2.614225 | 0.0001334013 | 0.0004944505 | 0.001292605 | 0.001787056 | 1949301.5 | 745651.6 | 2694953.1
3767.3 | 7.4838e-12 | 2214670 | 252.0723 | 642.8417 | 2.550228 | 0.0001345976 | 0.0005286907 | 0.001348282 | 0.001876972 | 1919524.7 | 752687.6 | 2672212.3
3990.52 | 7.30607e-12 | 2195270 | 246.0859 | 612.2459 | 2.487935 | 0.000135787 | 0.0005651908 | 0.001406158 | 0.001971349 | 1889939.8 | 759641.8 | 2649581.6
4226.98 | 7.13659e-12 | 2174950 | 240.3774 | 583.3965 | 2.427002 | 0.0001370556 | 0.000603762 | 0.001465331 | 0.002069093 | 1859297.9 | 766088.3 | 2625386.2
4477.44 | 6.97093e-12 | 2155220 | 234.7976 | 555.8043 | 2.367163 | 0.0001383103 | 0.0006449627 | 0.001526732 | 0.002171695 | 1828842.8 | 772588.3 | 2601431.0
4742.75 | 6.80954e-12 | 2135300 | 229.3616 | 529.6075 | 2.309051 | 0.0001396006 | 0.0006885856 | 0.001589979 | 0.002278565 | 1798061.2 | 778701.5 | 2576762.7
5023.77 | 6.65406e-12 | 2114850 | 224.1247 | 504.817 | 2.252394 | 0.0001409505 | 0.0007346614 | 0.001654747 | 0.002389408 | 1766627.8 | 784333.5 | 2550961.3
5321.45 | 6.50631e-12 | 2094890 | 219.1481 | 481.1185 | 2.195404 | 0.0001422935 | 0.0007840693 | 0.001721349 | 0.002505418 | 1734930.7 | 790255.9 | 2525186.6
5636.77 | 6.36222e-12 | 2074250 | 214.2948 | 458.7244 | 2.140623 | 0.0001437094 | 0.0008359449 | 0.001789443 | 0.002625388 | 1702671.7 | 795409.3 | 2498080.9
5970.77 | 6.2223e-12 | 2053710 | 209.5819 | 437.395 | 2.086988 | 0.0001451467 | 0.000890932 | 0.001859364 | 0.002750296 | 1670234.6 | 800308.7 | 2470543.2
6324.56 | 6.08751e-12 | 2032540 | 205.0419 | 417.2284 | 2.034845 | 0.0001466585 | 0.0009487334 | 0.001930525 | 0.002879258 | 1637149.8 | 804557.6 | 2441707.4
6699.31 | 5.95735e-12 | 2011380 | 200.6578 | 398.033 | 1.983641 | 0.0001482013 | 0.001009884 | 0.002003248 | 0.003013132 | 1603791.6 | 808509.1 | 2412300.6
7096.27 | 5.83035e-12 | 1990150 | 196.3801 | 379.7758 | 1.933881 | 0.0001497823 | 0.00107432 | 0.002077607 | 0.003151927 | 1570278.0 | 811982.6 | 2382260.6
7516.75 | 5.70754e-12 | 1968410 | 192.2436 | 362.4913 | 1.885583 | 0.0001514365 | 0.001141877 | 0.002153104 | 0.003294981 | 1536307.6 | 814765.1 | 2351072.7
7962.14 | 5.58795e-12 | 1946870 | 188.2155 | 346.0003 | 1.83832 | 0.000153112 | 0.001213188 | 0.002230227 | 0.003443414 | 1502320.3 | 817224.6 | 2319544.9
8433.93 | 5.47324e-12 | 1924640 | 184.3518 | 330.4181 | 1.792323 | 0.0001548805 | 0.001287718 | 0.002308006 | 0.003595724 | 1467743.8 | 818905.7 | 2286649.5
8933.67 | 5.36159e-12 | 1902760 | 180.5912 | 315.5218 | 1.747161 | 0.0001566615 | 0.001366384 | 0.002387293 | 0.003753678 | 1433240.7 | 820325.7 | 2253566.3
9463.03 | 5.25354e-12 | 1880450 | 176.9518 | 301.4056 | 1.70332 | 0.0001585201 | 0.001448557 | 0.002467357 | 0.003915914 | 1398444.0 | 821010.6 | 2219454.6
10023.7 | 5.14866e-12 | 1858260 | 173.4192 | 287.9445 | 1.660396 | 0.0001604131 | 0.00153487 | 0.002548492 | 0.004083362 | 1363635.9 | 821271.7 | 2184907.6
10617.7 | 5.04525e-12 | 1835400 | 169.9361 | 275.2213 | 1.619558 | 0.000162411 | 0.001624239 | 0.002630549 | 0.004254788 | 1328798.8 | 820470 | 2149268.8
11246.8 | 4.94618e-12 | 1812700 | 166.5992 | 263.0803 | 1.579121 | 0.0001644448 | 0.00171811 | 0.002713104 | 0.004431214 | 1293840.6 | 819342 | 2113182.6
11913.2 | 4.85123e-12 | 1789730 | 163.401 | 251.5517 | 1.539475 | 0.0001665554 | 0.001816007 | 0.002795697 | 0.004611705 | 1258650.0 | 817584.1 | 2076234.2
12619.1 | 4.7575e-12 | 1766530 | 160.244 | 240.599 | 1.501454 | 0.0001687428 | 0.001917573 | 0.002879149 | 0.004796722 | 1223711.4 | 815017.4 | 2038728.8
13366.9 | 4.66603e-12 | 1743450 | 157.1631 | 230.1458 | 1.464376 | 0.0001709766 | 0.002023542 | 0.002963226 | 0.004986767 | 1188987.6 | 811941.4 | 2000929.1
14158.9 | 4.57795e-12 | 1720180 | 154.1963 | 220.2114 | 1.428124 | 0.0001732895 | 0.002133627 | 0.003047083 | 0.00518071 | 1154245.3 | 808224.9 | 1962470.2
14997.9 | 4.49207e-12 | 1696860 | 151.3037 | 210.7496 | 1.392892 | 0.000175671 | 0.002247923 | 0.003131113 | 0.005379037 | 1119725.7 | 803885.6 | 1923611.3
15886.6 | 4.40926e-12 | 1673250 | 148.5144 | 201.7676 | 1.358573 | 0.0001781498 | 0.002366134 | 0.003214564 | 0.005580698 | 1085261.6 | 798824.9 | 1884086.5
16827.9 | 4.32838e-12 | 1649450 | 145.7902 | 193.2298 | 1.325397 | 0.0001807203 | 0.002488203 | 0.003297857 | 0.00578606 | 1051102.7 | 793047.6 | 1844150.3
17825 | 4.24955e-12 | 1625950 | 143.135 | 185.0574 | 1.292887 | 0.0001833323 | 0.002615108 | 0.00338104 | 0.005996147 | 1017335.0 | 786870.6 | 1804205.6
18881.2 | 4.17316e-12 | 1601950 | 140.562 | 177.3229 | 1.261528 | 0.0001860789 | 0.002745294 | 0.003463264 | 0.006208558 | 983783 | 779834.7 | 1763617.7
20000 | 4.09909e-12 | 1578090 | 138.0672 | 169.9345 | 1.23081 | 0.0001888924 | 0.002879983 | 0.003544713 | 0.006424696 | 950592.4 | 772330.5 | 1722922.9
21185.1 | 4.02612e-12 | 1553700 | 135.6094 | 162.9467 | 1.201589 | 0.0001918576 | 0.003017462 | 0.003625749 | 0.006643211 | 917932.1 | 763931.8 | 1681863.8
22440.4 | 3.95617e-12 | 1529510 | 133.2533 | 156.2645 | 1.172688 | 0.0001948919 | 0.00315953 | 0.003705143 | 0.006864672 | 885559.3 | 755153.3 | 1640712.6
23770 | 3.88731e-12 | 1505290 | 130.9339 | 149.8973 | 1.144832 | 0.0001980277 | 0.003305335 | 0.003784054 | 0.007089389 | 853830 | 745812.4 | 1599642.4
25178.5 | 3.81984e-12 | 1481040 | 128.6613 | 143.8291 | 1.117889 | 0.0002012702 | 0.003454873 | 0.003862164 | 0.007317037 | 822704.9 | 735945.3 | 1558650.2
26670.4 | 3.75484e-12 | 1456690 | 126.472 | 138.0532 | 1.091572 | 0.0002046346 | 0.003607933 | 0.003938318 | 0.007546251 | 791998.7 | 725558.2 | 1517556.9
28250.8 | 3.69105e-12 | 1432330 | 124.3234 | 132.5469 | 1.066146 | 0.0002081149 | 0.003764526 | 0.004013534 | 0.00777806 | 761972.8 | 714698.5 | 1476671.3
29924.7 | 3.62863e-12 | 1408120 | 122.2209 | 127.284 | 1.041425 | 0.000211693 | 0.00392499 | 0.004087584 | 0.008012574 | 732622.4 | 703480.4 | 1436102.8
31697.9 | 3.56757e-12 | 1384000 | 120.1643 | 122.2578 | 1.017422 | 0.0002153823 | 0.004089107 | 0.004160349 | 0.008249457 | 703951.3 | 691896.8 | 1395848.0
33576.1 | 3.50822e-12 | 1359620 | 118.1652 | 117.4885 | 0.9942732 | 0.0002192445 | 0.004255664 | 0.004231293 | 0.008486957 | 675905.7 | 679798.8 | 1355704.5
35565.6 | 3.45142e-12 | 1335210 | 116.2521 | 112.9441 | 0.9715448 | 0.0002232527 | 0.004425125 | 0.004299207 | 0.008724331 | 648338 | 667326.9 | 1315664.9
37673 | 3.39453e-12 | 1311570 | 114.3359 | 108.5479 | 0.9493777 | 0.0002272766 | 0.004600051 | 0.004367186 | 0.008967237 | 621748.5 | 654901.1 | 1276649.6
39905.2 | 3.33923e-12 | 1287340 | 112.4733 | 104.4048 | 0.9282635 | 0.0002315543 | 0.004775813 | 0.004433213 | 0.009209026 | 595843.7 | 641890.7 | 1237734.5
42269.8 | 3.28585e-12 | 1263340 | 110.6753 | 100.4368 | 0.9074907 | 0.0002359532 | 0.004954892 | 0.004496518 | 0.00945141 | 570544.4 | 628705.5 | 1199250.0
44774.4 | 3.23434e-12 | 1239110 | 108.9403 | 96.67266 | 0.8873911 | 0.0002405672 | 0.005135401 | 0.004557109 | 0.00969251 | 545887.2 | 615159.7 | 1161046.9
47427.5 | 3.18339e-12 | 1215120 | 107.2242 | 93.06661 | 0.8679628 | 0.0002453167 | 0.005319077 | 0.004616761 | 0.009935838 | 522096.1 | 601519 | 1123615.1
50237.7 | 3.1333e-12 | 1191690 | 105.537 | 89.58808 | 0.8488781 | 0.0002501399 | 0.00550702 | 0.004674789 | 0.01018181 | 499086.2 | 587936.2 | 1087022.4
53214.5 | 3.08505e-12 | 1168040 | 103.9119 | 86.28903 | 0.8304059 | 0.0002552046 | 0.005695838 | 0.004729858 | 0.0104257 | 476717.8 | 574078 | 1050795.9
56367.7 | 3.0377e-12 | 1144330 | 102.317 | 83.14989 | 0.8126693 | 0.0002604923 | 0.005886149 | 0.004783493 | 0.01066964 | 455153.7 | 560072.4 | 1015226.2
59707.7 | 2.9914e-12 | 1120950 | 100.7575 | 80.13582 | 0.7953335 | 0.0002659255 | 0.006079315 | 0.004835083 | 0.0109144 | 434327.1 | 546094.2 | 980421.3
63245.6 | 2.94661e-12 | 1097600 | 99.24887 | 77.26252 | 0.7784725 | 0.0002715827 | 0.006273698 | 0.004883901 | 0.0111576 | 414171.2 | 532030.6 | 946201.7
66993.1 | 2.9025e-12 | 1074560 | 97.76314 | 74.50451 | 0.762092 | 0.0002774058 | 0.006470715 | 0.00493128 | 0.01140199 | 394796.1 | 518042.6 | 912838.7
70962.7 | 2.85952e-12 | 1051820 | 96.31547 | 71.85744 | 0.7460633 | 0.0002834032 | 0.006669972 | 0.004976221 | 0.01164619 | 376108.2 | 504123.7 | 880232
75167.5 | 2.81756e-12 | 1028990 | 94.90216 | 69.3429 | 0.7306778 | 0.000289691 | 0.006869572 | 0.005019444 | 0.01188902 | 358153.1 | 490165.6 | 848318.8
79621.4 | 2.77638e-12 | 1006560 | 93.51512 | 66.92275 | 0.7156357 | 0.0002961465 | 0.007071764 | 0.005060807 | 0.01213257 | 340904.9 | 476366.5 | 817271.4
84339.3 | 2.73668e-12 | 984016 | 92.17793 | 64.62657 | 0.7011068 | 0.0003029312 | 0.007273359 | 0.005099401 | 0.01237276 | 324289.2 | 462538.9 | 786828.2
89336.7 | 2.6976e-12 | 961957 | 90.86162 | 62.41051 | 0.6868743 | 0.0003098779 | 0.007477765 | 0.005136284 | 0.01261405 | 308363.1 | 448936.8 | 757299.9
94630.3 | 2.65923e-12 | 940048 | 89.56923 | 60.29246 | 0.6731382 | 0.0003170999 | 0.007683183 | 0.005171844 | 0.01285503 | 293128.8 | 435466 | 728594.8
100237 | 2.62241e-12 | 918313 | 88.32904 | 58.26725 | 0.6596612 | 0.0003246052 | 0.00788857 | 0.005203784 | 0.01309235 | 278441.8 | 422098.2 | 700540
106177 | 2.58559e-12 | 896887 | 87.08886 | 56.32162 | 0.6467144 | 0.0003323598 | 0.008096323 | 0.005236009 | 0.01333233 | 264492.4 | 408978.7 | 673471.1
112468 | 2.54953e-12 | 876009 | 85.87427 | 54.43845 | 0.633932 | 0.0003402809 | 0.008306714 | 0.005265892 | 0.01357261 | 251122.9 | 396135.3 | 647258.2
119132 | 2.51479e-12 | 855398 | 84.70414 | 52.63161 | 0.6213581 | 0.0003484801 | 0.008517364 | 0.005292333 | 0.0138097 | 238266 | 383460 | 621726
126191 | 2.48033e-12 | 834919 | 83.54345 | 50.90619 | 0.6093379 | 0.0003570277 | 0.008728859 | 0.005318824 | 0.01404768 | 226063.5 | 370998.7 | 597062.2
133669 | 2.44728e-12 | 814156 | 82.43025 | 49.28389 | 0.597886 | 0.0003661327 | 0.008936839 | 0.005343211 | 0.01428005 | 214395.1 | 358588.6 | 572983.7
141589 | 2.41504e-12 | 794143 | 81.34432 | 47.69964 | 0.5863917 | 0.0003753596 | 0.009147876 | 0.005364238 | 0.01451211 | 203199.1 | 346524.6 | 549723.7
149979 | 2.383e-12 | 774421 | 80.26514 | 46.17806 | 0.575319 | 0.0003849188 | 0.009360469 | 0.005385256 | 0.01474572 | 192583.5 | 334742.2 | 527325.7
158866 | 2.35126e-12 | 755035 | 79.19606 | 44.71418 | 0.564601 | 0.0003948018 | 0.009574717 | 0.005405895 | 0.01498061 | 182507.2 | 323249.8 | 505757
168279 | 2.32096e-12 | 735813 | 78.17549 | 43.31576 | 0.5540836 | 0.0004051154 | 0.009787031 | 0.005422833 | 0.01520986 | 172838.2 | 311935.1 | 484773.3
178250 | 2.29099e-12 | 716962 | 77.16602 | 41.96794 | 0.5438655 | 0.000415767 | 0.01000091 | 0.005439148 | 0.01544005 | 163660.8 | 300921.4 | 464582.2
188812 | 2.26232e-12 | 698288 | 76.20035 | 40.67983 | 0.5338536 | 0.0004268857 | 0.01021269 | 0.00545208 | 0.01566477 | 154873.1 | 290104 | 444977.1
200000 | 2.23372e-12 | 680005 | 75.23703 | 39.43676 | 0.5241668 | 0.0004383632 | 0.01042661 | 0.005465282 | 0.01589189 | 146563.5 | 279612.3 | 426175.8
211851 | 2.20586e-12 | 661934 | 74.29864 | 38.24706 | 0.5147747 | 0.0004503307 | 0.01063974 | 0.005477069 | 0.01611681 | 138663.1 | 269366.6 | 408029.7
224404 | 2.17934e-12 | 644120 | 73.40538 | 37.10615 | 0.5054963 | 0.0004627852 | 0.01085041 | 0.005484843 | 0.01633525 | 131092.2 | 259333.7 | 390425.9
237700 | 2.15234e-12 | 626837 | 72.49596 | 35.99643 | 0.4965302 | 0.000475545 | 0.01106571 | 0.005494458 | 0.01656017 | 123976.4 | 249685.5 | 373661.9
251785 | 2.12648e-12 | 609639 | 71.62493 | 34.94143 | 0.4878389 | 0.0004889601 | 0.01127768 | 0.005501691 | 0.01677937 | 117195.1 | 240233.3 | 357428.4
266704 | 2.10102e-12 | 592959 | 70.76738 | 33.91479 | 0.4792432 | 0.0005027146 | 0.0114915 | 0.005507225 | 0.01699873 | 110750.7 | 231095 | 341845.8
282508 | 2.07616e-12 | 576544 | 69.93004 | 32.92912 | 0.4708866 | 0.0005170276 | 0.01170468 | 0.005511577 | 0.01721626 | 104637.7 | 222214.3 | 326852.1
299247 | 2.05187e-12 | 560546 | 69.11189 | 31.97439 | 0.4626467 | 0.0005317836 | 0.01191828 | 0.005513952 | 0.01743223 | 98827.19 | 213612.7 | 312439.9
316979 | 2.02791e-12 | 544793 | 68.30486 | 31.05856 | 0.4547049 | 0.0005471604 | 0.0121319 | 0.005516434 | 0.01764833 | 93340.73 | 205277.6 | 298618.3
335761 | 2.0046e-12 | 529309 | 67.51972 | 30.17892 | 0.4469646 | 0.0005631666 | 0.01234436 | 0.005517493 | 0.01786186 | 88136.3 | 197188.6 | 285324.9
355656 | 1.98183e-12 | 514122 | 66.75278 | 29.33236 | 0.4394178 | 0.0005798024 | 0.0125562 | 0.005517417 | 0.01807362 | 83204.91 | 189352.6 | 272557.5
376730 | 1.95956e-12 | 499346 | 66.00267 | 28.51094 | 0.4319664 | 0.0005969592 | 0.01276839 | 0.005515514 | 0.0182839 | 78523.4 | 181781.2 | 260304.6
399052 | 1.93778e-12 | 484729 | 65.26907 | 27.72776 | 0.4248224 | 0.0006149605 | 0.01297885 | 0.005513705 | 0.01849255 | 74106.68 | 174441.6 | 248548.2
422698 | 1.91634e-12 | 470597 | 64.54692 | 26.96273 | 0.4177231 | 0.0006334277 | 0.01319089 | 0.005510141 | 0.01870103 | 69915.87 | 167373.7 | 237289.6
447744 | 1.89554e-12 | 456707 | 63.84632 | 26.22864 | 0.410809 | 0.0006526924 | 0.013401 | 0.005505252 | 0.01890625 | 65946.35 | 160528 | 226474.3
474275 | 1.87507e-12 | 443070 | 63.15684 | 25.52353 | 0.4041293 | 0.0006727812 | 0.01361069 | 0.005500479 | 0.01911117 | 62203.32 | 153919.4 | 216122.7
502377 | 1.85509e-12 | 429829 | 62.48387 | 24.83807 | 0.3975117 | 0.0006935064 | 0.01382031 | 0.005493734 | 0.01931404 | 58651.77 | 147547.3 | 206199.1
532145 | 1.83569e-12 | 416730 | 61.83043 | 24.18569 | 0.3911616 | 0.0007153053 | 0.01402703 | 0.005486835 | 0.01951386 | 55301.28 | 141377.1 | 196678.3
563677 | 1.81641e-12 | 404042 | 61.18103 | 23.54976 | 0.3849193 | 0.0007377678 | 0.01423573 | 0.005479606 | 0.01971533 | 52138.95 | 135454.3 | 187593.2
597077 | 1.79777e-12 | 391600 | 60.55319 | 22.93878 | 0.3788203 | 0.0007612083 | 0.01444192 | 0.005470892 | 0.01991281 | 49144.07 | 129729.2 | 178873.3
632456 | 1.77945e-12 | 379395 | 59.93613 | 22.35226 | 0.3729346 | 0.0007856961 | 0.01464728 | 0.005462477 | 0.02010976 | 46323.63 | 124213.8 | 170537.5
669931 | 1.76147e-12 | 367619 | 59.33052 | 21.77786 | 0.36706 | 0.0008108644 | 0.01485348 | 0.005452117 | 0.02030559 | 43649.41 | 118916.3 | 162565.7
709627 | 1.74383e-12 | 356036 | 58.73637 | 21.2285 | 0.36142 | 0.0008372445 | 0.01505825 | 0.005442353 | 0.02050061 | 41133.9 | 113811.9 | 154945.8
751675 | 1.72657e-12 | 344742 | 58.15501 | 20.69755 | 0.3559032 | 0.0008646732 | 0.0152622 | 0.005431867 | 0.02069407 | 38758.09 | 108900.6 | 147658.7
796214 | 1.70953e-12 | 333781 | 57.58106 | 20.18143 | 0.3504872 | 0.0008930681 | 0.01546685 | 0.005420935 | 0.02088779 | 36516.37 | 104187.5 | 140703.8
843393 | 1.69301e-12 | 323033 | 57.02463 | 19.6864 | 0.3452264 | 0.0009227824 | 0.01566885 | 0.0054093 | 0.02107815 | 34399.68 | 99643.83 | 134043.5
893367 | 1.67681e-12 | 312552 | 56.47897 | 19.2084 | 0.3400982 | 0.0009537267 | 0.01587007 | 0.00539738 | 0.02126745 | 32403.83 | 95277.88 | 127681.7
946303 | 1.66074e-12 | 302385 | 55.9377 | 18.74359 | 0.3350798 | 0.0009857935 | 0.01607244 | 0.005385551 | 0.02145799 | 30524.12 | 91095.09 | 121619.2
1002370 | 1.64531e-12 | 292530 | 55.41798 | 18.29131 | 0.330061 | 0.001019004 | 0.01627201 | 0.005370755 | 0.02164276 | 28737.6 | 87067.57 | 115805.2
1061770 | 1.62976e-12 | 282775 | 54.89422 | 17.86372 | 0.3254207 | 0.001054157 | 0.01647245 | 0.005360476 | 0.02183292 | 27077.97 | 83209.12 | 110287.1
1124680 | 1.6147e-12 | 273378 | 54.38696 | 17.44419 | 0.3207421 | 0.001090392 | 0.01667166 | 0.005347302 | 0.02201896 | 25500.52 | 79504.75 | 105005.3
1191320 | 1.6e-12 | 264360 | 53.89183 | 17.03017 | 0.3160066 | 0.001127588 | 0.01687095 | 0.005331333 | 0.02220229 | 24002.18 | 75954.67 | 99956.84
1261910 | 1.58539e-12 | 255409 | 53.39973 | 16.64097 | 0.3116303 | 0.001167105 | 0.01706905 | 0.005319234 | 0.02238829 | 22608.1 | 72547.81 | 95155.91
1336690 | 1.57112e-12 | 246775 | 52.91908 | 16.25966 | 0.3072551 | 0.001207939 | 0.0172667 | 0.005305282 | 0.02257198 | 21287.32 | 69282.24 | 90569.57
1415890 | 1.55702e-12 | 238393 | 52.44416 | 15.88987 | 0.3029864 | 0.001250411 | 0.01746463 | 0.005291547 | 0.02275618 | 20044.55 | 66156.61 | 86201.17
1499790 | 1.54332e-12 | 230245 | 51.98271 | 15.53183 | 0.2987884 | 0.001294661 | 0.01766053 | 0.005276761 | 0.02293729 | 18870.36 | 63156.29 | 82026.65
1588660 | 1.52973e-12 | 222329 | 51.52497 | 15.18505 | 0.2947125 | 0.001340757 | 0.01785708 | 0.005262705 | 0.02311979 | 17767.3 | 60286.88 | 78054.18
1682790 | 1.51655e-12 | 214619 | 51.08103 | 14.85064 | 0.2907271 | 0.001388923 | 0.01805103 | 0.005247922 | 0.02329895 | 16726.33 | 57532.76 | 74259.1
1782500 | 1.50341e-12 | 207207 | 50.63845 | 14.52143 | 0.2867669 | 0.001438606 | 0.01824727 | 0.005232713 | 0.02347999 | 15744.93 | 54904.98 | 70649.9
1888120 | 1.49065e-12 | 200040 | 50.20866 | 14.20028 | 0.2828253 | 0.001490148 | 0.01844173 | 0.005215787 | 0.02365751 | 14816.09 | 52386.01 | 67202.09
2000000 | 1.47797e-12 | 193029 | 49.78157 | 13.89283 | 0.2790758 | 0.001544271 | 0.0186363 | 0.005200941 | 0.02383724 | 13947.46 | 49977.32 | 63924.79

## AL0.4
Frequency(Hz) | Cp | Rp | ε´ | ε´´ | tanδ | σac | M' | M'' | M | Z' | Z'' | Z
20 | 1.30094e-10 | 1146540 | 4996.089 | 266682.2 | 53.37819 | 0.0002964333 | 7.022466e-08 | 3.748466e-06 | 3.81869e-06 | 1146137.7 | 21472.02 | 1167609.8
21.1851 | 1.25176e-10 | 1147100 | 4807.22 | 251641 | 52.34648 | 0.0002962886 | 7.588791e-08 | 3.972465e-06 | 4.048353e-06 | 1146681.5 | 21905.61 | 1168587.1
22.4404 | 1.20268e-10 | 1147750 | 4618.734 | 237429.9 | 51.40583 | 0.0002961208 | 8.190076e-08 | 4.210177e-06 | 4.292077e-06 | 1147315.8 | 22318.79 | 1169634.6
23.77 | 1.15947e-10 | 1148140 | 4452.792 | 224072.8 | 50.32187 | 0.0002960202 | 8.865077e-08 | 4.461073e-06 | 4.549724e-06 | 1147686.8 | 22806.92 | 1170493.7 | t= | 0.00667 | m
25.1785 | 1.11562e-10 | 1148070 | 4284.392 | 211551 | 49.37713 | 0.0002960382 | 9.569319e-08 | 4.725055e-06 | 4.820748e-06 | 1147599.3 | 23241.52 | 1170840.8 | d= | 0.005 | m
26.6704 | 1.07115e-10 | 1148120 | 4113.611 | 199708.5 | 48.54821 | 0.0002960253 | 1.03097e-07 | 5.005176e-06 | 5.108273e-06 | 1147633.1 | 23639.04 | 1171272.1 | r= | 0.0025 | m
28.2508 | 1.03039e-10 | 1148820 | 3957.077 | 188421.5 | 47.61634 | 0.000295845 | 1.114094e-07 | 5.30491e-06 | 5.416319e-06 | 1148313.5 | 24115.96 | 1172429.5 | A= | 1.9625e-05 | m
29.9247 | 9.92889e-11 | 1148820 | 3813.06 | 177881.8 | 46.65067 | 0.000295845 | 1.204512e-07 | 5.619129e-06 | 5.739581e-06 | 1148292.4 | 24614.7 | 1172907.1 | ε0= | 8.85e-12
31.6979 | 9.53959e-11 | 1148810 | 3663.554 | 167932.4 | 45.83866 | 0.0002958475 | 1.298455e-07 | 5.951944e-06 | 6.081789e-06 | 1148263.5 | 25050.11 | 1173313.6 | C0= | 2.603917e-14
33.5761 | 9.18382e-11 | 1149140 | 3526.925 | 158493 | 44.93801 | 0.0002957626 | 1.403334e-07 | 6.306304e-06 | 6.446638e-06 | 1148571.2 | 25559.02 | 1174130.3
35.5656 | 8.8436e-11 | 1148760 | 3396.268 | 149676.6 | 44.07089 | 0.0002958604 | 1.515203e-07 | 6.677634e-06 | 6.829155e-06 | 1148168.8 | 26052.77 | 1174221.6
37.673 | 8.53544e-11 | 1148830 | 3277.923 | 141295.2 | 43.10508 | 0.0002958424 | 1.641008e-07 | 7.073576e-06 | 7.237677e-06 | 1148212.0 | 26637.51 | 1174849.5
39.9052 | 8.2352e-11 | 1148440 | 3162.62 | 133436.7 | 42.19183 | 0.0002959429 | 1.77522e-07 | 7.48998e-06 | 7.667502e-06 | 1147795.2 | 27204.2 | 1174999.4
42.2698 | 7.93332e-11 | 1149100 | 3046.687 | 125899.9 | 41.32353 | 0.0002957729 | 1.920981e-07 | 7.938172e-06 | 8.13027e-06 | 1148427.5 | 27791.13 | 1176218.6
44.7744 | 7.65414e-11 | 1148950 | 2939.472 | 118872.8 | 40.44018 | 0.0002958115 | 2.078926e-07 | 8.407215e-06 | 8.615108e-06 | 1148247.9 | 28393.74 | 1176641.6
47.4275 | 7.38945e-11 | 1148580 | 2837.821 | 112259.2 | 39.55822 | 0.0002959068 | 2.250422e-07 | 8.902271e-06 | 9.127313e-06 | 1147846.5 | 29016.64 | 1176863.1
50.2377 | 7.1409e-11 | 1148080 | 2742.369 | 106025.8 | 38.66211 | 0.0002960357 | 2.437882e-07 | 9.425365e-06 | 9.669154e-06 | 1147312.4 | 29675.37 | 1176987.8
53.2145 | 6.89672e-11 | 1147290 | 2648.595 | 100163.6 | 37.81765 | 0.0002962395 | 2.638103e-07 | 9.976688e-06 | 1.02405e-05 | 1146488.4 | 30316.22 | 1176804.6
56.3677 | 6.6589e-11 | 1147240 | 2557.263 | 94564.62 | 36.97884 | 0.0002962524 | 2.857594e-07 | 1.056705e-05 | 1.085281e-05 | 1146401.6 | 31001.56 | 1177403.2
59.7077 | 6.43318e-11 | 1146880 | 2470.578 | 89302.77 | 36.14651 | 0.0002963454 | 3.09554e-07 | 1.11893e-05 | 1.149885e-05 | 1146002.9 | 31704.39 | 1177707.3
63.2456 | 6.20864e-11 | 1148980 | 2384.347 | 84153.17 | 35.29402 | 0.0002958038 | 3.364186e-07 | 1.187356e-05 | 1.220998e-05 | 1148058.4 | 32528.41 | 1180586.8
66.9931 | 5.98766e-11 | 1149330 | 2299.482 | 79421.56 | 34.53889 | 0.0002957137 | 3.642414e-07 | 1.258049e-05 | 1.294473e-05 | 1148367.4 | 33248.53 | 1181615.9
70.9627 | 5.80047e-11 | 1148530 | 2227.594 | 75031.01 | 33.68253 | 0.0002959197 | 3.95341e-07 | 1.331609e-05 | 1.371143e-05 | 1147518.5 | 34068.66 | 1181587.2
75.1675 | 5.60845e-11 | 1148320 | 2153.851 | 70846.8 | 32.89307 | 0.0002959738 | 4.287204e-07 | 1.410193e-05 | 1.453065e-05 | 1147259.6 | 34878.46 | 1182138.1
79.6214 | 5.43554e-11 | 1147800 | 2087.448 | 66914.04 | 32.05543 | 0.0002961079 | 4.657563e-07 | 1.493002e-05 | 1.539577e-05 | 1146684.1 | 35771.91 | 1182456.0
84.3393 | 5.25291e-11 | 1148210 | 2017.311 | 63148.34 | 31.30322 | 0.0002960021 | 5.05366e-07 | 1.581958e-05 | 1.632495e-05 | 1147039.4 | 36642.85 | 1183682.3
89.3367 | 5.08899e-11 | 1147060 | 1954.36 | 59675.66 | 30.53463 | 0.0002962989 | 5.482069e-07 | 1.67393e-05 | 1.72875e-05 | 1145831.0 | 37525.62 | 1183356.7
94.6303 | 4.93357e-11 | 1146310 | 1894.673 | 56374.27 | 29.7541 | 0.0002964928 | 5.955003e-07 | 1.771857e-05 | 1.831407e-05 | 1145016.6 | 38482.66 | 1183499.3
100.237 | 4.78137e-11 | 1146020 | 1836.222 | 53234.48 | 28.9913 | 0.0002965678 | 6.471767e-07 | 1.87625e-05 | 1.940967e-05 | 1144658.1 | 39482.81 | 1184140.9
106.177 | 4.63065e-11 | 1145060 | 1778.34 | 50298.45 | 28.28393 | 0.0002968164 | 7.020422e-07 | 1.985651e-05 | 2.055855e-05 | 1143630.4 | 40433.93 | 1184064.4
112.468 | 4.49131e-11 | 1144430 | 1724.829 | 47511.1 | 27.5454 | 0.0002969798 | 7.631042e-07 | 2.102001e-05 | 2.178312e-05 | 1142923.7 | 41492.36 | 1184416.0
119.132 | 4.36282e-11 | 1142820 | 1675.484 | 44916.61 | 26.80815 | 0.0002973982 | 8.293204e-07 | 2.223254e-05 | 2.306186e-05 | 1141232.0 | 42570.34 | 1183802.4
126.191 | 4.23412e-11 | 1142120 | 1626.058 | 42430.01 | 26.09378 | 0.0002975805 | 9.018876e-07 | 2.353366e-05 | 2.443555e-05 | 1140445.1 | 43705.62 | 1184150.7
133.669 | 4.11141e-11 | 1141230 | 1578.933 | 40087.54 | 25.38901 | 0.0002978125 | 9.810061e-07 | 2.490677e-05 | 2.588778e-05 | 1139462.3 | 44880.15 | 1184342.4
141.589 | 3.99039e-11 | 1140560 | 1532.457 | 37867.41 | 24.71026 | 0.0002979875 | 1.066956e-06 | 2.636475e-05 | 2.743171e-05 | 1138695.1 | 46081.87 | 1184777.0
149.979 | 3.87888e-11 | 1139310 | 1489.633 | 35788.29 | 24.0249 | 0.0002983144 | 1.161036e-06 | 2.789378e-05 | 2.905481e-05 | 1137339.5 | 47340.03 | 1184679.6
158.866 | 3.76967e-11 | 1138510 | 1447.692 | 33810.02 | 23.35443 | 0.000298524 | 1.264124e-06 | 2.95229e-05 | 3.078703e-05 | 1136426.5 | 48660 | 1185086.5
168.279 | 3.66561e-11 | 1137200 | 1407.729 | 31955.56 | 22.70008 | 0.0002988679 | 1.375892e-06 | 3.123284e-05 | 3.260874e-05 | 1134997.4 | 49999.72 | 1184997.1
178.25 | 3.56399e-11 | 1136410 | 1368.703 | 30189 | 22.05664 | 0.0002990757 | 1.498719e-06 | 3.30567e-05 | 3.455542e-05 | 1134078.9 | 51416.67 | 1185495.6
188.812 | 3.46995e-11 | 1135080 | 1332.589 | 28533.64 | 21.41219 | 0.0002994261 | 1.633186e-06 | 3.497008e-05 | 3.660326e-05 | 1132609.7 | 52895.56 | 1185505.2
200 | 3.37614e-11 | 1133960 | 1296.562 | 26964.07 | 20.79659 | 0.0002997219 | 1.779178e-06 | 3.700083e-05 | 3.878001e-05 | 1131344.2 | 54400.46 | 1185744.6
211.851 | 3.2843e-11 | 1132930 | 1261.292 | 25478.84 | 20.20058 | 0.0002999944 | 1.938177e-06 | 3.915231e-05 | 4.109048e-05 | 1130160.4 | 55946.92 | 1186107.3
224.404 | 3.1988e-11 | 1132040 | 1228.457 | 24072.48 | 19.59571 | 0.0003002302 | 2.114407e-06 | 4.143331e-05 | 4.354771e-05 | 1129099.6 | 57619.75 | 1186719.3
237.7 | 3.11429e-11 | 1130720 | 1196.002 | 22752.49 | 19.02379 | 0.0003005807 | 2.303963e-06 | 4.383012e-05 | 4.613408e-05 | 1127604.2 | 59273.37 | 1186877.6
251.785 | 3.03515e-11 | 1129340 | 1165.609 | 21505.95 | 18.45039 | 0.000300948 | 2.512822e-06 | 4.636256e-05 | 4.887538e-05 | 1126032.2 | 61030.25 | 1187062.5
266.704 | 2.95939e-11 | 1127800 | 1136.515 | 20330.67 | 17.88861 | 0.0003013589 | 2.741049e-06 | 4.903355e-05 | 5.17746e-05 | 1124286.6 | 62849.31 | 1187135.9
282.508 | 2.88312e-11 | 1126400 | 1107.224 | 19217.19 | 17.35618 | 0.0003017335 | 2.988248e-06 | 5.186457e-05 | 5.485282e-05 | 1122673.1 | 64684.33 | 1187357.5
299.247 | 2.81165e-11 | 1125260 | 1079.777 | 18160.62 | 16.81885 | 0.0003020392 | 3.262424e-06 | 5.487024e-05 | 5.813266e-05 | 1121296.1 | 66668.99 | 1187965.0
316.979 | 2.7439e-11 | 1123510 | 1053.759 | 17171.4 | 16.29539 | 0.0003025096 | 3.560386e-06 | 5.801786e-05 | 6.157825e-05 | 1119294.8 | 68687.84 | 1187982.7
335.761 | 2.67586e-11 | 1122050 | 1027.629 | 16231.95 | 15.79554 | 0.0003029033 | 3.8847e-06 | 6.136094e-05 | 6.524564e-05 | 1117570.7 | 70752.29 | 1188323.0
355.656 | 2.61524e-11 | 1119940 | 1004.349 | 15352.83 | 15.28635 | 0.0003034739 | 4.242806e-06 | 6.485703e-05 | 6.909983e-05 | 1115167.6 | 72951.84 | 1188119.5
376.73 | 2.55165e-11 | 1118310 | 979.9276 | 14515.13 | 14.81245 | 0.0003039163 | 4.629962e-06 | 6.858107e-05 | 7.321103e-05 | 1113236.2 | 75155.45 | 1188391.6
399.052 | 2.4917e-11 | 1116750 | 956.9046 | 13722.33 | 14.34033 | 0.0003043408 | 5.057155e-06 | 7.252128e-05 | 7.757843e-05 | 1111345.8 | 77497.92 | 1188843.7
422.698 | 2.43402e-11 | 1114990 | 934.7534 | 12975.14 | 13.88082 | 0.0003048212 | 5.523631e-06 | 7.667252e-05 | 8.219615e-05 | 1109233.0 | 79911.22 | 1189144.3
447.744 | 2.37798e-11 | 1112990 | 913.2319 | 12271.35 | 13.43727 | 0.000305369 | 6.031121e-06 | 8.104182e-05 | 8.707294e-05 | 1106859.9 | 82372.36 | 1189232.2
474.275 | 2.32279e-11 | 1111430 | 892.037 | 11601.15 | 13.00523 | 0.0003057976 | 6.589021e-06 | 8.569173e-05 | 9.228075e-05 | 1104897.4 | 84957.92 | 1189855.3
502.377 | 2.26998e-11 | 1109460 | 871.756 | 10971.65 | 12.58569 | 0.0003063406 | 7.196446e-06 | 9.057222e-05 | 9.776866e-05 | 1102499.8 | 87599.49 | 1190099.2
532.145 | 2.21952e-11 | 1107730 | 852.3775 | 10374.07 | 12.17075 | 0.000306819 | 7.867037e-06 | 9.574775e-05 | 0.0001036148 | 1100301.9 | 90405.42 | 1190707.3
563.677 | 2.16974e-11 | 1105880 | 833.2601 | 9810.134 | 11.7732 | 0.0003073323 | 8.596244e-06 | 0.0001012053 | 0.0001098015 | 1097958.7 | 93259.19 | 1191217.9
597.077 | 2.12303e-11 | 1103760 | 815.3218 | 9279.151 | 11.38097 | 0.0003079226 | 9.396637e-06 | 0.0001069428 | 0.0001163395 | 1095303.8 | 96239.94 | 1191543.7
632.456 | 2.07553e-11 | 1101680 | 797.08 | 8776.624 | 11.01097 | 0.0003085039 | 1.026312e-05 | 0.000113007 | 0.0001232701 | 1092667.7 | 99234.47 | 1191902.1
669.931 | 2.03104e-11 | 1099400 | 779.9942 | 8302.855 | 10.64476 | 0.0003091437 | 1.121555e-05 | 0.0001193869 | 0.0001306024 | 1089782.4 | 102377.3 | 1192159.7
709.627 | 1.98829e-11 | 1097250 | 763.5766 | 7853.758 | 10.28549 | 0.0003097495 | 1.226342e-05 | 0.0001261353 | 0.0001383987 | 1086975.3 | 105680.5 | 1192655.8
751.675 | 1.94556e-11 | 1094850 | 747.1667 | 7430.679 | 9.945142 | 0.0003104285 | 1.339651e-05 | 0.0001332302 | 0.0001466267 | 1083891.2 | 108987 | 1192878.2
796.214 | 1.90435e-11 | 1092160 | 731.3406 | 7032.297 | 9.615625 | 0.0003111931 | 1.463031e-05 | 0.0001406795 | 0.0001553098 | 1080474.2 | 112366.5 | 1192840.7
843.393 | 1.86443e-11 | 1089520 | 716.0098 | 6655 | 9.294565 | 0.0003119471 | 1.598176e-05 | 0.0001485435 | 0.0001645252 | 1077052.5 | 115879.8 | 1192932.3
893.367 | 1.82578e-11 | 1086550 | 701.1668 | 6299.9 | 8.98488 | 0.0003127998 | 1.745048e-05 | 0.0001567905 | 0.000174241 | 1073255.3 | 119451.3 | 1192706.6
946.303 | 1.78818e-11 | 1083490 | 686.727 | 5964.281 | 8.685084 | 0.0003136832 | 1.905233e-05 | 0.0001654711 | 0.0001845234 | 1069313.9 | 123120.7 | 1192434.6
1002.37 | 1.75088e-11 | 1080610 | 672.4024 | 5645.679 | 8.39628 | 0.0003145192 | 2.080078e-05 | 0.0001746492 | 0.00019545 | 1065496.1 | 126901 | 1192397.0
1061.77 | 1.7145e-11 | 1077860 | 658.4312 | 5343.434 | 8.115402 | 0.0003153217 | 2.271563e-05 | 0.0001843465 | 0.0002070621 | 1061738.8 | 130830.1 | 1192568.9
1124.68 | 1.67859e-11 | 1075190 | 644.6404 | 5057.071 | 7.844794 | 0.0003161047 | 2.480385e-05 | 0.0001945811 | 0.0002193849 | 1057998.2 | 134866.3 | 1192864.5
1191.32 | 1.64474e-11 | 1072240 | 631.6408 | 4787.324 | 7.579188 | 0.0003169744 | 2.708877e-05 | 0.0002053109 | 0.0002323996 | 1053893.6 | 139051 | 1192944.6
1261.91 | 1.61096e-11 | 1068820 | 618.668 | 4533.987 | 7.328627 | 0.0003179886 | 2.954509e-05 | 0.000216525 | 0.00024607 | 1049283.5 | 143176 | 1192459.5
1336.69 | 1.57779e-11 | 1065270 | 605.9295 | 4294.601 | 7.087625 | 0.0003190483 | 3.221187e-05 | 0.0002283057 | 0.0002605175 | 1044477.9 | 147366.4 | 1191844.3
1415.89 | 1.54551e-11 | 1062010 | 593.5328 | 4066.822 | 6.851891 | 0.0003200277 | 3.513833e-05 | 0.000240764 | 0.0002759023 | 1039861.0 | 151762.6 | 1191623.6
1499.79 | 1.51449e-11 | 1058030 | 581.62 | 3853.761 | 6.62591 | 0.0003212315 | 3.829027e-05 | 0.0002537079 | 0.0002919981 | 1034467.3 | 156124.6 | 1190591.8
1588.66 | 1.48353e-11 | 1054200 | 569.7302 | 3651.399 | 6.408997 | 0.0003223986 | 4.171615e-05 | 0.0002673586 | 0.0003090748 | 1029144.9 | 160578.2 | 1189723.0
1682.79 | 1.45389e-11 | 1050220 | 558.3473 | 3460.215 | 6.197244 | 0.0003236204 | 4.545012e-05 | 0.0002816655 | 0.0003271156 | 1023568.6 | 165165.1 | 1188733.7
1782.5 | 1.42384e-11 | 1046440 | 546.807 | 3278.456 | 5.995637 | 0.0003247894 | 4.949701e-05 | 0.0002967661 | 0.0003462631 | 1018117.8 | 169809.8 | 1187927.6
1888.12 | 1.39498e-11 | 1042590 | 535.7237 | 3106.491 | 5.798681 | 0.0003259888 | 5.391046e-05 | 0.0003126096 | 0.0003665201 | 1012478.8 | 174605 | 1187083.9
2000 | 1.36634e-11 | 1038280 | 524.7249 | 2944.888 | 5.612251 | 0.000327342 | 5.864354e-05 | 0.0003291223 | 0.0003877658 | 1006330.3 | 179309.6 | 1185639.9
2118.51 | 1.33851e-11 | 1033720 | 514.0372 | 2792.414 | 5.432319 | 0.0003287859 | 6.3762e-05 | 0.0003463756 | 0.0004101376 | 999838.8 | 184053.7 | 1183892.5
2244.04 | 1.31124e-11 | 1029270 | 503.5645 | 2647.606 | 5.25773 | 0.0003302074 | 6.932908e-05 | 0.0003645136 | 0.0004338427 | 993336.5 | 188928.8 | 1182265.3
2377 | 1.28487e-11 | 1024500 | 493.4374 | 2511.147 | 5.089089 | 0.0003317449 | 7.534156e-05 | 0.0003834199 | 0.0004587615 | 986412.8 | 193829 | 1180241.8
2517.85 | 1.25867e-11 | 1019810 | 483.3757 | 2381.574 | 4.926964 | 0.0003332705 | 8.185111e-05 | 0.0004032774 | 0.0004851285 | 979461.4 | 198796.1 | 1178257.5
2667.04 | 1.23346e-11 | 1014330 | 473.6941 | 2260.5 | 4.772066 | 0.000335071 | 8.880246e-05 | 0.0004237713 | 0.0005125737 | 971662 | 203614.5 | 1175276.5
2825.08 | 1.20769e-11 | 1009780 | 463.7975 | 2143.659 | 4.621973 | 0.0003365809 | 9.641592e-05 | 0.0004456317 | 0.0005420476 | 964625.2 | 208704.2 | 1173329.4
2992.47 | 1.18296e-11 | 1004330 | 454.3002 | 2034.731 | 4.478825 | 0.0003384073 | 0.0001045205 | 0.0004681289 | 0.0005726493 | 956640.7 | 213591.9 | 1170232.6
3169.79 | 1.15847e-11 | 998903 | 444.8952 | 1931.343 | 4.34112 | 0.0003402459 | 0.000113262 | 0.0004916839 | 0.0006049459 | 948568.6 | 218507.8 | 1167076.4
3357.61 | 1.13472e-11 | 993149 | 435.7743 | 1833.87 | 4.208303 | 0.0003422171 | 0.0001226504 | 0.00051615 | 0.0006388004 | 940067.3 | 223383.9 | 1163451.2
3556.56 | 1.11108e-11 | 987316 | 426.6957 | 1741.514 | 4.081396 | 0.0003442389 | 0.0001327228 | 0.0005416941 | 0.0006744168 | 931402.1 | 228206.8 | 1159608.9
3767.3 | 1.08773e-11 | 981625 | 417.7284 | 1653.627 | 3.958617 | 0.0003462347 | 0.0001435997 | 0.0005684562 | 0.000712056 | 922741.6 | 233097 | 1155838.5
3990.52 | 1.06478e-11 | 975471 | 408.9148 | 1570.975 | 3.841816 | 0.000348419 | 0.0001551756 | 0.000596156 | 0.0007513315 | 913573.9 | 237797.4 | 1151371.3
4226.98 | 1.04233e-11 | 969346 | 400.2931 | 1492.465 | 3.728431 | 0.0003506205 | 0.0001676489 | 0.0006250673 | 0.0007927162 | 904294.4 | 242540.2 | 1146834.7
4477.44 | 1.02072e-11 | 962892 | 391.9941 | 1418.423 | 3.618482 | 0.0003529706 | 0.0001810108 | 0.0006549841 | 0.0008359949 | 894569.9 | 247222.4 | 1141792.3
4742.75 | 9.98806e-12 | 956547 | 383.5783 | 1347.959 | 3.514169 | 0.000355312 | 0.0001952921 | 0.0006862895 | 0.0008815816 | 884892.2 | 251807 | 1136699.2
5023.77 | 9.77482e-12 | 949705 | 375.3891 | 1281.725 | 3.41439 | 0.0003578718 | 0.0002104511 | 0.0007185622 | 0.0009290133 | 874677.3 | 256173.8 | 1130851.1
5321.45 | 9.56668e-12 | 942835 | 367.3958 | 1218.842 | 3.317519 | 0.0003604794 | 0.0002267096 | 0.0007521135 | 0.0009788231 | 864304.2 | 260527.3 | 1124831.5
5636.77 | 9.36343e-12 | 935641 | 359.5902 | 1159.508 | 3.224526 | 0.0003632511 | 0.0002439945 | 0.0007867665 | 0.001030761 | 853549.7 | 264705.5 | 1118255.2
5970.77 | 9.16217e-12 | 928475 | 351.8611 | 1103.094 | 3.135028 | 0.0003660547 | 0.0002624608 | 0.0008228219 | 0.001085283 | 842730.6 | 268811.2 | 1111541.7
6324.56 | 8.96215e-12 | 921275 | 344.1796 | 1049.527 | 3.049359 | 0.0003689155 | 0.0002821221 | 0.0008602916 | 0.001142414 | 831818.6 | 272784.7 | 1104603.3
6699.31 | 8.76897e-12 | 913766 | 336.7608 | 998.9602 | 2.966379 | 0.0003719471 | 0.0003030252 | 0.0008988877 | 0.001201913 | 820518.9 | 276606.2 | 1097125.1
7096.27 | 8.57853e-12 | 906266 | 329.4472 | 950.8838 | 2.886301 | 0.0003750252 | 0.0003253107 | 0.0009389447 | 0.001264255 | 809139 | 280337.7 | 1089476.7
7516.75 | 8.3907e-12 | 898593 | 322.2338 | 905.3575 | 2.809629 | 0.0003782275 | 0.0003489241 | 0.0009803474 | 0.001329271 | 797559.6 | 283866.5 | 1081426.1
7962.14 | 8.20553e-12 | 890762 | 315.1226 | 862.2273 | 2.736165 | 0.0003815527 | 0.0003739271 | 0.001023126 | 0.001397053 | 785801 | 287190.7 | 1072991.6
8433.93 | 8.02602e-12 | 882775 | 308.2287 | 821.3594 | 2.664772 | 0.0003850048 | 0.0004004863 | 0.001067205 | 0.001467691 | 773804 | 290382.8 | 1064186.8
8933.67 | 7.84953e-12 | 874711 | 301.4509 | 782.562 | 2.595985 | 0.0003885542 | 0.0004286381 | 0.001112738 | 0.001541376 | 761686.7 | 293409.5 | 1055096.2
9463.03 | 7.67615e-12 | 866641 | 294.7924 | 745.6651 | 2.529458 | 0.0003921723 | 0.0004585219 | 0.001159812 | 0.001618334 | 749498.2 | 296307.8 | 1045806.0
10023.7 | 7.50371e-12 | 858797 | 288.1701 | 710.3865 | 2.465164 | 0.0003957543 | 0.000490343 | 0.001208776 | 0.001699119 | 737447.1 | 299147.3 | 1036594.4
10617.7 | 7.33656e-12 | 850611 | 281.7509 | 677.0984 | 2.403181 | 0.0003995629 | 0.0005238507 | 0.001258908 | 0.001782759 | 725064.7 | 301710.4 | 1026775.1
11246.8 | 7.17321e-12 | 842213 | 275.4777 | 645.5982 | 2.343559 | 0.0004035471 | 0.0005591355 | 0.001310367 | 0.001869502 | 712487.5 | 304019.4 | 1016506.9
11913.2 | 7.01517e-12 | 833987 | 269.4084 | 615.4964 | 2.284622 | 0.0004075275 | 0.0005968064 | 0.001363477 | 0.001960284 | 699894.7 | 306350.3 | 1006245.0
12619.1 | 6.86152e-12 | 825214 | 263.5077 | 587.2436 | 2.228564 | 0.00041186 | 0.0006360444 | 0.001417465 | 0.00205351 | 686906 | 308228.1 | 995134.2
13366.9 | 6.70986e-12 | 816536 | 257.6833 | 560.2827 | 2.174307 | 0.0004162371 | 0.0006775481 | 0.001473198 | 0.002150746 | 673974.6 | 309972.2 | 983946.8
14158.9 | 6.56344e-12 | 807850 | 252.0603 | 534.6296 | 2.121039 | 0.0004207125 | 0.0007214849 | 0.001530297 | 0.002251782 | 660936.3 | 311609.7 | 972546
14997.9 | 6.42134e-12 | 798952 | 246.6031 | 510.3429 | 2.069491 | 0.000425398 | 0.0007676051 | 0.001588552 | 0.002356157 | 647715.3 | 312982.9 | 960698.3
15886.6 | 6.28028e-12 | 790337 | 241.1859 | 487.046 | 2.01938 | 0.0004300351 | 0.0008165152 | 0.001648855 | 0.00246537 | 634694.4 | 314301.6 | 948996
16827.9 | 6.14346e-12 | 781561 | 235.9315 | 464.9652 | 1.970764 | 0.0004348638 | 0.0008678537 | 0.001710334 | 0.002578188 | 621533.2 | 315376.9 | 936910.1
17825 | 6.00918e-12 | 772874 | 230.7747 | 443.8896 | 1.923477 | 0.0004397516 | 0.0009220108 | 0.001773466 | 0.002695477 | 608424.4 | 316314.9 | 924739.4
18881.2 | 5.88072e-12 | 764053 | 225.8413 | 423.8968 | 1.876968 | 0.0004448286 | 0.0009789698 | 0.001837495 | 0.002816464 | 595127.1 | 317068.4 | 912195.5
20000 | 5.75456e-12 | 755163 | 220.9963 | 404.8951 | 1.832135 | 0.0004500652 | 0.001038617 | 0.001902887 | 0.002941503 | 581830.1 | 317569.4 | 899399.4
21185.1 | 5.63147e-12 | 746189 | 216.2692 | 386.8422 | 1.788707 | 0.0004554779 | 0.001101059 | 0.001969472 | 0.003070531 | 568502.7 | 317828.8 | 886331.5
22440.4 | 5.51323e-12 | 737149 | 211.7283 | 369.6812 | 1.746017 | 0.0004610637 | 0.001166592 | 0.002036889 | 0.00320348 | 555072.8 | 317908.1 | 872980.9
23770 | 5.39809e-12 | 727958 | 207.3065 | 353.4091 | 1.704766 | 0.0004668849 | 0.001234894 | 0.002105204 | 0.003340098 | 541599.6 | 317697.4 | 859297
25178.5 | 5.28614e-12 | 718791 | 203.0073 | 337.8942 | 1.664444 | 0.0004728393 | 0.001306484 | 0.002174569 | 0.003481053 | 528149.2 | 317312.7 | 845461.8
26670.4 | 5.1764e-12 | 709823 | 198.7928 | 323.0232 | 1.624924 | 0.0004788132 | 0.001381825 | 0.00224536 | 0.003627184 | 514836.9 | 316837.6 | 831674.4
28250.8 | 5.06991e-12 | 700745 | 194.7032 | 308.9033 | 1.586534 | 0.0004850161 | 0.001460304 | 0.002316822 | 0.003777127 | 501505 | 316101 | 817606
29924.7 | 4.96734e-12 | 691612 | 190.7642 | 295.4751 | 1.548903 | 0.0004914209 | 0.001542195 | 0.00238871 | 0.003930905 | 488142.8 | 315154 | 803296.8
31697.9 | 4.86741e-12 | 682284 | 186.9265 | 282.7597 | 1.512679 | 0.0004981395 | 0.001626939 | 0.002461036 | 0.004087975 | 474789.2 | 313873.1 | 788662.2
33576.1 | 4.76997e-12 | 672956 | 183.1844 | 270.6427 | 1.477433 | 0.0005050443 | 0.001715146 | 0.002534013 | 0.004249158 | 461521.3 | 312380.6 | 773901.9
35565.6 | 4.67502e-12 | 663779 | 179.538 | 259.0357 | 1.44279 | 0.0005120268 | 0.001807429 | 0.002607741 | 0.004415169 | 448381.3 | 310773.7 | 759155
37673 | 4.5838e-12 | 654486 | 176.0348 | 248.0177 | 1.408913 | 0.000519297 | 0.001903058 | 0.002681242 | 0.0045843 | 435230.3 | 308912.2 | 744142.5
39905.2 | 4.49407e-12 | 645165 | 172.5888 | 237.527 | 1.376259 | 0.0005267995 | 0.002002052 | 0.002755342 | 0.004757394 | 422240 | 306802.6 | 729042.6
42269.8 | 4.40732e-12 | 636062 | 169.2573 | 227.4488 | 1.343805 | 0.0005343388 | 0.002105689 | 0.002829634 | 0.004935322 | 409367.5 | 304633.2 | 714000.6
44774.4 | 4.32335e-12 | 626735 | 166.0326 | 217.9212 | 1.312521 | 0.0005422908 | 0.002212102 | 0.00290343 | 0.005115532 | 396547.2 | 302126.4 | 698673.5
47427.5 | 4.24118e-12 | 617497 | 162.8769 | 208.8085 | 1.282002 | 0.0005504037 | 0.002322504 | 0.002977454 | 0.005299958 | 383908.8 | 299460.5 | 683369.2
50237.7 | 4.16142e-12 | 608282 | 159.8139 | 200.1145 | 1.252172 | 0.0005587419 | 0.002436697 | 0.003051164 | 0.00548786 | 371406.1 | 296609.4 | 668015.5
53214.5 | 4.08446e-12 | 599045 | 156.8583 | 191.8332 | 1.222971 | 0.0005673574 | 0.002554508 | 0.00312409 | 0.005678598 | 359010.2 | 293555.7 | 652565.9
56367.7 | 4.00917e-12 | 589733 | 153.9669 | 183.9617 | 1.194814 | 0.0005763161 | 0.002675464 | 0.003196681 | 0.005872146 | 346802.5 | 290256.6 | 637059.1
59707.7 | 3.93651e-12 | 580462 | 151.1765 | 176.4449 | 1.167145 | 0.0005855209 | 0.002800232 | 0.003268277 | 0.006068509 | 334735.5 | 286798.5 | 621534
63245.6 | 3.86573e-12 | 571184 | 148.4583 | 169.2805 | 1.140256 | 0.0005950317 | 0.002928417 | 0.003339146 | 0.006267563 | 322863 | 283149.5 | 606012.6
66993.1 | 3.79694e-12 | 562046 | 145.8165 | 162.4095 | 1.113794 | 0.000604706 | 0.003060846 | 0.00340915 | 0.006469996 | 311192.6 | 279398.9 | 590591.5
70962.7 | 3.72992e-12 | 552995 | 143.2427 | 155.8339 | 1.087901 | 0.0006146034 | 0.003197191 | 0.003478228 | 0.006675419 | 299737.6 | 275519.1 | 575256.7
75167.5 | 3.66392e-12 | 544578 | 140.708 | 149.3905 | 1.061706 | 0.0006241027 | 0.003340942 | 0.003547097 | 0.006888039 | 288573.3 | 271801.6 | 560375
79621.4 | 3.60124e-12 | 537312 | 138.3009 | 142.941 | 1.033551 | 0.0006325424 | 0.003496042 | 0.003613338 | 0.00710938 | 277518.6 | 268509.8 | 546028.3
84339.3 | 3.53972e-12 | 528152 | 135.9383 | 137.2854 | 1.00991 | 0.0006435129 | 0.003641871 | 0.003677961 | 0.007319832 | 266679.9 | 264063.2 | 530743.1
89336.7 | 3.48011e-12 | 518779 | 133.649 | 131.9474 | 0.9872681 | 0.0006551395 | 0.003789077 | 0.003740834 | 0.007529911 | 256065.9 | 259368.2 | 515434.2
94630.3 | 3.42234e-12 | 509853 | 131.4305 | 126.7471 | 0.9643663 | 0.000666609 | 0.003942268 | 0.00380179 | 0.007744058 | 245680.8 | 254758.8 | 500439.6
100237 | 3.36623e-12 | 500945 | 129.2756 | 121.7854 | 0.9420598 | 0.0006784629 | 0.004098281 | 0.003860826 | 0.007959107 | 235540.4 | 250027 | 485567.4
106177 | 3.31065e-12 | 491925 | 127.1412 | 117.0803 | 0.9208688 | 0.0006909033 | 0.004256102 | 0.003919311 | 0.008175414 | 225731.7 | 245129.1 | 470860.8
112468 | 3.25724e-12 | 482810 | 125.09 | 112.6181 | 0.9002961 | 0.0007039469 | 0.004415408 | 0.003975175 | 0.008390583 | 216142.7 | 240079.5 | 456222.2
119132 | 3.2059e-12 | 474027 | 123.1184 | 108.2884 | 0.8795466 | 0.00071699 | 0.00457953 | 0.00402791 | 0.00860744 | 206759.1 | 235074.6 | 441833.7
126191 | 3.15528e-12 | 464866 | 121.1744 | 104.2454 | 0.8602928 | 0.0007311195 | 0.004742573 | 0.004080002 | 0.008822575 | 197717.6 | 229825.9 | 427543.4
133669 | 3.10595e-12 | 456072 | 119.2799 | 100.3111 | 0.8409725 | 0.000745217 | 0.004910655 | 0.004129726 | 0.00904038 | 188931.2 | 224658 | 413589.3
141589 | 3.05854e-12 | 447486 | 117.4592 | 96.51711 | 0.8217075 | 0.0007595156 | 0.005082126 | 0.004176021 | 0.009258147 | 180362.6 | 219497.3 | 399859.9
149979 | 3.01205e-12 | 438835 | 115.6738 | 92.91408 | 0.8032421 | 0.0007744884 | 0.005254686 | 0.004220785 | 0.009475471 | 172098.1 | 214254.3 | 386352.4
158866 | 2.96672e-12 | 430163 | 113.933 | 89.48479 | 0.7854161 | 0.0007901019 | 0.005428417 | 0.004263566 | 0.009691983 | 164117.6 | 208956.3 | 373073.9
168279 | 2.92276e-12 | 421496 | 112.2448 | 86.2164 | 0.7681107 | 0.0008063484 | 0.00560323 | 0.004303901 | 0.009907131 | 156403.2 | 203620.6 | 360023.8
178250 | 2.87969e-12 | 412934 | 110.5907 | 83.08126 | 0.7512499 | 0.0008230676 | 0.005780163 | 0.004342347 | 0.01012251 | 148973.2 | 198300.5 | 347273.7
188812 | 2.83816e-12 | 404604 | 108.9958 | 80.04855 | 0.7344187 | 0.000840013 | 0.00596001 | 0.004377143 | 0.01033715 | 141766.7 | 193032.6 | 334799.3
200000 | 2.79743e-12 | 396140 | 107.4316 | 77.18529 | 0.7184597 | 0.0008579609 | 0.006139258 | 0.004410809 | 0.01055007 | 134865.7 | 187715.1 | 322580.8
211851 | 2.75765e-12 | 387815 | 105.9039 | 74.43173 | 0.7028232 | 0.0008763782 | 0.006320462 | 0.004442168 | 0.01076263 | 128226.5 | 182444.8 | 310671.3
224404 | 2.71918e-12 | 379627 | 104.4265 | 71.78365 | 0.6874082 | 0.0008952804 | 0.006503168 | 0.004470331 | 0.0109735 | 121821.1 | 177217.9 | 299039
237700 | 2.68164e-12 | 371466 | 102.9849 | 69.25721 | 0.672499 | 0.0009149494 | 0.006686268 | 0.004496508 | 0.01118278 | 115680.3 | 172015.6 | 287695.9
251785 | 2.64498e-12 | 363324 | 101.577 | 66.84814 | 0.6581032 | 0.0009354532 | 0.006869549 | 0.004520873 | 0.01139042 | 109800.8 | 166844.4 | 276645.3
266704 | 2.60964e-12 | 355357 | 100.2198 | 64.52364 | 0.6438213 | 0.0009564258 | 0.007054102 | 0.004541581 | 0.01159568 | 104133.6 | 161743 | 265876.6
282508 | 2.57493e-12 | 347447 | 98.8868 | 62.30085 | 0.6300219 | 0.0009781999 | 0.007239154 | 0.004560825 | 0.01179998 | 98724.72 | 156700.5 | 255425.2
299247 | 2.54093e-12 | 339605 | 97.58108 | 60.17407 | 0.6166572 | 0.001000788 | 0.007424575 | 0.004578417 | 0.01200299 | 93561.85 | 151724.3 | 245286.1
316979 | 2.50763e-12 | 331891 | 96.30223 | 58.12826 | 0.6036024 | 0.001024049 | 0.007611011 | 0.004594024 | 0.01220504 | 88629.04 | 146833.5 | 235462.5
335761 | 2.47569e-12 | 324098 | 95.07562 | 56.19616 | 0.5910681 | 0.001048672 | 0.007794756 | 0.004607231 | 0.01240199 | 83911.8 | 141966.4 | 225878.2
355656 | 2.44412e-12 | 316496 | 93.86321 | 54.3269 | 0.5787879 | 0.001073861 | 0.007980402 | 0.004618961 | 0.01259936 | 79419.54 | 137217 | 216636.5
376730 | 2.4134e-12 | 308993 | 92.68345 | 52.53327 | 0.5668031 | 0.001099936 | 0.008165967 | 0.004628495 | 0.01279446 | 75131.64 | 132553.3 | 207685
399052 | 2.38356e-12 | 301629 | 91.53749 | 50.80549 | 0.5550239 | 0.00112679 | 0.008351725 | 0.004635407 | 0.01298713 | 71034.87 | 127985.3 | 199020.1
422698 | 2.35459e-12 | 294338 | 90.42493 | 49.15149 | 0.5435613 | 0.001154702 | 0.008536664 | 0.0046402 | 0.01317686 | 67130.48 | 123501.2 | 190631.7
447744 | 2.32614e-12 | 287156 | 89.33235 | 47.5626 | 0.532423 | 0.001183582 | 0.008721759 | 0.004643665 | 0.01336542 | 63422.65 | 119120.8 | 182543.4
474275 | 2.29843e-12 | 280054 | 88.26818 | 46.04063 | 0.5215994 | 0.001213597 | 0.008906072 | 0.004645402 | 0.01355147 | 59897.17 | 114833.7 | 174730.8
502377 | 2.27128e-12 | 273088 | 87.22552 | 44.57393 | 0.5110193 | 0.001244553 | 0.009090607 | 0.004645476 | 0.01373608 | 56547.54 | 110656.4 | 167203.9
532145 | 2.24497e-12 | 266173 | 86.21512 | 43.1737 | 0.5007671 | 0.001276886 | 0.009273419 | 0.004643824 | 0.01391724 | 53365.3 | 106567.1 | 159932.4
563677 | 2.21903e-12 | 259365 | 85.21893 | 41.82843 | 0.490835 | 0.001310403 | 0.009456284 | 0.004641475 | 0.01409776 | 50354.58 | 102589.6 | 152944.2
597077 | 2.19366e-12 | 252713 | 84.24463 | 40.52801 | 0.4810754 | 0.001344896 | 0.009639329 | 0.004637244 | 0.01427657 | 47494.45 | 98725.59 | 146220
632456 | 2.16898e-12 | 246121 | 83.29682 | 39.28568 | 0.4716348 | 0.001380917 | 0.00982074 | 0.004631803 | 0.01445254 | 44785.04 | 94957.04 | 139742.1
669931 | 2.1448e-12 | 239636 | 82.36822 | 38.09177 | 0.4624571 | 0.001418287 | 0.0100016 | 0.004625309 | 0.01462691 | 42220.56 | 91296.17 | 133516.7
709627 | 2.12125e-12 | 233221 | 81.46382 | 36.95009 | 0.4535767 | 0.001457298 | 0.01018086 | 0.004617801 | 0.01479866 | 39794.07 | 87733.94 | 127528
751675 | 2.09819e-12 | 226920 | 80.57823 | 35.85175 | 0.444931 | 0.001497764 | 0.0103595 | 0.004609261 | 0.01496876 | 37498.55 | 84279.47 | 121778
796214 | 2.07539e-12 | 220728 | 79.70262 | 34.79574 | 0.4365695 | 0.00153978 | 0.01053814 | 0.004600632 | 0.01513877 | 35334.66 | 80937.08 | 116271.7
843393 | 2.05343e-12 | 214663 | 78.85928 | 33.77739 | 0.4283248 | 0.001583285 | 0.01071502 | 0.004589508 | 0.01530452 | 33277.4 | 77691.96 | 110969.4
893367 | 2.0318e-12 | 208703 | 78.02861 | 32.79855 | 0.4203401 | 0.001628499 | 0.01089145 | 0.004578112 | 0.01546956 | 31337.89 | 74553.66 | 105891.6
946303 | 2.01053e-12 | 202874 | 77.21176 | 31.85346 | 0.4125468 | 0.001675289 | 0.01106773 | 0.004565954 | 0.01563368 | 29506.29 | 71522.29 | 101028.6
1002370 | 1.99001e-12 | 197173 | 76.42372 | 30.94124 | 0.4048644 | 0.001723728 | 0.01124218 | 0.004551558 | 0.01579374 | 27768.04 | 68586.04 | 96354.08
1061770 | 1.96953e-12 | 191508 | 75.63721 | 30.07432 | 0.3976128 | 0.001774718 | 0.01141616 | 0.004539211 | 0.01595537 | 26143.46 | 65751.06 | 91894.52
1124680 | 1.9496e-12 | 186021 | 74.87182 | 29.22956 | 0.3903947 | 0.001827066 | 0.01158978 | 0.00452459 | 0.01611437 | 24601.61 | 63017.27 | 87618.88
1191320 | 1.93022e-12 | 180686 | 74.12756 | 28.40929 | 0.3832486 | 0.001881012 | 0.01176258 | 0.004507992 | 0.01627057 | 23140.24 | 60379.19 | 83519.44
1261910 | 1.9111e-12 | 175367 | 73.39328 | 27.63357 | 0.3765136 | 0.001938065 | 0.0119335 | 0.004493126 | 0.01642663 | 21773.76 | 57829.95 | 79603.71
1336690 | 1.89224e-12 | 170177 | 72.66899 | 26.88325 | 0.3699411 | 0.001997171 | 0.01210446 | 0.004477936 | 0.01658239 | 20486.15 | 55376.8 | 75862.95
1415890 | 1.87394e-12 | 165147 | 71.9662 | 26.15249 | 0.3633996 | 0.002058001 | 0.01227446 | 0.004460533 | 0.01673499 | 19265.06 | 53013.44 | 72278.5
1499790 | 1.85598e-12 | 160228 | 71.27647 | 25.44746 | 0.3570246 | 0.002121181 | 0.01244372 | 0.004442714 | 0.01688643 | 18114.7 | 50737.95 | 68852.65
1588660 | 1.83831e-12 | 155435 | 70.59788 | 24.76472 | 0.3507857 | 0.00218659 | 0.01261273 | 0.004424364 | 0.01703709 | 17030.73 | 48550.23 | 65580.96
1682790 | 1.8212e-12 | 150729 | 69.94079 | 24.10941 | 0.3447117 | 0.002254859 | 0.01277929 | 0.004405172 | 0.01718447 | 16008.34 | 46439.78 | 62448.12
1782500 | 1.80436e-12 | 146164 | 69.29407 | 23.47163 | 0.338725 | 0.002325283 | 0.01294591 | 0.004385101 | 0.01733101 | 15044 | 44413.62 | 59457.62
1888120 | 1.78791e-12 | 141698 | 68.66233 | 22.85704 | 0.3328905 | 0.00239857 | 0.0131111 | 0.004364562 | 0.01747567 | 14135.93 | 42464.2 | 56600.13
2000000 | 1.77152e-12 | 137332 | 68.0329 | 22.26443 | 0.3272597 | 0.002474825 | 0.01327684 | 0.004344974 | 0.01762181 | 13285.27 | 40595.5 | 53880.77

## AL0.6
Frequency(Hz) | Cp | Rp | ε´ | ε´´ | tanδ | σac | M' | M'' | M | Z' | Z'' | Z
20 | 5.88386e-11 | 4675220 | 1338.155 | 38730.44 | 28.94316 | 4.305121e-05 | 8.910117e-07 | 2.57887e-05 | 2.667971e-05 | 4669645.7 | 161338.5 | 4830984.2
21.1851 | 5.6324e-11 | 4679640 | 1280.966 | 36529.32 | 28.517 | 4.301055e-05 | 9.587841e-07 | 2.734165e-05 | 2.830043e-05 | 4673892.6 | 163898.4 | 4837791.0
22.4404 | 5.37566e-11 | 4683590 | 1222.576 | 34456.81 | 28.18377 | 4.297428e-05 | 1.028441e-06 | 2.898535e-05 | 3.001379e-05 | 4677701.1 | 165971.4 | 4843672.5
23.77 | 5.20873e-11 | 4682830 | 1184.612 | 32534.71 | 27.46445 | 4.298125e-05 | 1.117652e-06 | 3.069571e-05 | 3.181336e-05 | 4676630.0 | 170279.4 | 4846909.4
25.1785 | 4.98507e-11 | 4681290 | 1133.745 | 30724.8 | 27.10027 | 4.299539e-05 | 1.199351e-06 | 3.250274e-05 | 3.370209e-05 | 4674924.6 | 172504.7 | 4847429.3 | t= | 0.00395 | m
26.6704 | 4.79797e-11 | 4681600 | 1091.193 | 29004.19 | 26.58025 | 4.299254e-05 | 1.295287e-06 | 3.442905e-05 | 3.572434e-05 | 4674983.0 | 175881.9 | 4850864.8 | d= | 0.005 | m
28.2508 | 4.60751e-11 | 4679800 | 1047.877 | 27392.17 | 26.14063 | 4.300908e-05 | 1.394513e-06 | 3.645343e-05 | 3.784795e-05 | 4672961.5 | 178762.4 | 4851723.9 | r= | 0.0025 | m
29.9247 | 4.43229e-11 | 4683520 | 1008.027 | 25839.39 | 25.63362 | 4.297492e-05 | 1.507465e-06 | 3.864179e-05 | 4.014925e-05 | 4676403.1 | 182432.4 | 4858835.5 | A= | 1.9625e-05 | m
31.6979 | 4.2443e-11 | 4679430 | 965.2732 | 24415.24 | 25.29361 | 4.301248e-05 | 1.616776e-06 | 4.08941e-05 | 4.251087e-05 | 4672127.1 | 184715.7 | 4856842.8 | ε0= | 8.85e-12
33.5761 | 4.08964e-11 | 4674990 | 930.0991 | 23071.38 | 24.80529 | 4.305333e-05 | 1.744524e-06 | 4.327342e-05 | 4.501794e-05 | 4667404.5 | 188161.6 | 4855566.1 | C0= | 4.396994e-14
35.5656 | 3.91947e-11 | 4679480 | 891.3977 | 21759.89 | 24.41098 | 4.301202e-05 | 1.879446e-06 | 4.587911e-05 | 4.775856e-05 | 4671640.3 | 191374.5 | 4863014.8
37.673 | 3.78006e-11 | 4679260 | 859.6919 | 20543.63 | 23.8965 | 4.301404e-05 | 2.033428e-06 | 4.85918e-05 | 5.062523e-05 | 4671080.1 | 195471.3 | 4866551.4
39.9052 | 3.64551e-11 | 4675480 | 829.0915 | 19410.15 | 23.41135 | 4.304882e-05 | 2.196611e-06 | 5.142562e-05 | 5.362223e-05 | 4666965.1 | 199346.3 | 4866311.4
42.2698 | 3.48964e-11 | 4672130 | 793.6423 | 18337.47 | 23.10546 | 4.307968e-05 | 2.355772e-06 | 5.443119e-05 | 5.678697e-05 | 4663394.8 | 201830.9 | 4865225.7
44.7744 | 3.37212e-11 | 4674140 | 766.9149 | 17304.26 | 22.56347 | 4.306116e-05 | 2.556165e-06 | 5.767595e-05 | 6.023212e-05 | 4664977.0 | 206749.1 | 4871726.1
47.4275 | 3.25069e-11 | 4671600 | 739.2983 | 16345.14 | 22.10899 | 4.308457e-05 | 2.761563e-06 | 6.105536e-05 | 6.381692e-05 | 4662062.4 | 210867.3 | 4872929.6
50.2377 | 3.13121e-11 | 4669660 | 712.1252 | 15437.23 | 21.6777 | 4.310247e-05 | 2.981907e-06 | 6.464088e-05 | 6.762279e-05 | 4659744.0 | 214955.7 | 4874699.7
53.2145 | 3.01801e-11 | 4665300 | 686.3803 | 14587.3 | 21.2525 | 4.314275e-05 | 3.218507e-06 | 6.840133e-05 | 7.161984e-05 | 4654993.8 | 219032.7 | 4874026.5
56.3677 | 2.92079e-11 | 4661070 | 664.2698 | 13783.79 | 20.75029 | 4.318191e-05 | 3.488188e-06 | 7.23809e-05 | 7.586908e-05 | 4650269.8 | 224106.3 | 4874376.1
59.7077 | 2.81759e-11 | 4657420 | 640.7992 | 13022.93 | 20.32295 | 4.321575e-05 | 3.769243e-06 | 7.660216e-05 | 8.03714e-05 | 4646170.8 | 228616.9 | 4874787.7
63.2456 | 2.71913e-11 | 4656110 | 618.4066 | 12297.9 | 19.88643 | 4.322791e-05 | 4.07864e-06 | 8.11096e-05 | 8.518824e-05 | 4644366.1 | 233544.5 | 4877910.6
66.9931 | 2.62019e-11 | 4649700 | 595.9049 | 11625.98 | 19.50979 | 4.32875e-05 | 4.397222e-06 | 8.578888e-05 | 9.01861e-05 | 4637516.3 | 237702 | 4875218.3
70.9627 | 2.5301e-11 | 4649100 | 575.4159 | 10977.05 | 19.07672 | 4.329309e-05 | 4.762326e-06 | 9.084955e-05 | 9.561187e-05 | 4636360.0 | 243037.6 | 4879397.6
75.1675 | 2.45123e-11 | 4643230 | 557.4786 | 10376.1 | 18.61255 | 4.334782e-05 | 5.163069e-06 | 9.609791e-05 | 0.000101261 | 4629865.4 | 248749.6 | 4878615.0
79.6214 | 2.36231e-11 | 4639400 | 537.2557 | 9803.765 | 18.24786 | 4.33836e-05 | 5.57305e-06 | 0.0001016962 | 0.0001072693 | 4625508.9 | 253482.3 | 4878991.3
84.3393 | 2.28889e-11 | 4633520 | 520.5579 | 9267.092 | 17.80223 | 4.343866e-05 | 6.042462e-06 | 0.0001075693 | 0.0001136118 | 4618945.5 | 259458.8 | 4878404.3
89.3367 | 2.21029e-11 | 4627950 | 502.6821 | 8759.23 | 17.42499 | 4.349094e-05 | 6.530306e-06 | 0.0001137905 | 0.0001203208 | 4612758.0 | 264720.8 | 4877478.8
94.6303 | 2.13998e-11 | 4625280 | 486.6916 | 8274.014 | 17.00053 | 4.351604e-05 | 7.084697e-06 | 0.0001204436 | 0.0001275283 | 4609331.7 | 271128.7 | 4880460.5
100.237 | 2.06839e-11 | 4622800 | 470.41 | 7815.403 | 16.61402 | 4.353939e-05 | 7.673674e-06 | 0.0001274906 | 0.0001351643 | 4606112.7 | 277242.5 | 4883355.2
106.177 | 2.00265e-11 | 4617860 | 455.4589 | 7386.068 | 16.21676 | 4.358597e-05 | 8.317146e-06 | 0.0001348772 | 0.0001431943 | 4600367.0 | 283679.8 | 4884046.8
112.468 | 1.93624e-11 | 4605210 | 440.3554 | 6992.075 | 15.87825 | 4.370569e-05 | 8.971643e-06 | 0.000142454 | 0.0001514257 | 4587016.1 | 288886.7 | 4875902.8
119.132 | 1.88092e-11 | 4597950 | 427.7741 | 6611.376 | 15.4553 | 4.37747e-05 | 9.745777e-06 | 0.0001506239 | 0.0001603696 | 4578781.2 | 296259.7 | 4875040.9
126.191 | 1.82471e-11 | 4588480 | 414.9904 | 6254.424 | 15.07125 | 4.386505e-05 | 1.056223e-05 | 0.000159186 | 0.0001697482 | 4568367.7 | 303118 | 4871485.7
133.669 | 1.76944e-11 | 4581690 | 402.4204 | 5913.276 | 14.69427 | 4.393005e-05 | 1.145558e-05 | 0.0001683314 | 0.000179787 | 4560568.6 | 310363.7 | 4870932.3
141.589 | 1.71526e-11 | 4575420 | 390.0984 | 5590.157 | 14.33012 | 4.399025e-05 | 1.242271e-05 | 0.0001780189 | 0.0001904417 | 4553247.2 | 317739.6 | 4870986.7
149.979 | 1.66198e-11 | 4569980 | 377.981 | 5283.72 | 13.9788 | 4.404262e-05 | 1.347019e-05 | 0.000188297 | 0.0002017672 | 4546712.1 | 325257.7 | 4871969.8
158.866 | 1.61008e-11 | 4562340 | 366.1775 | 4996.5 | 13.64502 | 4.411637e-05 | 1.458927e-05 | 0.0001990709 | 0.0002136602 | 4537966.8 | 332573 | 4870539.8
168.279 | 1.56267e-11 | 4553690 | 355.3951 | 4725.972 | 13.2978 | 4.420017e-05 | 1.582268e-05 | 0.0002104068 | 0.0002262295 | 4528083.2 | 340513.8 | 4868597.0
178.25 | 1.51912e-11 | 4543200 | 345.4906 | 4471.911 | 12.94365 | 4.430223e-05 | 1.717376e-05 | 0.0002222913 | 0.000239465 | 4516243.5 | 348915.7 | 4865159.2
188.812 | 1.47666e-11 | 4533070 | 335.834 | 4231.19 | 12.59905 | 4.440123e-05 | 1.864113e-05 | 0.0002348606 | 0.0002535017 | 4504691.5 | 357542.1 | 4862233.6
200 | 1.43394e-11 | 4526790 | 326.1183 | 4000.039 | 12.26561 | 4.446283e-05 | 2.024742e-05 | 0.0002483468 | 0.0002685943 | 4496899.4 | 366626.7 | 4863526.1
211.851 | 1.39242e-11 | 4518070 | 316.6755 | 3783.564 | 11.94776 | 4.454864e-05 | 2.19675e-05 | 0.0002624625 | 0.00028443 | 4486639.7 | 375521.3 | 4862161.0
224.404 | 1.35622e-11 | 4507850 | 308.4426 | 3580.012 | 11.60674 | 4.464964e-05 | 2.388875e-05 | 0.0002772705 | 0.0003011593 | 4474634.8 | 385520.5 | 4860155.2
237.7 | 1.31904e-11 | 4495400 | 299.9868 | 3389.12 | 11.29757 | 4.47733e-05 | 2.591426e-05 | 0.000292768 | 0.0003186823 | 4460453.1 | 394815.4 | 4855268.5
251.785 | 1.28195e-11 | 4487570 | 291.5515 | 3205.114 | 10.9933 | 4.485142e-05 | 2.814813e-05 | 0.0003094409 | 0.0003375891 | 4450742.2 | 404859.4 | 4855601.6
266.704 | 1.24687e-11 | 4476260 | 283.5733 | 3033.47 | 10.6973 | 4.496474e-05 | 3.054972e-05 | 0.0003267997 | 0.0003573494 | 4437481.8 | 414822.4 | 4852304.2
282.508 | 1.21517e-11 | 4467480 | 276.3638 | 2869.4 | 10.38269 | 4.505311e-05 | 3.325744e-05 | 0.0003453017 | 0.0003785591 | 4426418.7 | 426326.7 | 4852745.4
299.247 | 1.18275e-11 | 4457960 | 268.9906 | 2714.679 | 10.0921 | 4.514933e-05 | 3.614571e-05 | 0.000364786 | 0.0004009318 | 4414615.9 | 437433 | 4852048.8
316.979 | 1.15307e-11 | 4446570 | 262.2405 | 2569.383 | 9.797811 | 4.526498e-05 | 3.931347e-05 | 0.000385186 | 0.0004244995 | 4400727.7 | 449154.2 | 4849881.9
335.761 | 1.12331e-11 | 4433620 | 255.4723 | 2432.741 | 9.522523 | 4.539719e-05 | 4.269618e-05 | 0.0004065753 | 0.0004492715 | 4385259.4 | 460514.5 | 4845773.9
355.656 | 1.09355e-11 | 4426240 | 248.704 | 2300.485 | 9.249891 | 4.547288e-05 | 4.645126e-05 | 0.0004296691 | 0.0004761204 | 4375105.3 | 472989.9 | 4848095.3
376.73 | 1.06634e-11 | 4415810 | 242.5157 | 2176.927 | 8.976439 | 4.558029e-05 | 5.054699e-05 | 0.000453732 | 0.000504279 | 4361679.1 | 485903.1 | 4847582.1
399.052 | 1.04028e-11 | 4401330 | 236.5889 | 2061.917 | 8.715186 | 4.573024e-05 | 5.492521e-05 | 0.0004786834 | 0.0005336086 | 4344136.1 | 498455.9 | 4842591.9
422.698 | 1.01437e-11 | 4390810 | 230.6963 | 1951.235 | 8.458028 | 4.583981e-05 | 5.97575e-05 | 0.0005054306 | 0.0005651881 | 4330279.0 | 511972.6 | 4842251.7
447.744 | 9.89252e-12 | 4379460 | 224.9837 | 1846.861 | 8.208864 | 4.595861e-05 | 6.499578e-05 | 0.0005335416 | 0.0005985373 | 4315419.2 | 525702.3 | 4841121.5
474.275 | 9.63946e-12 | 4368220 | 219.2284 | 1748.034 | 7.973572 | 4.607687e-05 | 7.063494e-05 | 0.0005632127 | 0.0006338477 | 4300577.3 | 539353.9 | 4839931.2
502.377 | 9.42061e-12 | 4353640 | 214.2512 | 1655.779 | 7.728213 | 4.623117e-05 | 7.686123e-05 | 0.000594 | 0.0006708612 | 4281946.0 | 554066.8 | 4836012.7
532.145 | 9.19104e-12 | 4341510 | 209.0301 | 1567.522 | 7.499027 | 4.636034e-05 | 8.358463e-05 | 0.0006268034 | 0.000710388 | 4265656.4 | 568828 | 4834484.4
563.677 | 8.97293e-12 | 4328500 | 204.0697 | 1484.283 | 7.273415 | 4.649968e-05 | 9.091011e-05 | 0.0006612269 | 0.000752137 | 4248197.7 | 584072 | 4832269.7
597.077 | 8.76758e-12 | 4315120 | 199.3994 | 1405.599 | 7.049161 | 4.664387e-05 | 9.893458e-05 | 0.0006974058 | 0.0007963403 | 4229993.5 | 600070.5 | 4830064.0
632.456 | 8.56541e-12 | 4302580 | 194.8015 | 1330.838 | 6.831765 | 4.677981e-05 | 0.00010768 | 0.0007356445 | 0.0008433245 | 4212328.1 | 616579.8 | 4828907.9
669.931 | 8.36466e-12 | 4289740 | 190.2359 | 1260.154 | 6.624163 | 4.691983e-05 | 0.0001171276 | 0.0007758722 | 0.0008929998 | 4194156.6 | 633160.2 | 4827316.8
709.627 | 8.17346e-12 | 4277380 | 185.8875 | 1193.099 | 6.418395 | 4.705541e-05 | 0.0001274913 | 0.0008182899 | 0.0009457812 | 4176010.2 | 650631.5 | 4826641.7
751.675 | 7.9918e-12 | 4263230 | 181.756 | 1130.097 | 6.217659 | 4.721159e-05 | 0.0001387287 | 0.0008625679 | 0.001001297 | 4155733.6 | 668376 | 4824109.6
796.214 | 7.81344e-12 | 4247890 | 177.6996 | 1070.734 | 6.025527 | 4.738209e-05 | 0.0001508425 | 0.0009089052 | 0.001059748 | 4134026.8 | 686085.6 | 4820112.4
843.393 | 7.64115e-12 | 4234160 | 173.7812 | 1014.115 | 5.835585 | 4.753573e-05 | 0.0001641568 | 0.000957951 | 0.001122108 | 4113370.5 | 704877.2 | 4818247.7
893.367 | 7.47724e-12 | 4217110 | 170.0535 | 961.2574 | 5.652677 | 4.772792e-05 | 0.0001784525 | 0.001008735 | 0.001187187 | 4089135.6 | 723398 | 4812533.6
946.303 | 7.3147e-12 | 4201840 | 166.3568 | 910.7827 | 5.474874 | 4.790137e-05 | 0.0001940701 | 0.001062509 | 0.001256579 | 4066184.1 | 742699.1 | 4808883.2
1002.37 | 7.16125e-12 | 4184410 | 162.867 | 863.4202 | 5.301384 | 4.81009e-05 | 0.0002109621 | 0.001118391 | 0.001329353 | 4040638.9 | 762185.7 | 4802824.6
1061.77 | 7.00786e-12 | 4167090 | 159.3784 | 818.5047 | 5.135605 | 4.830083e-05 | 0.0002292056 | 0.001177109 | 0.001406315 | 4014864.4 | 781770.5 | 4796634.9
1124.68 | 6.86234e-12 | 4149250 | 156.0689 | 776.0433 | 4.97244 | 4.85085e-05 | 0.0002490724 | 0.001238497 | 0.00148757 | 3987958.5 | 802012.4 | 4789970.9
1191.32 | 6.71655e-12 | 4133670 | 152.7532 | 735.3943 | 4.814264 | 4.869133e-05 | 0.0002707726 | 0.001303571 | 0.001574343 | 3962695.6 | 823115.6 | 4785811.3
1261.91 | 6.57821e-12 | 4114530 | 149.607 | 697.4867 | 4.662126 | 4.891783e-05 | 0.0002939985 | 0.001370658 | 0.001664657 | 3933555.5 | 843725.7 | 4777281.3
1336.69 | 6.44279e-12 | 4097840 | 146.5272 | 661.1482 | 4.51212 | 4.911707e-05 | 0.0003195187 | 0.001441707 | 0.001761225 | 3905986.7 | 865665.4 | 4771652.1
1415.89 | 6.31064e-12 | 4080930 | 143.5217 | 626.7522 | 4.366951 | 4.932059e-05 | 0.0003471598 | 0.00151603 | 0.00186319 | 3877597.8 | 887941.7 | 4765539.5
1499.79 | 6.18316e-12 | 4061670 | 140.6224 | 594.4967 | 4.227609 | 4.955447e-05 | 0.0003768009 | 0.001592967 | 0.001969767 | 3846455.7 | 909841.9 | 4756297.6
1588.66 | 6.05982e-12 | 4039930 | 137.8173 | 564.2606 | 4.094264 | 4.982113e-05 | 0.0004084885 | 0.00167246 | 0.002080948 | 3812494.8 | 931179.6 | 4743674.4
1682.79 | 5.94397e-12 | 4019460 | 135.1826 | 535.4105 | 3.960647 | 5.007486e-05 | 0.0004433107 | 0.001755797 | 0.002199108 | 3778582.3 | 954031.6 | 4732613.9
1782.5 | 5.82608e-12 | 3997410 | 132.5014 | 508.2487 | 3.835798 | 5.035107e-05 | 0.000480298 | 0.001842326 | 0.002322624 | 3743014.1 | 975811.2 | 4718825.3
1888.12 | 5.71255e-12 | 3978140 | 129.9195 | 482.1419 | 3.711083 | 5.059497e-05 | 0.0005210537 | 0.001933674 | 0.002454727 | 3708839.8 | 999395.5 | 4708235.3
2000 | 5.60361e-12 | 3957530 | 127.4418 | 457.5413 | 3.590197 | 5.085846e-05 | 0.0005649382 | 0.002028239 | 0.002593177 | 3672600.6 | 1022952.5 | 4695553.1
2118.51 | 5.4989e-12 | 3934150 | 125.0604 | 434.5133 | 3.474426 | 5.11607e-05 | 0.0006117162 | 0.002125363 | 0.002737079 | 3633181.6 | 1045692.5 | 4678874.1
2244.04 | 5.39631e-12 | 3912760 | 122.7273 | 412.4494 | 3.360699 | 5.144039e-05 | 0.0006627582 | 0.002227331 | 0.002890089 | 3594501.9 | 1069569.6 | 4664071.6
2377 | 5.29423e-12 | 3890330 | 120.4057 | 391.6236 | 3.252535 | 5.173697e-05 | 0.00071727 | 0.002332946 | 0.003050216 | 3554347.9 | 1092793.3 | 4647141.2
2517.85 | 5.1981e-12 | 3867550 | 118.2194 | 371.8936 | 3.145792 | 5.20417e-05 | 0.0007763257 | 0.002442159 | 0.003218484 | 3512598.8 | 1116602.5 | 4629201.3
2667.04 | 5.10202e-12 | 3843730 | 116.0343 | 353.2662 | 3.044499 | 5.236421e-05 | 0.000839241 | 0.002555068 | 0.003394309 | 3469424.8 | 1139571.8 | 4608996.5
2825.08 | 5.01161e-12 | 3819440 | 113.9781 | 335.6248 | 2.944643 | 5.269722e-05 | 0.000907216 | 0.002671427 | 0.003578643 | 3424499.4 | 1162959.1 | 4587458.5
2992.47 | 4.92357e-12 | 3792810 | 111.9758 | 319.0756 | 2.849504 | 5.306722e-05 | 0.0009792562 | 0.002790395 | 0.003769651 | 3376916.9 | 1185089.2 | 4562006.1
3169.79 | 4.83471e-12 | 3767080 | 109.9549 | 303.2838 | 2.758256 | 5.342968e-05 | 0.001056536 | 0.002914197 | 0.003970733 | 3329453.4 | 1207086.4 | 4536539.7
3357.61 | 4.74741e-12 | 3744040 | 107.9695 | 288.0804 | 2.668166 | 5.375848e-05 | 0.00114075 | 0.003043712 | 0.004184462 | 3282900.9 | 1230395.9 | 4513296.8
3556.56 | 4.6656e-12 | 3716400 | 106.1089 | 273.9882 | 2.582143 | 5.415829e-05 | 0.001229127 | 0.003173781 | 0.004402908 | 3231702.4 | 1251558.4 | 4483260.8
3767.3 | 4.58509e-12 | 3690520 | 104.2778 | 260.4754 | 2.497898 | 5.453808e-05 | 0.001324646 | 0.00330883 | 0.004633475 | 3180744.1 | 1273368.2 | 4454112.3
3990.52 | 4.507e-12 | 3661260 | 102.5019 | 247.8703 | 2.418203 | 5.497394e-05 | 0.001424699 | 0.003445212 | 0.004869911 | 3126590.4 | 1292939.6 | 4419530.0
4226.98 | 4.43135e-12 | 3634090 | 100.7814 | 235.7538 | 2.33926 | 5.538495e-05 | 0.001533106 | 0.003586333 | 0.005119439 | 3072592.2 | 1313489.2 | 4386081.4
4477.44 | 4.3549e-12 | 3605750 | 99.04267 | 224.3154 | 2.264836 | 5.582026e-05 | 0.001647228 | 0.003730702 | 0.005377931 | 3017486.6 | 1332320.1 | 4349806.7
4742.75 | 4.28221e-12 | 3577230 | 97.3895 | 213.4555 | 2.191772 | 5.626529e-05 | 0.001769175 | 0.003877627 | 0.005646802 | 2960876.7 | 1350905.7 | 4311782.4
5023.77 | 4.21212e-12 | 3546990 | 95.79545 | 203.2333 | 2.121534 | 5.674498e-05 | 0.001897671 | 0.004025973 | 0.005923645 | 2902188.8 | 1367967.4 | 4270156.2
5321.45 | 4.14307e-12 | 3517940 | 94.22506 | 193.4488 | 2.053051 | 5.721356e-05 | 0.002035063 | 0.004178087 | 0.00621315 | 2843361.2 | 1384944.5 | 4228305.7
5636.77 | 4.07608e-12 | 3486310 | 92.70152 | 184.2842 | 1.987931 | 5.773264e-05 | 0.002178431 | 0.004330572 | 0.006509003 | 2782271.0 | 1399581.1 | 4181852.1
5970.77 | 4.00936e-12 | 3455570 | 91.18412 | 175.5232 | 1.924931 | 5.824622e-05 | 0.002330708 | 0.004486453 | 0.006817161 | 2721180.0 | 1413650.4 | 4134830.4
6324.56 | 3.94652e-12 | 3423600 | 89.75496 | 167.2519 | 1.863428 | 5.879013e-05 | 0.002491175 | 0.004642126 | 0.007133301 | 2658099.1 | 1426456.2 | 4084555.3
6699.31 | 3.88375e-12 | 3391640 | 88.3274 | 159.384 | 1.804468 | 5.934412e-05 | 0.002660064 | 0.004800002 | 0.007460066 | 2594752.0 | 1437959.3 | 4032711.2
7096.27 | 3.82347e-12 | 3357640 | 86.95646 | 151.9918 | 1.747907 | 5.994505e-05 | 0.002835881 | 0.004956857 | 0.007792738 | 2529652.1 | 1447246.1 | 3976898.2
7516.75 | 3.76417e-12 | 3322310 | 85.60781 | 145.0154 | 1.693951 | 6.058251e-05 | 0.003018805 | 0.005113708 | 0.008132514 | 2463714.4 | 1454418.9 | 3918133.3
7962.14 | 3.70426e-12 | 3289780 | 84.24529 | 138.2572 | 1.641127 | 6.118156e-05 | 0.003213956 | 0.005274511 | 0.008488468 | 2399036.9 | 1461822.7 | 3860859.6
8433.93 | 3.64859e-12 | 3253500 | 82.9792 | 131.9787 | 1.590503 | 6.18638e-05 | 0.003414232 | 0.005430346 | 0.008844578 | 2331750.2 | 1466045.8 | 3797796.0
8933.67 | 3.5914e-12 | 3220400 | 81.67853 | 125.8765 | 1.541121 | 6.249965e-05 | 0.003627531 | 0.005590466 | 0.009217998 | 2266223.0 | 1470502.6 | 3736725.6
9463.03 | 3.53645e-12 | 3185250 | 80.42882 | 120.1464 | 1.493823 | 6.318935e-05 | 0.003847541 | 0.005747545 | 0.009595086 | 2199564.3 | 1472439.9 | 3672004.1
10023.7 | 3.48312e-12 | 3148410 | 79.21594 | 114.7533 | 1.448614 | 6.392874e-05 | 0.004074164 | 0.005901889 | 0.009976053 | 2132296.2 | 1471956.4 | 3604252.6
10617.7 | 3.43051e-12 | 3111760 | 78.01944 | 109.6094 | 1.404899 | 6.468169e-05 | 0.004310166 | 0.006055348 | 0.01036551 | 2065347.5 | 1470103.9 | 3535451.4
11246.8 | 3.37893e-12 | 3076050 | 76.84637 | 104.6796 | 1.362193 | 6.543258e-05 | 0.004557049 | 0.006207582 | 0.01076463 | 1998839.9 | 1467368.6 | 3466208.5
11913.2 | 3.32829e-12 | 3040380 | 75.69467 | 99.98347 | 1.320879 | 6.620024e-05 | 0.00481323 | 0.006357692 | 0.01117092 | 1932660.5 | 1463162.9 | 3395823.4
12619.1 | 3.27933e-12 | 3002920 | 74.58119 | 95.56797 | 1.281395 | 6.702606e-05 | 0.005075072 | 0.006503173 | 0.01157825 | 1866300.0 | 1456459.4 | 3322759.4
13366.9 | 3.23128e-12 | 2964960 | 73.48839 | 91.3766 | 1.243415 | 6.788418e-05 | 0.005344522 | 0.006645461 | 0.01198998 | 1800441.2 | 1447980.5 | 3248421.8
14158.9 | 3.18424e-12 | 2926530 | 72.41857 | 87.39811 | 1.206847 | 6.877561e-05 | 0.005621304 | 0.006784051 | 0.01240535 | 1735178.3 | 1437778.7 | 3172957.0
14997.9 | 3.13792e-12 | 2886790 | 71.36512 | 83.64479 | 1.172068 | 6.972239e-05 | 0.0059031 | 0.006918836 | 0.01282194 | 1670656.1 | 1425391.7 | 3096047.8
15886.6 | 3.09304e-12 | 2847270 | 70.34443 | 80.06172 | 1.138139 | 7.069013e-05 | 0.006193263 | 0.007048793 | 0.01324206 | 1606823.9 | 1411799.7 | 3018623.7
16827.9 | 3.04969e-12 | 2806510 | 69.35853 | 76.68104 | 1.105575 | 7.171679e-05 | 0.006487813 | 0.007172762 | 0.01366057 | 1543622.3 | 1396216.9 | 2939839.2
17825 | 3.00637e-12 | 2766240 | 68.37331 | 73.44549 | 1.074184 | 7.276082e-05 | 0.006790376 | 0.007294111 | 0.01408449 | 1481928.8 | 1379586.1 | 2861514.9
18881.2 | 2.96443e-12 | 2728420 | 67.41947 | 70.29812 | 1.042698 | 7.376939e-05 | 0.007106353 | 0.007409777 | 0.01451613 | 1421215.9 | 1363018.4 | 2784234.4
20000 | 2.92308e-12 | 2687150 | 66.47906 | 67.3849 | 1.013626 | 7.490236e-05 | 0.00741938 | 0.007520477 | 0.01493986 | 1361757.9 | 1343452.0 | 2705209.8
21185.1 | 2.88255e-12 | 2647720 | 65.55729 | 64.56274 | 0.9848292 | 7.601781e-05 | 0.0077435 | 0.007626025 | 0.01536953 | 1303623.7 | 1323705.3 | 2627329.0
22440.4 | 2.84369e-12 | 2606420 | 64.67351 | 61.91695 | 0.9573773 | 7.722235e-05 | 0.008067679 | 0.007723813 | 0.01579149 | 1246481.0 | 1301974.7 | 2548455.7
23770 | 2.80504e-12 | 2566650 | 63.7945 | 59.35929 | 0.9304766 | 7.841891e-05 | 0.00840146 | 0.007817362 | 0.01621882 | 1191010.5 | 1280000.4 | 2471010.9
25178.5 | 2.76755e-12 | 2526330 | 62.94187 | 56.93307 | 0.9045341 | 7.967046e-05 | 0.008738221 | 0.007904019 | 0.01664224 | 1136848.6 | 1256833.3 | 2393681.9
26670.4 | 2.73076e-12 | 2485240 | 62.10516 | 54.63698 | 0.8797494 | 8.098771e-05 | 0.009076716 | 0.007985235 | 0.01706195 | 1084283.1 | 1232490.9 | 2316774.0
28250.8 | 2.69493e-12 | 2444520 | 61.29029 | 52.4397 | 0.8555956 | 8.233677e-05 | 0.009419969 | 0.008059684 | 0.01747965 | 1033170.0 | 1207544.8 | 2240714.8
29924.7 | 2.66017e-12 | 2403560 | 60.49975 | 50.35003 | 0.8322354 | 8.37399e-05 | 0.009765356 | 0.008127075 | 0.01789243 | 983533.1 | 1181796.7 | 2165329.8
31697.9 | 2.62572e-12 | 2362990 | 59.71626 | 48.34952 | 0.8096542 | 8.517763e-05 | 0.01011504 | 0.008189688 | 0.01830473 | 935667.1 | 1155638.0 | 2091305.1
33576.1 | 2.59242e-12 | 2323200 | 58.95892 | 46.42668 | 0.7874412 | 8.663649e-05 | 0.01046932 | 0.008243973 | 0.01871329 | 889182.3 | 1129204.7 | 2018386.9
35565.6 | 2.55954e-12 | 2283480 | 58.21114 | 44.59202 | 0.7660394 | 8.814349e-05 | 0.01082598 | 0.008293128 | 0.01911911 | 844447.6 | 1102355.4 | 1946803.1
37673 | 2.52789e-12 | 2244780 | 57.49133 | 42.82334 | 0.7448661 | 8.966308e-05 | 0.01118706 | 0.008332863 | 0.01951992 | 801029.5 | 1075400.7 | 1876430.3
39905.2 | 2.49674e-12 | 2205470 | 56.78289 | 41.14849 | 0.7246635 | 9.126122e-05 | 0.01154712 | 0.008367775 | 0.01991489 | 759390.3 | 1047921.2 | 1807311.5
42269.8 | 2.46684e-12 | 2165890 | 56.10288 | 39.55651 | 0.7050709 | 9.292895e-05 | 0.01190575 | 0.008394399 | 0.02030015 | 719190.5 | 1020025.7 | 1739216.2
44774.4 | 2.43726e-12 | 2126690 | 55.43015 | 38.03212 | 0.686127 | 9.464185e-05 | 0.01226617 | 0.008416154 | 0.02068233 | 680719.8 | 992119.2 | 1672839.1
47427.5 | 2.40839e-12 | 2087350 | 54.77356 | 36.58129 | 0.667864 | 9.642556e-05 | 0.01262548 | 0.008432106 | 0.02105759 | 643858.4 | 964056.1 | 1607914.5
50237.7 | 2.38027e-12 | 2049070 | 54.13403 | 35.18017 | 0.6498716 | 9.822694e-05 | 0.01298758 | 0.008440261 | 0.02142784 | 608430 | 936231.1 | 1544661.1
53214.5 | 2.35307e-12 | 2009940 | 53.51543 | 33.85879 | 0.6326921 | 0.0001001393 | 0.01334443 | 0.008442917 | 0.02178735 | 574575.5 | 908143.8 | 1482719.3
56367.7 | 2.32616e-12 | 1971330 | 52.90342 | 32.59079 | 0.6160431 | 0.0001021006 | 0.01370224 | 0.008441173 | 0.02214342 | 542321.7 | 880330.8 | 1422652.5
59707.7 | 2.30023e-12 | 1932620 | 52.3137 | 31.38396 | 0.5999185 | 0.0001041456 | 0.01405649 | 0.008432749 | 0.02248924 | 511473.7 | 852572 | 1364045.7
63245.6 | 2.27511e-12 | 1894060 | 51.7424 | 30.23155 | 0.5842704 | 0.0001062658 | 0.01440802 | 0.008418179 | 0.0228262 | 482028.1 | 825008.5 | 1307036.6
66993.1 | 2.25068e-12 | 1856950 | 51.18679 | 29.11081 | 0.5687171 | 0.0001083895 | 0.01476176 | 0.008395265 | 0.02315702 | 453825.5 | 797981 | 1251806.4
70962.7 | 2.22673e-12 | 1819770 | 50.6421 | 28.04387 | 0.5537658 | 0.000110604 | 0.01511217 | 0.008368603 | 0.02348077 | 427078.2 | 771225.2 | 1198303.3
75167.5 | 2.20336e-12 | 1782290 | 50.1106 | 27.03187 | 0.5394441 | 0.0001129299 | 0.01545767 | 0.008338551 | 0.02379623 | 401739.9 | 744729.5 | 1146469.5
79621.4 | 2.18071e-12 | 1745750 | 49.59548 | 26.05389 | 0.525328 | 0.0001152936 | 0.0158022 | 0.00830134 | 0.02410354 | 377574.7 | 718740.8 | 1096315.6
84339.3 | 2.15852e-12 | 1708850 | 49.09081 | 25.12758 | 0.511859 | 0.0001177832 | 0.01614138 | 0.008262108 | 0.02440348 | 354768.8 | 693098.7 | 1047867.4
89336.7 | 2.13688e-12 | 1672510 | 48.59866 | 24.23739 | 0.4987255 | 0.0001203424 | 0.01647814 | 0.008218068 | 0.02469621 | 333138.1 | 667978.9 | 1001117.1
94630.3 | 2.11593e-12 | 1636660 | 48.1222 | 23.38276 | 0.4859039 | 0.0001229784 | 0.01681125 | 0.008168652 | 0.0249799 | 312611.3 | 643360.4 | 955971.7
100237 | 2.09535e-12 | 1601720 | 47.65415 | 22.5564 | 0.4733355 | 0.0001256611 | 0.01714357 | 0.008114662 | 0.02525824 | 293175 | 619380.9 | 912555.9
106177 | 2.0753e-12 | 1565960 | 47.19816 | 21.78078 | 0.4614752 | 0.0001285307 | 0.01746742 | 0.00806078 | 0.0255282 | 274935.7 | 595775.7 | 870711.4
112468 | 2.05561e-12 | 1530590 | 46.75035 | 21.03762 | 0.4499993 | 0.0001315008 | 0.01778813 | 0.008004645 | 0.02579277 | 257749.4 | 572777.3 | 830526.7
119132 | 2.03666e-12 | 1496620 | 46.31938 | 20.31162 | 0.4385124 | 0.0001344856 | 0.01810732 | 0.007940286 | 0.02604761 | 241375 | 550440.5 | 791815.4
126191 | 2.01814e-12 | 1462200 | 45.89818 | 19.62679 | 0.427616 | 0.0001376514 | 0.01841929 | 0.007876382 | 0.02629567 | 226038.8 | 528602.3 | 754641
133669 | 1.99993e-12 | 1427920 | 45.48403 | 18.97361 | 0.4171488 | 0.000140956 | 0.018727 | 0.007811943 | 0.02653894 | 211647.4 | 507366.6 | 719014
141589 | 1.98222e-12 | 1394420 | 45.08126 | 18.34262 | 0.4068791 | 0.0001443424 | 0.01903149 | 0.007743517 | 0.02677501 | 198058.4 | 486774.5 | 684832.9
149979 | 1.965e-12 | 1361200 | 44.68963 | 17.73912 | 0.3969405 | 0.000147865 | 0.01933077 | 0.007673165 | 0.02700393 | 185280 | 466770.3 | 652050.3
158866 | 1.94818e-12 | 1328160 | 44.30709 | 17.16339 | 0.3873735 | 0.0001515434 | 0.01962488 | 0.007602157 | 0.02722703 | 173296.7 | 447363.4 | 620660.2
168279 | 1.93167e-12 | 1295810 | 43.93161 | 16.60784 | 0.3780386 | 0.0001553267 | 0.01991635 | 0.007529148 | 0.02744549 | 162031.9 | 428611.9 | 590643.8
178250 | 1.91562e-12 | 1263640 | 43.56659 | 16.07798 | 0.369044 | 0.000159281 | 0.02020199 | 0.007455423 | 0.02765742 | 151470.2 | 410439.5 | 561909.8
188812 | 1.90003e-12 | 1232220 | 43.21202 | 15.56563 | 0.3602152 | 0.0001633425 | 0.02048383 | 0.007378586 | 0.02786241 | 141523.3 | 392885.5 | 534408.9
200000 | 1.88473e-12 | 1200820 | 42.86406 | 15.07914 | 0.3517898 | 0.0001676137 | 0.02076035 | 0.00730328 | 0.02806363 | 132242.9 | 375914.6 | 508157.5
211851 | 1.86965e-12 | 1169570 | 42.5211 | 14.61597 | 0.3437346 | 0.0001720922 | 0.02103265 | 0.007229652 | 0.02826231 | 123586.6 | 359540.7 | 483127.3
224404 | 1.85505e-12 | 1139100 | 42.18905 | 14.16746 | 0.335809 | 0.0001766955 | 0.02130079 | 0.007152997 | 0.02845379 | 115436.2 | 343755.5 | 459191.7
237700 | 1.84052e-12 | 1108790 | 41.8586 | 13.74061 | 0.3282625 | 0.0001815257 | 0.02156607 | 0.007079334 | 0.02864541 | 107856.9 | 328568.9 | 436425.7
251785 | 1.82658e-12 | 1078800 | 41.54157 | 13.33257 | 0.3209452 | 0.000186572 | 0.02182425 | 0.007004388 | 0.02882864 | 100745.3 | 313901.9 | 414647.3
266704 | 1.81284e-12 | 1049530 | 41.22908 | 12.93779 | 0.3138026 | 0.0001917753 | 0.02208042 | 0.006928893 | 0.02900931 | 94084.66 | 299821.2 | 393905.9
282508 | 1.7994e-12 | 1020810 | 40.92342 | 12.55766 | 0.3068577 | 0.0001971708 | 0.02233298 | 0.006853046 | 0.02918602 | 87849.11 | 286286.2 | 374135.3
299247 | 1.78628e-12 | 992313 | 40.62503 | 12.19568 | 0.3002011 | 0.0002028331 | 0.0225804 | 0.006778663 | 0.02935907 | 82034.92 | 273266.5 | 355301.4
316979 | 1.77333e-12 | 964217 | 40.33051 | 11.84893 | 0.2937958 | 0.0002087433 | 0.02282497 | 0.006705878 | 0.02953084 | 76614.27 | 260773.9 | 337388.2
335761 | 1.7606e-12 | 936628 | 40.04099 | 11.51561 | 0.2875956 | 0.000214892 | 0.02306654 | 0.006633837 | 0.02970038 | 71551.55 | 248792.2 | 320343.7
355656 | 1.7482e-12 | 909494 | 39.75898 | 11.19578 | 0.2815913 | 0.0002213031 | 0.02330371 | 0.006562123 | 0.02986583 | 66818.81 | 237290 | 304108.8
376730 | 1.73597e-12 | 883049 | 39.48084 | 10.88603 | 0.2757294 | 0.0002279306 | 0.02353914 | 0.006490433 | 0.03002957 | 62391.87 | 226279.3 | 288671.2
399052 | 1.724e-12 | 856831 | 39.20861 | 10.59156 | 0.2701335 | 0.000234905 | 0.02377005 | 0.006421087 | 0.03019114 | 58272.49 | 215717.4 | 273989.9
422698 | 1.71231e-12 | 831084 | 38.94274 | 10.30883 | 0.2647176 | 0.0002421824 | 0.02399712 | 0.00635246 | 0.03034958 | 54424.72 | 205595.4 | 260020.1
447744 | 1.70084e-12 | 805876 | 38.68188 | 10.0366 | 0.2594651 | 0.0002497579 | 0.02422127 | 0.006284573 | 0.03050584 | 50831.22 | 195907.7 | 246739
474275 | 1.68943e-12 | 781123 | 38.42239 | 9.775407 | 0.2544196 | 0.0002576725 | 0.02444423 | 0.006219091 | 0.03066332 | 47487.71 | 186651.2 | 234138.9
502377 | 1.67836e-12 | 756867 | 38.17063 | 9.524347 | 0.2495203 | 0.0002659303 | 0.02466265 | 0.006153832 | 0.03081648 | 44360.91 | 177784.7 | 222145.7
532145 | 1.66751e-12 | 733197 | 37.92387 | 9.281835 | 0.2447492 | 0.0002745154 | 0.02487835 | 0.006088956 | 0.03096731 | 41437.87 | 169307.5 | 210745.3
563677 | 1.65671e-12 | 710038 | 37.67824 | 9.048417 | 0.2401496 | 0.0002834692 | 0.02509334 | 0.006026156 | 0.03111949 | 38716.36 | 161217.7 | 199934
597077 | 1.64613e-12 | 687384 | 37.43762 | 8.823782 | 0.2356929 | 0.0002928114 | 0.02530535 | 0.005964292 | 0.03126965 | 36175.38 | 153485.2 | 189660.6
632456 | 1.63577e-12 | 665108 | 37.20201 | 8.609185 | 0.2314172 | 0.0003026183 | 0.0255139 | 0.005904355 | 0.03141825 | 33808.56 | 146093.5 | 179902.1
669931 | 1.62557e-12 | 643546 | 36.97003 | 8.399914 | 0.2272087 | 0.0003127576 | 0.02572111 | 0.005844061 | 0.03156517 | 31591.42 | 139041.4 | 170632.8
709627 | 1.61551e-12 | 622449 | 36.74124 | 8.198806 | 0.22315 | 0.000323358 | 0.02592635 | 0.005785463 | 0.03171181 | 29525.18 | 132310.9 | 161836.1
751675 | 1.60566e-12 | 601758 | 36.51722 | 8.006312 | 0.2192476 | 0.0003344765 | 0.02612836 | 0.00572858 | 0.03185694 | 27599.51 | 125882.9 | 153482.4
796214 | 1.59596e-12 | 581725 | 36.29662 | 7.818744 | 0.2154125 | 0.0003459949 | 0.02632904 | 0.005671604 | 0.03200065 | 25796.49 | 119753.9 | 145550.4
843393 | 1.58642e-12 | 562114 | 36.07965 | 7.638888 | 0.2117229 | 0.000358066 | 0.02652732 | 0.005616441 | 0.03214377 | 24116.58 | 113906.4 | 138022.9
893367 | 1.57705e-12 | 543016 | 35.86655 | 7.465209 | 0.2081385 | 0.0003706592 | 0.02672343 | 0.005562173 | 0.0322856 | 22547.54 | 108329.5 | 130877
946303 | 1.56773e-12 | 524388 | 35.65459 | 7.297961 | 0.2046851 | 0.0003838263 | 0.02691908 | 0.005509933 | 0.03242901 | 21086.31 | 103018.3 | 124104.6
1002370 | 1.55876e-12 | 506481 | 35.45059 | 7.133346 | 0.2012194 | 0.0003973967 | 0.02711059 | 0.005455177 | 0.03256577 | 19709.03 | 97947.97 | 117657
1061770 | 1.54971e-12 | 488753 | 35.24476 | 6.978541 | 0.1980022 | 0.000411811 | 0.02730261 | 0.005405978 | 0.03270859 | 18438.62 | 93123.29 | 111561.9
1124680 | 1.54087e-12 | 471701 | 35.04372 | 6.826353 | 0.1947954 | 0.000426698 | 0.02749257 | 0.005355426 | 0.032848 | 17244.46 | 88526.02 | 105770.5
1191320 | 1.53227e-12 | 455456 | 34.84813 | 6.67436 | 0.1915271 | 0.0004419173 | 0.02768055 | 0.005301575 | 0.03298213 | 16116.14 | 84145.48 | 100261.6
1261910 | 1.52371e-12 | 439224 | 34.65345 | 6.533864 | 0.1885487 | 0.0004582488 | 0.02786648 | 0.00525419 | 0.03312067 | 15078.63 | 79972.07 | 95050.7
1336690 | 1.5153e-12 | 423563 | 34.46218 | 6.396403 | 0.1856064 | 0.0004751923 | 0.02805097 | 0.00520644 | 0.03325741 | 14105.7 | 75997.91 | 90103.61
1415890 | 1.50697e-12 | 408286 | 34.27274 | 6.264559 | 0.1827855 | 0.0004929728 | 0.02823439 | 0.005160836 | 0.03339522 | 13200.04 | 72215.99 | 85416.02
1499790 | 1.49886e-12 | 393779 | 34.08829 | 6.131991 | 0.1798856 | 0.0005111341 | 0.02841608 | 0.005111641 | 0.03352772 | 12342.82 | 68614.86 | 80957.68
1588660 | 1.49079e-12 | 379484 | 33.90476 | 6.007034 | 0.1771738 | 0.0005303883 | 0.02859672 | 0.005066589 | 0.03366331 | 11549.66 | 65188.32 | 76737.98
1682790 | 1.48297e-12 | 365672 | 33.72691 | 5.885222 | 0.1744964 | 0.0005504219 | 0.02877378 | 0.00502092 | 0.0337947 | 10805.33 | 61922.94 | 72728.27
1782500 | 1.47521e-12 | 352498 | 33.55042 | 5.76366 | 0.171791 | 0.000570993 | 0.02895146 | 0.0049736 | 0.03392506 | 10104.76 | 58820.06 | 68924.82
1888120 | 1.46763e-12 | 339638 | 33.37803 | 5.647271 | 0.1691913 | 0.000592613 | 0.02912607 | 0.004927876 | 0.03405395 | 9451.804 | 55864.62 | 65316.42
2000000 | 1.46012e-12 | 327156 | 33.20723 | 5.534771 | 0.1666736 | 0.000615223 | 0.02929996 | 0.004883532 | 0.0341835 | 8842.774 | 53054.42 | 61897.2

## AL0.8
Frequency(Hz) | Cp | Rp | ε´ | ε´´ | tanδ | σac | M' | M'' | M | Z' | Z'' | Z
20 | 1.00198e-10 | 5772490 | 2446.087 | 33671.32 | 13.76538 | 3.742769e-05 | 2.146179e-06 | 2.954296e-05 | 3.168914e-05 | 5742185.9 | 417147 | 6159332.9
21.1851 | 9.53374e-11 | 5772160 | 2327.428 | 31789.55 | 13.65866 | 3.742983e-05 | 2.290792e-06 | 3.128916e-05 | 3.357995e-05 | 5741384.8 | 420347.5 | 6161732.4
22.4404 | 9.18892e-11 | 5765260 | 2243.249 | 30047.18 | 13.3945 | 3.747462e-05 | 2.470904e-06 | 3.309652e-05 | 3.556742e-05 | 5733304.0 | 428034.3 | 6161338.3
23.77 | 8.88213e-11 | 5762330 | 2168.353 | 28380.89 | 13.08868 | 3.749368e-05 | 2.676396e-06 | 3.50305e-05 | 3.770689e-05 | 5728889.1 | 437697.9 | 6166587.0
25.1785 | 8.51579e-11 | 5755810 | 2078.92 | 26823.59 | 12.90266 | 3.753615e-05 | 2.872123e-06 | 3.705801e-05 | 3.993013e-05 | 5721442.5 | 443431.4 | 6164873.9 | t= | 0.00424 | m
26.6704 | 8.21082e-11 | 5751230 | 2004.469 | 25343.29 | 12.64339 | 3.756604e-05 | 3.101452e-06 | 3.921287e-05 | 4.231432e-05 | 5715475.9 | 452052.5 | 6167528.4 | d= | 0.005 | m
28.2508 | 7.89752e-11 | 5746110 | 1927.985 | 23946.86 | 12.42067 | 3.759952e-05 | 3.340415e-06 | 4.149019e-05 | 4.48306e-05 | 5709103.5 | 459645.5 | 6168749.0 | r= | 0.0025 | m
29.9247 | 7.60033e-11 | 5741500 | 1855.433 | 22625.5 | 12.19418 | 3.762971e-05 | 3.600297e-06 | 4.390268e-05 | 4.750298e-05 | 5703146.1 | 467694 | 6170840.1 | A= | 1.9625e-05 | m
31.6979 | 7.31993e-11 | 5723840 | 1786.981 | 21425.71 | 11.9899 | 3.774581e-05 | 3.865794e-06 | 4.635047e-05 | 5.021626e-05 | 5684299.1 | 474090.7 | 6158389.9 | ε0= | 8.85e-12
33.5761 | 7.03949e-11 | 5717480 | 1718.518 | 20249.69 | 11.78323 | 3.778779e-05 | 4.161028e-06 | 4.903034e-05 | 5.319137e-05 | 5676595.4 | 481752.2 | 6158347.6 | C0= | 4.096256e-14
35.5656 | 6.80017e-11 | 5710140 | 1660.094 | 19141.52 | 11.53038 | 3.783637e-05 | 4.497028e-06 | 5.185244e-05 | 5.634947e-05 | 5667511.0 | 491528.5 | 6159039.5
37.673 | 6.55179e-11 | 5702870 | 1599.458 | 18093.79 | 11.31245 | 3.78846e-05 | 4.847672e-06 | 5.483905e-05 | 5.968672e-05 | 5658652.0 | 500214.5 | 6158866.4
39.9052 | 6.32377e-11 | 5694430 | 1543.793 | 17106.99 | 11.08114 | 3.794075e-05 | 5.232623e-06 | 5.798344e-05 | 6.321606e-05 | 5648429.9 | 509733.5 | 6158163.4
42.2698 | 6.10473e-11 | 5682310 | 1490.319 | 16184.46 | 10.85972 | 3.802168e-05 | 5.641779e-06 | 6.126816e-05 | 6.690994e-05 | 5634532.8 | 518846.8 | 6153379.6
44.7744 | 5.88321e-11 | 5667940 | 1436.241 | 15317.87 | 10.66525 | 3.811807e-05 | 6.067774e-06 | 6.471432e-05 | 7.078209e-05 | 5618545.1 | 526808.6 | 6145353.8
47.4275 | 5.68495e-11 | 5657380 | 1387.841 | 14487.98 | 10.43922 | 3.818922e-05 | 6.551748e-06 | 6.839515e-05 | 7.49469e-05 | 5605938.7 | 537007.3 | 6142946.0
50.2377 | 5.48386e-11 | 5649720 | 1338.749 | 13696.09 | 10.23051 | 3.8241e-05 | 7.069299e-06 | 7.232254e-05 | 7.939184e-05 | 5596250.9 | 547015.8 | 6143266.7
53.2145 | 5.29832e-11 | 5638890 | 1293.454 | 12954.77 | 10.01564 | 3.831445e-05 | 7.631041e-06 | 7.642974e-05 | 8.406078e-05 | 5583231.9 | 557451.5 | 6140683.4
56.3677 | 5.12344e-11 | 5624760 | 1250.762 | 12260.8 | 9.80267 | 3.84107e-05 | 8.234561e-06 | 8.072068e-05 | 8.895525e-05 | 5566827.9 | 567888.9 | 6134716.9
59.7077 | 4.96847e-11 | 5602350 | 1212.93 | 11621.25 | 9.581138 | 3.856434e-05 | 8.884333e-06 | 8.512202e-05 | 9.400635e-05 | 5541978.7 | 578425.9 | 6120404.6
63.2456 | 4.79957e-11 | 5591960 | 1171.697 | 10991.55 | 9.380882 | 3.8636e-05 | 9.589372e-06 | 8.995676e-05 | 9.954613e-05 | 5529129.7 | 589404.1 | 6118533.7
66.9931 | 4.65326e-11 | 5572460 | 1135.979 | 10413.01 | 9.166552 | 3.87712e-05 | 1.035332e-05 | 9.490425e-05 | 0.0001052576 | 5506921.4 | 600762.6 | 6107684.0
70.9627 | 4.49987e-11 | 5563660 | 1098.532 | 9846.062 | 8.962923 | 3.883252e-05 | 1.119219e-05 | 0.0001003147 | 0.0001115069 | 5495254.9 | 613109.7 | 6108364.6
75.1675 | 4.35951e-11 | 5544670 | 1064.267 | 9327.118 | 8.763889 | 3.896552e-05 | 1.207641e-05 | 0.0001058363 | 0.0001179127 | 5473407.0 | 624540.9 | 6097947.9
79.6214 | 4.21352e-11 | 5539210 | 1028.627 | 8814.053 | 8.568754 | 3.900393e-05 | 1.306266e-05 | 0.0001119307 | 0.0001249934 | 5464781.8 | 637756.9 | 6102538.7
84.3393 | 4.08371e-11 | 5520370 | 996.9372 | 8349.397 | 8.375048 | 3.913704e-05 | 1.409969e-05 | 0.0001180856 | 0.0001321853 | 5442772.9 | 649879.6 | 6092652.5
89.3367 | 3.9517e-11 | 5509800 | 964.7102 | 7897.462 | 8.186356 | 3.921212e-05 | 1.524015e-05 | 0.0001247613 | 0.0001400015 | 5428793.1 | 663151.3 | 6091944.4
94.6303 | 3.82269e-11 | 5496340 | 933.2156 | 7473.938 | 8.0088 | 3.930815e-05 | 1.644994e-05 | 0.0001317443 | 0.0001481942 | 5411963.8 | 675752.1 | 6087715.9
100.237 | 3.7076e-11 | 5483460 | 905.1192 | 7072.461 | 7.813844 | 3.940048e-05 | 1.780366e-05 | 0.000139115 | 0.0001569187 | 5395097.1 | 690453.6 | 6085550.8
106.177 | 3.58554e-11 | 5463530 | 875.3213 | 6701.152 | 7.655649 | 3.954421e-05 | 1.916554e-05 | 0.0001467246 | 0.0001658902 | 5371873.8 | 701687.6 | 6073561.4
112.468 | 3.47974e-11 | 5445000 | 849.4928 | 6347.847 | 7.472513 | 3.967878e-05 | 2.071085e-05 | 0.0001547621 | 0.000175473 | 5349202.2 | 715850.5 | 6065052.6
119.132 | 3.37794e-11 | 5428610 | 824.6409 | 6010.854 | 7.289057 | 3.979858e-05 | 2.240239e-05 | 0.0001632923 | 0.0001856947 | 5328322.3 | 731003 | 6059325.2
126.191 | 3.27761e-11 | 5406850 | 800.1478 | 5697.451 | 7.120498 | 3.995875e-05 | 2.417279e-05 | 0.0001721223 | 0.0001962951 | 5302271.8 | 744649 | 6046920.8
133.669 | 3.18535e-11 | 5388070 | 777.6248 | 5397.459 | 6.940956 | 4.009802e-05 | 2.614984e-05 | 0.0001815049 | 0.0002076547 | 5278504.9 | 760486.8 | 6038991.6
141.589 | 3.09002e-11 | 5366220 | 754.3523 | 5116.292 | 6.782364 | 4.026129e-05 | 2.820484e-05 | 0.0001912955 | 0.0002195004 | 5252046.2 | 774368.1 | 6026414.3
149.979 | 2.99553e-11 | 5346670 | 731.2849 | 4847.741 | 6.629074 | 4.040851e-05 | 3.042536e-05 | 0.0002016919 | 0.0002321173 | 5227708.7 | 788603.2 | 6016311.9
158.866 | 2.9098e-11 | 5324340 | 710.356 | 4595.751 | 6.469645 | 4.057798e-05 | 3.284802e-05 | 0.000212515 | 0.000245363 | 5200103.0 | 803769.4 | 6003872.4
168.279 | 2.82441e-11 | 5303050 | 689.5101 | 4356.098 | 6.31767 | 4.074089e-05 | 3.544855e-05 | 0.0002239522 | 0.0002594008 | 5173432.1 | 818882.9 | 5992315.0
178.25 | 2.74199e-11 | 5280060 | 669.3893 | 4130.331 | 6.170297 | 4.091828e-05 | 3.823396e-05 | 0.0002359149 | 0.0002741488 | 5144925.3 | 833821.3 | 5978746.6
188.812 | 2.66313e-11 | 5258930 | 650.1376 | 3914.951 | 6.021726 | 4.108268e-05 | 4.127984e-05 | 0.0002485759 | 0.0002898558 | 5117793.1 | 849888 | 5967681.1
200 | 2.58527e-11 | 5234750 | 631.13 | 3713.02 | 5.883131 | 4.127245e-05 | 4.449326e-05 | 0.0002617597 | 0.0003062529 | 5087752.8 | 864803.6 | 5952556.4
211.851 | 2.51094e-11 | 5210650 | 612.9842 | 3521.526 | 5.744888 | 4.146334e-05 | 4.7976e-05 | 0.0002756168 | 0.0003235928 | 5057412.5 | 880332.6 | 5937745.0
224.404 | 2.43655e-11 | 5187500 | 594.8237 | 3339.37 | 5.614051 | 4.164838e-05 | 5.170038e-05 | 0.0002902486 | 0.0003419489 | 5027970.8 | 895604.8 | 5923575.7
237.7 | 2.3667e-11 | 5161540 | 577.7715 | 3168.435 | 5.483889 | 4.185785e-05 | 5.570063e-05 | 0.0003054561 | 0.0003611567 | 4995430.1 | 910928.4 | 5906358.4
251.785 | 2.30027e-11 | 5134260 | 561.5543 | 3007.084 | 5.35493 | 4.208025e-05 | 6.000859e-05 | 0.0003213418 | 0.0003813504 | 4961245.3 | 926481.8 | 5887727.0
266.704 | 2.2345e-11 | 5106840 | 545.4981 | 2854.115 | 5.232126 | 4.230619e-05 | 6.460537e-05 | 0.0003380235 | 0.0004026288 | 4926864.2 | 941656.2 | 5868520.4
282.508 | 2.17077e-11 | 5077980 | 529.94 | 2709.764 | 5.113342 | 4.254663e-05 | 6.951255e-05 | 0.0003554414 | 0.000424954 | 4890920.0 | 956501.7 | 5847421.7
299.247 | 2.11012e-11 | 5050540 | 515.1338 | 2572.087 | 4.993046 | 4.277779e-05 | 7.486328e-05 | 0.0003737958 | 0.0004486591 | 4855767.9 | 972506.1 | 5828274.0
316.979 | 2.04785e-11 | 5022890 | 499.9321 | 2441.57 | 4.883802 | 4.301328e-05 | 8.048889e-05 | 0.0003930918 | 0.0004735807 | 4820774.0 | 987094.5 | 5807868.5
335.761 | 1.98786e-11 | 4997100 | 485.2871 | 2316.888 | 4.774262 | 4.323527e-05 | 8.660471e-05 | 0.0004134736 | 0.0005000783 | 4787081.2 | 1002685.0 | 5789766.2
355.656 | 1.92967e-11 | 4968480 | 471.0814 | 2199.883 | 4.669857 | 4.348432e-05 | 9.307328e-05 | 0.000434639 | 0.0005277123 | 4750636.5 | 1017298.0 | 5767934.5
376.73 | 1.8743e-11 | 4938850 | 457.5642 | 2089.283 | 4.566098 | 4.374519e-05 | 0.0001000257 | 0.000456727 | 0.0005567526 | 4712807.9 | 1032130.3 | 5744938.2
399.052 | 1.82183e-11 | 4904980 | 444.7549 | 1986.033 | 4.465456 | 4.404727e-05 | 0.0001073733 | 0.0004794709 | 0.0005868442 | 4670743.6 | 1045972.5 | 5716716.0
422.698 | 1.76937e-11 | 4875470 | 431.9481 | 1886.282 | 4.366918 | 4.431387e-05 | 0.0001153511 | 0.0005037287 | 0.0006190798 | 4632546.4 | 1060827.5 | 5693373.9
447.744 | 1.71806e-11 | 4845130 | 419.422 | 1791.918 | 4.27235 | 4.459136e-05 | 0.0001238371 | 0.0005290756 | 0.0006529128 | 4593473.8 | 1075163.3 | 5668637.1
474.275 | 1.66782e-11 | 4811180 | 407.1572 | 1703.615 | 4.18417 | 4.490602e-05 | 0.0001327074 | 0.0005552706 | 0.000687978 | 4551218.5 | 1087723.1 | 5638941.6
502.377 | 1.61879e-11 | 4778570 | 395.1877 | 1619.294 | 4.09753 | 4.521247e-05 | 0.0001422416 | 0.0005828393 | 0.0007250809 | 4509956.4 | 1100652.4 | 5610608.8
532.145 | 1.5712e-11 | 4746740 | 383.5698 | 1538.962 | 4.012208 | 4.551565e-05 | 0.0001524807 | 0.0006117845 | 0.0007642652 | 4469117.4 | 1113879.7 | 5582997.1
563.677 | 1.52518e-11 | 4714090 | 372.3351 | 1462.935 | 3.929082 | 4.583089e-05 | 0.00016339 | 0.0006419725 | 0.0008053625 | 4427304.5 | 1126803.8 | 5554108.3
597.077 | 1.48012e-11 | 4679070 | 361.3348 | 1391.437 | 3.850823 | 4.617391e-05 | 0.0001748401 | 0.0006732784 | 0.0008481186 | 4383465.8 | 1138319.3 | 5521785.1
632.456 | 1.43631e-11 | 4644320 | 350.6397 | 1323.43 | 3.774329 | 4.651939e-05 | 0.0001870663 | 0.0007060498 | 0.0008931161 | 4339685.7 | 1149790.1 | 5489475.7
669.931 | 1.39466e-11 | 4609550 | 340.4719 | 1258.823 | 3.697289 | 4.687029e-05 | 0.000200212 | 0.0007402418 | 0.0009404539 | 4295332.8 | 1161751.9 | 5457084.7
709.627 | 1.35438e-11 | 4573630 | 330.6385 | 1197.739 | 3.622502 | 4.72384e-05 | 0.000214158 | 0.0007757878 | 0.0009899458 | 4249776.4 | 1173160.5 | 5422936.8
751.675 | 1.31342e-11 | 4538240 | 320.6391 | 1139.556 | 3.554014 | 4.760677e-05 | 0.0002287996 | 0.0008131569 | 0.001041956 | 4205305.2 | 1183255.0 | 5388560.2
796.214 | 1.2748e-11 | 4503710 | 311.211 | 1084.059 | 3.483358 | 4.797177e-05 | 0.0002446557 | 0.0008522232 | 0.001096879 | 4160799.6 | 1194479.6 | 5355279.2
843.393 | 1.23673e-11 | 4467670 | 301.9172 | 1031.673 | 3.417074 | 4.835875e-05 | 0.0002612862 | 0.0008928342 | 0.00115412 | 4115229.9 | 1204314.0 | 5319543.8
893.367 | 1.19997e-11 | 4431460 | 292.9431 | 981.921 | 3.351917 | 4.87539e-05 | 0.0002789976 | 0.0009351767 | 0.001214174 | 4069274.9 | 1214014.3 | 5283289.2
946.303 | 1.16449e-11 | 4395930 | 284.2816 | 934.4849 | 3.287181 | 4.914795e-05 | 0.0002979647 | 0.0009794638 | 0.001277428 | 4023569.0 | 1224018.1 | 5247587.1
1002.37 | 1.13096e-11 | 4357880 | 276.096 | 889.9179 | 3.223219 | 4.957708e-05 | 0.000318016 | 0.001025035 | 0.001343051 | 3975245.3 | 1233315.4 | 5208560.7
1061.77 | 1.09726e-11 | 4321110 | 267.869 | 847.2811 | 3.163043 | 4.999895e-05 | 0.0003392297 | 0.001072998 | 0.001412228 | 3928454.5 | 1241986.0 | 5170440.5
1124.68 | 1.06501e-11 | 4283710 | 259.996 | 806.8713 | 3.103399 | 5.043548e-05 | 0.0003617893 | 0.001122777 | 0.001484566 | 3880768.1 | 1250489.5 | 5131257.6
1191.32 | 1.03397e-11 | 4248010 | 252.4183 | 768.1381 | 3.043116 | 5.085933e-05 | 0.0003861076 | 0.00117497 | 0.001561078 | 3833996.2 | 1259891.7 | 5093888.0
1261.91 | 1.0033e-11 | 4213390 | 244.931 | 731.1277 | 2.985036 | 5.127723e-05 | 0.000411968 | 0.001229739 | 0.001641707 | 3788243.3 | 1269078.1 | 5057321.4
1336.69 | 9.74388e-12 | 4176230 | 237.8728 | 696.367 | 2.927476 | 5.173349e-05 | 0.0004392765 | 0.001285971 | 0.001725248 | 3739847.6 | 1277499.0 | 5017346.6
1415.89 | 9.46862e-12 | 4137660 | 231.153 | 663.5428 | 2.870578 | 5.221573e-05 | 0.0004681857 | 0.001343964 | 0.001812149 | 3689871.9 | 1285410.8 | 4975282.6
1499.79 | 9.19544e-12 | 4103370 | 224.484 | 631.6582 | 2.813823 | 5.265208e-05 | 0.0004995359 | 0.001405605 | 0.001905141 | 3643227.0 | 1294760.7 | 4937987.7
1588.66 | 8.93519e-12 | 4068040 | 218.1307 | 601.502 | 2.757531 | 5.310935e-05 | 0.0005328243 | 0.00146928 | 0.002002104 | 3595230.7 | 1303786.2 | 4899016.9
1682.79 | 8.68653e-12 | 4031430 | 212.0602 | 573.0127 | 2.702122 | 5.359164e-05 | 0.0005680493 | 0.001534939 | 0.002102988 | 3545801.2 | 1312228.3 | 4858029.5
1782.5 | 8.44337e-12 | 3997150 | 206.1241 | 545.5987 | 2.646943 | 5.405125e-05 | 0.0006059532 | 0.001603923 | 0.002209877 | 3497899.8 | 1321486.7 | 4819386.5
1888.12 | 8.21152e-12 | 3961890 | 200.464 | 519.6624 | 2.592297 | 5.45323e-05 | 0.0006461687 | 0.001675061 | 0.00232123 | 3448692.1 | 1330361.4 | 4779053.5
2000 | 7.98907e-12 | 3927220 | 195.0335 | 494.9235 | 2.537634 | 5.501371e-05 | 0.0006891951 | 0.001748925 | 0.00243812 | 3399338.3 | 1339570.2 | 4738908.6
2118.51 | 7.77769e-12 | 3891460 | 189.8731 | 471.5309 | 2.4834 | 5.551925e-05 | 0.0007348224 | 0.001824858 | 0.00255968 | 3348511.6 | 1348357.9 | 4696869.5
2244.04 | 7.57344e-12 | 3856510 | 184.8869 | 449.1881 | 2.429529 | 5.60224e-05 | 0.0007835748 | 0.001903718 | 0.002687292 | 3297807.0 | 1357385.2 | 4655192.2
2377 | 7.3757e-12 | 3822820 | 180.0596 | 427.7995 | 2.375878 | 5.651612e-05 | 0.0008357998 | 0.001985758 | 0.002821558 | 3247509.5 | 1366867.3 | 4614376.8
2517.85 | 7.19036e-12 | 3788100 | 175.5349 | 407.5698 | 2.321873 | 5.703412e-05 | 0.0008913767 | 0.002069663 | 0.00296104 | 3195384.5 | 1376210.0 | 4571594.5
2667.04 | 7.00911e-12 | 3752490 | 171.1102 | 388.4223 | 2.270013 | 5.757536e-05 | 0.0009498173 | 0.002156098 | 0.003105915 | 3142622.6 | 1384407.1 | 4527029.7
2825.08 | 6.83794e-12 | 3717590 | 166.9315 | 370.1358 | 2.217292 | 5.811586e-05 | 0.001012525 | 0.002245062 | 0.003257587 | 3089234.7 | 1393246.9 | 4482481.6
2992.47 | 6.67308e-12 | 3681100 | 162.9068 | 352.8953 | 2.16624 | 5.869195e-05 | 0.001078327 | 0.002335915 | 0.003414241 | 3034453.1 | 1400792.5 | 4435245.6
3169.79 | 6.51461e-12 | 3647520 | 159.0382 | 336.2212 | 2.114091 | 5.923229e-05 | 0.001149636 | 0.002430436 | 0.003580072 | 2980622.0 | 1409883.2 | 4390505.3
3357.61 | 6.36198e-12 | 3612440 | 155.3121 | 320.4958 | 2.06356 | 5.980749e-05 | 0.001224478 | 0.002526784 | 0.003751262 | 2925439.8 | 1417666.3 | 4343106.1
3556.56 | 6.2165e-12 | 3577530 | 151.7605 | 305.5201 | 2.013173 | 6.03911e-05 | 0.001304078 | 0.002625334 | 0.003929412 | 2869509.7 | 1425367.0 | 4294876.7
3767.3 | 6.07768e-12 | 3543160 | 148.3716 | 291.2274 | 1.962825 | 6.097691e-05 | 0.001388889 | 0.002726145 | 0.004115034 | 2813015.2 | 1433146.3 | 4246161.5
3990.52 | 5.94257e-12 | 3509280 | 145.0732 | 277.5912 | 1.913456 | 6.156561e-05 | 0.001478783 | 0.002829586 | 0.004308368 | 2756428.0 | 1440549.3 | 4196977.3
4226.98 | 5.81602e-12 | 3473950 | 141.9838 | 264.7278 | 1.864493 | 6.219173e-05 | 0.001573399 | 0.00293359 | 0.004506989 | 2697879.6 | 1446977.7 | 4144857.3
4477.44 | 5.6948e-12 | 3439140 | 139.0245 | 252.449 | 1.81586 | 6.282122e-05 | 0.001673818 | 0.003039419 | 0.004713237 | 2638846.0 | 1453221.5 | 4092067.5
4742.75 | 5.57629e-12 | 3403650 | 136.1314 | 240.812 | 1.768968 | 6.347626e-05 | 0.001778979 | 0.003146957 | 0.004925936 | 2579371.3 | 1458122.4 | 4037493.6
5023.77 | 5.46415e-12 | 3367250 | 133.3938 | 229.799 | 1.722712 | 6.416243e-05 | 0.00188939 | 0.003254875 | 0.005144265 | 2518592.2 | 1461992.8 | 3980585.0
5321.45 | 5.35575e-12 | 3331230 | 130.7474 | 219.2899 | 1.677202 | 6.485621e-05 | 0.002005853 | 0.003364221 | 0.005370074 | 2457581.1 | 1465286.0 | 3922867.1
5636.77 | 5.25171e-12 | 3296450 | 128.2076 | 209.2071 | 1.631785 | 6.554049e-05 | 0.002129524 | 0.003474924 | 0.005604448 | 2396449.6 | 1468606.7 | 3865056.3
5970.77 | 5.15123e-12 | 3260910 | 125.7546 | 199.6568 | 1.58767 | 6.62548e-05 | 0.002258643 | 0.00358598 | 0.005844623 | 2334698.3 | 1470518.6 | 3805216.9
6324.56 | 5.05456e-12 | 3224820 | 123.3946 | 190.5976 | 1.544618 | 6.699628e-05 | 0.002393517 | 0.00369707 | 0.006090587 | 2272378.6 | 1471158.6 | 3743537.1
6699.31 | 4.96153e-12 | 3187990 | 121.1235 | 182.0146 | 1.502719 | 6.777027e-05 | 0.002533953 | 0.003807819 | 0.006341772 | 2209527.8 | 1470353.5 | 3679881.3
7096.27 | 4.87146e-12 | 3151960 | 118.9247 | 173.7971 | 1.461404 | 6.854495e-05 | 0.002681594 | 0.003918894 | 0.006600488 | 2146775.4 | 1468981.1 | 3615756.5
7516.75 | 4.78541e-12 | 3114310 | 116.824 | 166.0586 | 1.421442 | 6.937362e-05 | 0.002833931 | 0.00402827 | 0.006862201 | 2083251.7 | 1465590.0 | 3548841.7
7962.14 | 4.70189e-12 | 3077610 | 114.7851 | 158.639 | 1.382052 | 7.020089e-05 | 0.002993721 | 0.00413748 | 0.007131201 | 2020037.0 | 1461621.2 | 3481658.2
8433.93 | 4.62171e-12 | 3039680 | 112.8277 | 151.6336 | 1.34394 | 7.107688e-05 | 0.003158419 | 0.004244725 | 0.007403144 | 1956468.5 | 1455771.0 | 3412239.5
8933.67 | 4.54415e-12 | 3001350 | 110.9342 | 144.9795 | 1.306896 | 7.198459e-05 | 0.003328812 | 0.004350412 | 0.007679224 | 1893013.9 | 1448480.5 | 3341494.3
9463.03 | 4.46847e-12 | 2963380 | 109.0867 | 138.6231 | 1.270761 | 7.290694e-05 | 0.003505776 | 0.004455004 | 0.007960779 | 1830084.4 | 1440148.1 | 3270232.5
10023.7 | 4.39644e-12 | 2924210 | 107.3283 | 132.6223 | 1.23567 | 7.388353e-05 | 0.003687238 | 0.00455621 | 0.008243448 | 1766969.1 | 1429968.2 | 3196937.2
10617.7 | 4.32496e-12 | 2883600 | 105.5832 | 126.9661 | 1.202521 | 7.492404e-05 | 0.003872026 | 0.004656194 | 0.008528221 | 1704723.4 | 1417624.3 | 3122347.7
11246.8 | 4.25617e-12 | 2841890 | 103.9039 | 121.6234 | 1.170537 | 7.602369e-05 | 0.004060608 | 0.004753091 | 0.008813699 | 1642859.7 | 1403509.4 | 3046369.1
11913.2 | 4.19009e-12 | 2802220 | 102.2907 | 116.4455 | 1.138378 | 7.709993e-05 | 0.004258043 | 0.004847261 | 0.009105305 | 1581689.6 | 1389424.4 | 2971114.1
12619.1 | 4.125e-12 | 2762410 | 100.7017 | 111.5159 | 1.107388 | 7.821104e-05 | 0.004460441 | 0.004939439 | 0.00939988 | 1521607.2 | 1374050.4 | 2895657.6
13366.9 | 4.06201e-12 | 2722870 | 99.16397 | 106.806 | 1.077065 | 7.934678e-05 | 0.004668514 | 0.005028291 | 0.009696804 | 1462321.8 | 1357691.8 | 2820013.7
14158.9 | 4.00056e-12 | 2682540 | 97.66382 | 102.3476 | 1.047958 | 8.05397e-05 | 0.004879959 | 0.005113991 | 0.00999395 | 1404053.8 | 1339799.8 | 2743853.5
14997.9 | 3.94115e-12 | 2641610 | 96.21347 | 98.11923 | 1.019808 | 8.178761e-05 | 0.005094861 | 0.005195778 | 0.01029064 | 1346707.9 | 1320551.0 | 2667258.9
15886.6 | 3.88299e-12 | 2600210 | 94.79364 | 94.10526 | 0.9927381 | 8.308981e-05 | 0.005313058 | 0.005274475 | 0.01058753 | 1290629.5 | 1300070.5 | 2590700.0
16827.9 | 3.82697e-12 | 2559340 | 93.42605 | 90.26001 | 0.9661118 | 8.441667e-05 | 0.005536261 | 0.005348648 | 0.01088491 | 1235569.9 | 1278909.9 | 2514479.8
17825 | 3.77167e-12 | 2517970 | 92.07603 | 86.61103 | 0.9406468 | 8.580363e-05 | 0.005762147 | 0.005420145 | 0.01118229 | 1182046.8 | 1256631.9 | 2438678.7
18881.2 | 3.71853e-12 | 2477060 | 90.77875 | 83.11648 | 0.915594 | 8.722072e-05 | 0.00599234 | 0.005486551 | 0.01147889 | 1129595.9 | 1233730.1 | 2363326.0
20000 | 3.66637e-12 | 2434350 | 89.50539 | 79.84363 | 0.8920538 | 8.875098e-05 | 0.006221606 | 0.005550007 | 0.01177161 | 1078740.1 | 1209277.0 | 2288017.1
21185.1 | 3.6152e-12 | 2393400 | 88.2562 | 76.66682 | 0.8686848 | 9.026947e-05 | 0.006457633 | 0.005609647 | 0.01206728 | 1029338.7 | 1184939.3 | 2214278.0
22440.4 | 3.56567e-12 | 2352200 | 87.04705 | 73.64588 | 0.8460468 | 9.185059e-05 | 0.006695461 | 0.005664673 | 0.01236013 | 981290.4 | 1159853.6 | 2141144.0
23770 | 3.5168e-12 | 2309740 | 85.85401 | 70.80452 | 0.8247084 | 9.353908e-05 | 0.006932549 | 0.005717331 | 0.01264988 | 935012.5 | 1133749.3 | 2068761.8
25178.5 | 3.46924e-12 | 2267860 | 84.69295 | 68.07806 | 0.8038221 | 9.526644e-05 | 0.007172799 | 0.005765654 | 0.01293845 | 890168 | 1107419.2 | 1997587.2
26670.4 | 3.42269e-12 | 2226610 | 83.55655 | 65.46054 | 0.783428 | 9.703134e-05 | 0.007416188 | 0.005810049 | 0.01322624 | 846844.3 | 1080947.1 | 1927791.4
28250.8 | 3.37746e-12 | 2184840 | 82.45237 | 62.98003 | 0.7638353 | 9.88864e-05 | 0.007659387 | 0.005850511 | 0.0135099 | 805037.9 | 1053941.6 | 1858979.5
29924.7 | 3.33293e-12 | 2142830 | 81.36528 | 60.62277 | 0.7450693 | 0.0001008251 | 0.007903049 | 0.005888319 | 0.01379137 | 764917.9 | 1026640.0 | 1791557.8
31697.9 | 3.2895e-12 | 2100760 | 80.30504 | 58.37761 | 0.7269483 | 0.0001028442 | 0.008147134 | 0.005922545 | 0.01406968 | 726325.3 | 999143 | 1725468.3
33576.1 | 3.24712e-12 | 2059100 | 79.27044 | 56.22709 | 0.7093071 | 0.0001049249 | 0.008392591 | 0.005952925 | 0.01434552 | 689212.9 | 971670.7 | 1660883.6
35565.6 | 3.20565e-12 | 2017730 | 78.25805 | 54.17016 | 0.6921992 | 0.0001070762 | 0.008638967 | 0.005979885 | 0.01461885 | 653605.9 | 944245.5 | 1597851.5
37673 | 3.16514e-12 | 1977170 | 77.2691 | 52.18901 | 0.6754189 | 0.0001092728 | 0.008887424 | 0.006002734 | 0.01489016 | 619401.4 | 917062.6 | 1536464.0
39905.2 | 3.12543e-12 | 1936090 | 76.29968 | 50.31509 | 0.6594404 | 0.0001115914 | 0.009134132 | 0.006023416 | 0.01515755 | 586768.3 | 889797.3 | 1476565.5
42269.8 | 3.08672e-12 | 1895430 | 75.35467 | 48.51939 | 0.6438804 | 0.0001139852 | 0.009381272 | 0.006040417 | 0.01542169 | 555507.6 | 862749.7 | 1418257.3
44774.4 | 3.0491e-12 | 1854970 | 74.43627 | 46.80439 | 0.6287848 | 0.0001164714 | 0.009627775 | 0.006053798 | 0.01568157 | 525595.3 | 835890.6 | 1361485.9
47427.5 | 3.01206e-12 | 1814580 | 73.53203 | 45.16967 | 0.6142857 | 0.0001190639 | 0.009873705 | 0.006065275 | 0.01593898 | 497134.1 | 809288.1 | 1306422.2
50237.7 | 2.97584e-12 | 1774510 | 72.64781 | 43.60588 | 0.6002367 | 0.0001217525 | 0.01011924 | 0.006073939 | 0.01619318 | 469995.8 | 783017.4 | 1253013.2
53214.5 | 2.94048e-12 | 1735160 | 71.78458 | 42.10016 | 0.5864792 | 0.0001245136 | 0.01036533 | 0.006079051 | 0.01644438 | 444077.8 | 757192.8 | 1201270.7
56367.7 | 2.90582e-12 | 1695710 | 70.93844 | 40.66974 | 0.5733103 | 0.0001274103 | 0.01060954 | 0.006082557 | 0.01669209 | 419478 | 731677 | 1151154.9
59707.7 | 2.87183e-12 | 1656920 | 70.10866 | 39.29356 | 0.5604666 | 0.0001303931 | 0.01085406 | 0.006083341 | 0.01693741 | 396063.7 | 706667.8 | 1102731.6
63245.6 | 2.83874e-12 | 1618400 | 69.30085 | 37.97844 | 0.5480227 | 0.0001334966 | 0.01109707 | 0.006081445 | 0.01717851 | 373791.8 | 682073.6 | 1055865.4
66993.1 | 2.80611e-12 | 1579780 | 68.50427 | 36.73048 | 0.536178 | 0.0001367602 | 0.01133808 | 0.00607923 | 0.01741731 | 352753.9 | 657904.4 | 1010658.3
70962.7 | 2.77433e-12 | 1542660 | 67.72843 | 35.51018 | 0.5243025 | 0.0001400509 | 0.01158124 | 0.006072075 | 0.01765332 | 332629.1 | 634422.2 | 967051.3
75167.5 | 2.74328e-12 | 1504940 | 66.97043 | 34.36402 | 0.5131223 | 0.0001435612 | 0.01181986 | 0.006065034 | 0.01788489 | 313658 | 611273.4 | 924931.4
79621.4 | 2.7128e-12 | 1467970 | 66.22633 | 33.25878 | 0.5021987 | 0.0001471767 | 0.01205853 | 0.006055778 | 0.01811431 | 295660.6 | 588732.3 | 884392.9
84339.3 | 2.68308e-12 | 1431540 | 65.50079 | 32.19733 | 0.4915563 | 0.0001509221 | 0.01229595 | 0.006044152 | 0.0183401 | 278585.6 | 566742 | 845327.6
89336.7 | 2.65386e-12 | 1395720 | 64.78746 | 31.17634 | 0.4812094 | 0.0001547953 | 0.01253293 | 0.006030964 | 0.01856389 | 262428 | 545350.8 | 807778.8
94630.3 | 2.62531e-12 | 1360530 | 64.09048 | 30.1936 | 0.471109 | 0.0001587991 | 0.01276895 | 0.006015569 | 0.01878452 | 247115.4 | 524539.7 | 771655.1
100237 | 2.59759e-12 | 1325760 | 63.41376 | 29.25232 | 0.4612929 | 0.0001629639 | 0.01300261 | 0.005998011 | 0.01900062 | 232612.2 | 504261.3 | 736873.5
106177 | 2.56983e-12 | 1291060 | 62.73607 | 28.35805 | 0.4520215 | 0.0001673439 | 0.01323548 | 0.005982719 | 0.01921819 | 219039 | 484576.5 | 703615.5
112468 | 2.54302e-12 | 1257120 | 62.08157 | 27.49461 | 0.4428788 | 0.0001718618 | 0.0134665 | 0.005964027 | 0.01943053 | 206140.8 | 465456.4 | 671597.2
119132 | 2.51695e-12 | 1223830 | 61.44514 | 26.66268 | 0.4339266 | 0.0001765367 | 0.01369586 | 0.005942996 | 0.01963885 | 193923.4 | 446903.8 | 640827.3
126191 | 2.49143e-12 | 1190560 | 60.82213 | 25.8746 | 0.4254142 | 0.00018147 | 0.01392185 | 0.005922552 | 0.0198444 | 182445.7 | 428866.1 | 611311.9
133669 | 2.46613e-12 | 1157990 | 60.20449 | 25.11411 | 0.4171468 | 0.0001865741 | 0.01414812 | 0.005901843 | 0.02004997 | 171636.7 | 411454.1 | 583090.8
141589 | 2.4415e-12 | 1126310 | 59.60321 | 24.37619 | 0.4089744 | 0.0001918219 | 0.01437351 | 0.005878397 | 0.0202519 | 161392.2 | 394626.7 | 556018.9
149979 | 2.41735e-12 | 1094950 | 59.01365 | 23.67165 | 0.4011216 | 0.0001973158 | 0.01459665 | 0.005855033 | 0.02045169 | 151758.2 | 378334.6 | 530092.8
158866 | 2.39377e-12 | 1064060 | 58.438 | 22.99621 | 0.3935146 | 0.000203044 | 0.01481759 | 0.005830939 | 0.02064853 | 142679.3 | 362576.8 | 505256
168279 | 2.37056e-12 | 1034030 | 57.87138 | 22.34036 | 0.3860347 | 0.0002089407 | 0.0150386 | 0.005805422 | 0.02084403 | 134108.8 | 347400.8 | 481509.6
178250 | 2.34769e-12 | 1004260 | 57.31307 | 21.71589 | 0.3788994 | 0.0002151345 | 0.01525758 | 0.005781087 | 0.02103866 | 126076.2 | 332743.3 | 458819.5
188812 | 2.32541e-12 | 975300 | 56.76916 | 21.10987 | 0.3718545 | 0.0002215226 | 0.01547534 | 0.005754572 | 0.02122991 | 118477.7 | 318613.2 | 437090.9
200000 | 2.30365e-12 | 946782 | 56.23794 | 20.52926 | 0.3650429 | 0.000228195 | 0.0156907 | 0.00572778 | 0.02141848 | 111329.3 | 304976 | 416305.4
211851 | 2.28215e-12 | 918831 | 55.71307 | 19.97042 | 0.3584512 | 0.0002351368 | 0.01590546 | 0.005701331 | 0.02160679 | 104616.2 | 291856.2 | 396472.5
224404 | 2.26121e-12 | 891608 | 55.20187 | 19.42892 | 0.3519613 | 0.0002423161 | 0.01611861 | 0.005673126 | 0.02179173 | 98275.46 | 279222.3 | 377497.8
237700 | 2.24065e-12 | 864674 | 54.69995 | 18.91349 | 0.345768 | 0.0002498641 | 0.01632929 | 0.005646147 | 0.02197544 | 92337.11 | 267049.4 | 359386.5
251785 | 2.22051e-12 | 838389 | 54.20828 | 18.41526 | 0.339713 | 0.0002576977 | 0.01653872 | 0.005618417 | 0.02215713 | 86743.59 | 255343.7 | 342087.3
266704 | 2.20067e-12 | 812732 | 53.72394 | 17.93397 | 0.3338171 | 0.000265833 | 0.01674744 | 0.005590583 | 0.02233803 | 81485.59 | 244102.5 | 325588.1
282508 | 2.18126e-12 | 787652 | 53.25009 | 17.46981 | 0.328071 | 0.0002742975 | 0.01695449 | 0.005562276 | 0.02251677 | 76537.63 | 233296 | 309833.6
299247 | 2.16223e-12 | 763180 | 52.78552 | 17.02145 | 0.3224643 | 0.0002830931 | 0.01716021 | 0.005533557 | 0.02269377 | 71883.28 | 222918.5 | 294801.8
316979 | 2.14338e-12 | 739183 | 52.32534 | 16.59093 | 0.3170726 | 0.0002922834 | 0.01736537 | 0.005506083 | 0.02287145 | 67525.15 | 212964.3 | 280489.5
335761 | 2.12501e-12 | 715773 | 51.87689 | 16.17513 | 0.3117984 | 0.0003018428 | 0.01756844 | 0.005477809 | 0.02304625 | 63420.54 | 203402.4 | 266823
355656 | 2.10695e-12 | 693018 | 51.436 | 15.7717 | 0.3066278 | 0.0003117537 | 0.01777082 | 0.005449025 | 0.02321984 | 59558.26 | 194236.3 | 253794.6
376730 | 2.0893e-12 | 670794 | 51.00511 | 15.38275 | 0.3015922 | 0.0003220824 | 0.01797125 | 0.00541999 | 0.02339124 | 55927 | 185439.1 | 241366.1
399052 | 2.07183e-12 | 649053 | 50.57863 | 15.00872 | 0.2967403 | 0.0003328711 | 0.01817114 | 0.00539211 | 0.02356325 | 52526.99 | 177013.3 | 229540.3
422698 | 2.05482e-12 | 627882 | 50.16337 | 14.64688 | 0.2919835 | 0.0003440948 | 0.01836884 | 0.005363399 | 0.02373224 | 49324.56 | 168929.2 | 218253.8
447744 | 2.03806e-12 | 607365 | 49.75422 | 14.29466 | 0.2873054 | 0.0003557185 | 0.01856626 | 0.005334187 | 0.02390045 | 46311.81 | 161193.6 | 207505.4
474275 | 2.02156e-12 | 587174 | 49.35141 | 13.95906 | 0.2828503 | 0.0003679505 | 0.01876182 | 0.005306787 | 0.02406861 | 43496.54 | 153779.3 | 197275.9
502377 | 2.00544e-12 | 567656 | 48.95788 | 13.63133 | 0.2784298 | 0.0003806019 | 0.01895618 | 0.005277965 | 0.02423414 | 40840.4 | 146681.2 | 187521.6
532145 | 1.9896e-12 | 548656 | 48.57118 | 13.31445 | 0.2741224 | 0.0003937822 | 0.01914939 | 0.005249277 | 0.02439867 | 38346.24 | 139887.3 | 178233.6
563677 | 1.97395e-12 | 530202 | 48.18913 | 13.00713 | 0.2699184 | 0.000407488 | 0.01934236 | 0.00522086 | 0.02456322 | 36005.18 | 133392.8 | 169398
597077 | 1.95857e-12 | 512226 | 47.81366 | 12.71046 | 0.2658332 | 0.0004217883 | 0.0195341 | 0.005192814 | 0.02472691 | 33808.48 | 127179.3 | 160987.8
632456 | 1.94348e-12 | 494833 | 47.44528 | 12.42122 | 0.261801 | 0.0004366139 | 0.01972497 | 0.005164017 | 0.02488898 | 31740.27 | 121238.1 | 152978.4
669931 | 1.92865e-12 | 477877 | 47.08324 | 12.14247 | 0.2578937 | 0.0004521058 | 0.01991448 | 0.00513582 | 0.0250503 | 29801.15 | 115555.9 | 145357.1
709627 | 1.91402e-12 | 461531 | 46.72608 | 11.86922 | 0.2540171 | 0.000468118 | 0.02010411 | 0.005106787 | 0.0252109 | 27975.05 | 110130.6 | 138105.7
751675 | 1.89973e-12 | 445489 | 46.37723 | 11.60877 | 0.2503118 | 0.0004849748 | 0.02029096 | 0.005079066 | 0.02537002 | 26266.79 | 104936.3 | 131203.1
796214 | 1.88559e-12 | 430077 | 46.03204 | 11.35213 | 0.2466136 | 0.0005023541 | 0.02047853 | 0.005050285 | 0.02552882 | 24656.95 | 99982.11 | 124639.1
843393 | 1.87177e-12 | 415135 | 45.69466 | 11.10284 | 0.2429789 | 0.0005204354 | 0.0206644 | 0.005021012 | 0.02568541 | 23142.73 | 95245.84 | 118388.6
893367 | 1.85824e-12 | 400588 | 45.36435 | 10.86239 | 0.2394477 | 0.0005393346 | 0.02084839 | 0.0049921 | 0.02584049 | 21722.34 | 90718.52 | 112440.9
946303 | 1.84477e-12 | 386539 | 45.03552 | 10.62747 | 0.2359797 | 0.000558937 | 0.02103342 | 0.00496346 | 0.02599688 | 20389.55 | 86403.83 | 106793.4
1002370 | 1.83176e-12 | 372965 | 44.71791 | 10.39818 | 0.2325282 | 0.0005792794 | 0.02121531 | 0.004933157 | 0.02614846 | 19131.55 | 82276.26 | 101407.8
1061770 | 1.8187e-12 | 359831 | 44.39908 | 10.17476 | 0.229166 | 0.0006004234 | 0.02139917 | 0.004903962 | 0.02630313 | 17954.36 | 78346.52 | 96300.88
1124680 | 1.80602e-12 | 347014 | 44.08953 | 9.960412 | 0.2259133 | 0.0006226001 | 0.02157976 | 0.004875155 | 0.02645491 | 16850.5 | 74588.33 | 91438.83
1191320 | 1.79361e-12 | 334885 | 43.78657 | 9.743818 | 0.2225298 | 0.0006451497 | 0.02176048 | 0.004842356 | 0.02660284 | 15800.89 | 71005.73 | 86806.62
1261910 | 1.78136e-12 | 322893 | 43.48752 | 9.540393 | 0.2193823 | 0.0006691101 | 0.0219392 | 0.004813073 | 0.02675227 | 14826.8 | 67584.28 | 82411.08
1336690 | 1.76934e-12 | 311391 | 43.19408 | 9.339347 | 0.2162182 | 0.0006938253 | 0.02211733 | 0.00478217 | 0.0268995 | 13907.45 | 64321.37 | 78228.82
1415890 | 1.75747e-12 | 300286 | 42.9043 | 9.142999 | 0.2131022 | 0.0007194839 | 0.0222952 | 0.004751156 | 0.02704636 | 13044.37 | 61211.81 | 74256.18
1499790 | 1.74583e-12 | 289640 | 42.62014 | 8.948789 | 0.2099662 | 0.0007459293 | 0.02247237 | 0.004718439 | 0.02719081 | 12229.85 | 58246.76 | 70476.61
1588660 | 1.73441e-12 | 279279 | 42.34135 | 8.761612 | 0.206928 | 0.0007736026 | 0.02264781 | 0.004686468 | 0.02733428 | 11467.48 | 55417.71 | 66885.19
1682790 | 1.72334e-12 | 269260 | 42.0711 | 8.579293 | 0.2039237 | 0.0008023879 | 0.02282031 | 0.0046536 | 0.02747391 | 10750.1 | 52716.29 | 63466.38
1782500 | 1.71225e-12 | 259683 | 41.80037 | 8.398084 | 0.2009093 | 0.0008319796 | 0.02299505 | 0.00461992 | 0.02761497 | 10075.31 | 50148.52 | 60223.82
1888120 | 1.70162e-12 | 250481 | 41.54086 | 8.219566 | 0.197867 | 0.0008625443 | 0.02316571 | 0.004583731 | 0.02774944 | 9437.192 | 47694.62 | 57131.81
2000000 | 1.69106e-12 | 241468 | 41.28307 | 8.049403 | 0.1949808 | 0.0008947395 | 0.02333584 | 0.004550039 | 0.02788588 | 8843.79 | 45357.25 | 54201.04

## AL1.0
Frequency(Hz) | Cp | Rp | ε´ | ε´´ | tanδ | σac | M' | M'' | M | Z' | Z'' | Z
20 | 1.04906e-11 | 165340000 | 266.3704 | 1222.695 | 4.590205 | 1.359099e-06 | 0.000170103 | 0.0007808077 | 0.0009509107 | 157848376.9 | 34388087.3 | 192236464.2
21.1851 | 9.79073e-12 | 163439000 | 248.5998 | 1167.723 | 4.6972 | 1.374907e-06 | 0.0001744096 | 0.000819237 | 0.0009936466 | 156352579.6 | 33286335.3 | 189638914.8
22.4404 | 9.93115e-12 | 162866000 | 252.1652 | 1106.28 | 4.387123 | 1.379744e-06 | 0.0001958653 | 0.000859285 | 0.00105515 | 154821981.9 | 35290095.4 | 190112077.2
23.77 | 9.21242e-12 | 162642000 | 233.9157 | 1045.837 | 4.471001 | 1.381644e-06 | 0.000203672 | 0.0009106177 | 0.00111429 | 154893396.7 | 34644010.8 | 189537407.5
25.1785 | 8.85965e-12 | 161044000 | 224.9584 | 997.1296 | 4.432507 | 1.395354e-06 | 0.0002152972 | 0.0009543063 | 0.001169604 | 153244169.2 | 34572801.3 | 187816970.5 | t= | 0.00441 | m
26.6704 | 8.85708e-12 | 160023000 | 224.8931 | 947.3579 | 4.21248 | 1.404257e-06 | 0.0002372131 | 0.0009992553 | 0.001236468 | 151486157.9 | 35961276.5 | 187447434.4 | d= | 0.005 | m
28.2508 | 8.15594e-12 | 159788000 | 207.0903 | 895.6763 | 4.325053 | 1.406322e-06 | 0.0002450417 | 0.001059818 | 0.00130486 | 151679437.6 | 35069961.3 | 186749398.9 | r= | 0.0025 | m
29.9247 | 8.09755e-12 | 159124000 | 205.6077 | 849.1033 | 4.129726 | 1.41219e-06 | 0.0002693841 | 0.001112483 | 0.001381867 | 150310529.5 | 36397217.1 | 186707746.6 | A= | 1.9625e-05 | m
31.6979 | 7.75893e-12 | 157410000 | 197.0096 | 810.3324 | 4.113161 | 1.427567e-06 | 0.0002832831 | 0.001165189 | 0.001448472 | 148625025.3 | 36134015.7 | 184759041.0 | ε0= | 8.85e-12
33.5761 | 7.45032e-12 | 157473000 | 189.1736 | 764.6975 | 4.042305 | 1.426996e-06 | 0.0003048489 | 0.001232292 | 0.001537141 | 148391632.4 | 36709657.6 | 185101290.0 | C0= | 3.93835e-14
35.5656 | 7.34752e-12 | 157075000 | 186.5634 | 723.7504 | 3.87938 | 1.430612e-06 | 0.0003339716 | 0.001295603 | 0.001629575 | 147288147.2 | 37966925.3 | 185255072.5
37.673 | 7.02742e-12 | 157007000 | 178.4356 | 683.5602 | 3.830851 | 1.431232e-06 | 0.0003575192 | 0.001369603 | 0.001727122 | 146990870.9 | 38370295.0 | 185361165.9
39.9052 | 7.02752e-12 | 155962000 | 178.4382 | 649.6474 | 3.640743 | 1.440821e-06 | 0.0003931378 | 0.001431314 | 0.001824451 | 145021142.4 | 39832846.6 | 184853989.0
42.2698 | 6.72159e-12 | 156193000 | 170.6702 | 612.3987 | 3.588199 | 1.43869e-06 | 0.0004222832 | 0.001515236 | 0.00193752 | 144935989.2 | 40392400.2 | 185328389.4
44.7744 | 6.44434e-12 | 154319000 | 163.6304 | 585.163 | 3.576125 | 1.456161e-06 | 0.000443214 | 0.001584989 | 0.002028203 | 143127277.4 | 40023003.3 | 183150280.6
47.4275 | 6.45898e-12 | 153638000 | 164.0022 | 554.8775 | 3.383355 | 1.462616e-06 | 0.000489872 | 0.001657411 | 0.002147283 | 141294712.8 | 41761719.5 | 183056432.3
50.2377 | 6.1294e-12 | 153172000 | 155.6337 | 525.4324 | 3.376084 | 1.467066e-06 | 0.0005182588 | 0.001749685 | 0.002267944 | 140817371.0 | 41710267.1 | 182527638.0
53.2145 | 6.0742e-12 | 152311000 | 154.2321 | 498.844 | 3.234372 | 1.475359e-06 | 0.0005657135 | 0.001829728 | 0.002395441 | 139021687.1 | 42982586.0 | 182004273.1
56.3677 | 6.03055e-12 | 151343000 | 153.1238 | 473.9509 | 3.095215 | 1.484795e-06 | 0.0006172445 | 0.001910504 | 0.002527749 | 137038847.4 | 44274423.7 | 181313271.0
59.7077 | 5.77446e-12 | 150988000 | 146.6213 | 448.4905 | 3.058836 | 1.488286e-06 | 0.0006585532 | 0.002014406 | 0.00267296 | 136408912.6 | 44595038.4 | 181003951.1
63.2456 | 5.73197e-12 | 149822000 | 145.5424 | 426.6975 | 2.931774 | 1.499869e-06 | 0.000716064 | 0.002099338 | 0.002815402 | 134207898.6 | 45777022.0 | 179984920.5
66.9931 | 5.52404e-12 | 148849000 | 140.2628 | 405.4619 | 2.89073 | 1.509673e-06 | 0.0007619956 | 0.002202723 | 0.002964719 | 132940075.2 | 45988407.9 | 178928483.1
70.9627 | 5.41045e-12 | 147900000 | 137.3786 | 385.2367 | 2.804198 | 1.51936e-06 | 0.0008212482 | 0.002302943 | 0.003124191 | 131213638.4 | 46791860.6 | 178005499.0
75.1675 | 5.37171e-12 | 147559000 | 136.3949 | 364.5274 | 2.672588 | 1.522871e-06 | 0.0009003927 | 0.002406379 | 0.003306771 | 129437426.9 | 48431495.9 | 177868922.8
79.6214 | 5.17326e-12 | 147051000 | 131.356 | 345.3252 | 2.628925 | 1.528132e-06 | 0.0009622879 | 0.002529783 | 0.003492071 | 128463415.8 | 48865371.8 | 177328787.6
84.3393 | 5.07126e-12 | 145187000 | 128.7661 | 330.1933 | 2.564288 | 1.547751e-06 | 0.00102514 | 0.002628753 | 0.003653893 | 126021845.5 | 49144970.6 | 175166816.1
89.3367 | 4.98171e-12 | 144822000 | 126.4923 | 312.5083 | 2.470572 | 1.551652e-06 | 0.001112884 | 0.002749459 | 0.003862343 | 124435230.1 | 50366977.3 | 174802207.4
94.6303 | 4.89647e-12 | 143678000 | 124.3279 | 297.3757 | 2.391866 | 1.564007e-06 | 0.00119673 | 0.002862416 | 0.004059146 | 122300592.9 | 51131884.0 | 173432476.9
100.237 | 4.783e-12 | 142669000 | 121.4468 | 282.7277 | 2.327996 | 1.575068e-06 | 0.00128265 | 0.002986005 | 0.004268655 | 120444915.7 | 51737587.5 | 172182503.2
106.177 | 4.71599e-12 | 141424000 | 119.7453 | 269.2604 | 2.248609 | 1.588934e-06 | 0.001378917 | 0.003100646 | 0.004479563 | 118072224.0 | 52509010.0 | 170581234.0
112.468 | 4.63992e-12 | 140674000 | 117.8138 | 255.5543 | 2.169137 | 1.597405e-06 | 0.001487772 | 0.003227181 | 0.004714953 | 116016658.8 | 53485160.0 | 169501818.8
119.132 | 4.55049e-12 | 139738000 | 115.543 | 242.8751 | 2.102032 | 1.608105e-06 | 0.001597255 | 0.00335748 | 0.004954734 | 113949118.9 | 54209042.4 | 168158161.3
126.191 | 4.52607e-12 | 138048000 | 114.923 | 232.0959 | 2.019578 | 1.627792e-06 | 0.00171333 | 0.003460203 | 0.005173533 | 110866211.5 | 54895736.8 | 165761948.2
133.669 | 4.48587e-12 | 137199000 | 113.9023 | 220.4674 | 1.935584 | 1.637865e-06 | 0.001849675 | 0.003580202 | 0.005429877 | 108293613.0 | 55948805.1 | 164242418.1
141.589 | 4.39103e-12 | 136150000 | 111.4941 | 209.7388 | 1.881165 | 1.650484e-06 | 0.001976099 | 0.003717368 | 0.005693468 | 106152953.4 | 56429381.4 | 162582334.8
149.979 | 4.27315e-12 | 135035000 | 108.501 | 199.6408 | 1.83999 | 1.664112e-06 | 0.002101556 | 0.003866841 | 0.005968397 | 104244194.7 | 56654767.7 | 160898962.4
158.866 | 4.21961e-12 | 134522000 | 107.1416 | 189.1915 | 1.765809 | 1.670458e-06 | 0.002266455 | 0.004002126 | 0.006268581 | 101855822.0 | 57682236.5 | 159538058.5
168.279 | 4.14173e-12 | 132912000 | 105.1641 | 180.7723 | 1.718955 | 1.690693e-06 | 0.002404404 | 0.004133062 | 0.006537466 | 99304279.8 | 57770151.9 | 157074431.7
178.25 | 4.0688e-12 | 131694000 | 103.3123 | 172.2386 | 1.667165 | 1.70633e-06 | 0.002561066 | 0.004269719 | 0.006830785 | 96849135.7 | 58092125.0 | 154941260.7
188.812 | 4.01873e-12 | 130369000 | 102.0409 | 164.2563 | 1.60971 | 1.723672e-06 | 0.002728915 | 0.004392762 | 0.007121677 | 94066304.0 | 58436807.2 | 152503111.2
200 | 3.96797e-12 | 129233000 | 100.7521 | 156.4309 | 1.552632 | 1.738823e-06 | 0.002910092 | 0.004518302 | 0.007428394 | 91342164.0 | 58830527.4 | 150172691.4
211.851 | 3.89551e-12 | 127721000 | 98.91223 | 149.4284 | 1.510717 | 1.759408e-06 | 0.00308018 | 0.004653282 | 0.007733462 | 88808562.8 | 58785692.4 | 147594255.1
224.404 | 3.85267e-12 | 126513000 | 97.82446 | 142.4165 | 1.455837 | 1.776208e-06 | 0.003276973 | 0.004770739 | 0.008047712 | 85956965.6 | 59042981.4 | 144999947.0
237.7 | 3.79282e-12 | 124684000 | 96.30479 | 136.4225 | 1.416571 | 1.802263e-06 | 0.003453552 | 0.004892201 | 0.008345753 | 83214896.5 | 58743911.6 | 141958808.2
251.785 | 3.73382e-12 | 123675000 | 94.8067 | 129.8417 | 1.369542 | 1.816967e-06 | 0.003667971 | 0.005023438 | 0.008691409 | 80667242.4 | 58900910.1 | 139568152.5
266.704 | 3.68019e-12 | 121822000 | 93.44496 | 124.4431 | 1.331726 | 1.844604e-06 | 0.003858486 | 0.005138445 | 0.008996931 | 77898342.6 | 58494274.2 | 136392616.8
282.508 | 3.64431e-12 | 120550000 | 92.53392 | 118.7211 | 1.283001 | 1.864068e-06 | 0.004084078 | 0.005239878 | 0.009323956 | 74992252.6 | 58450646.7 | 133442899.3
299.247 | 3.59284e-12 | 118926000 | 91.22703 | 113.6107 | 1.245363 | 1.889523e-06 | 0.004297127 | 0.005351482 | 0.009648609 | 72305324.9 | 58059650.9 | 130364975.8
316.979 | 3.53836e-12 | 117379000 | 89.84371 | 108.6689 | 1.209532 | 1.914426e-06 | 0.004519116 | 0.005466017 | 0.009985133 | 69721462.3 | 57643327.6 | 127364789.9
335.761 | 3.49262e-12 | 115757000 | 88.68231 | 104.0276 | 1.173036 | 1.941251e-06 | 0.004745849 | 0.005567054 | 0.0103129 | 67038021.5 | 57149137.6 | 124187159.1
355.656 | 3.44406e-12 | 114330000 | 87.4493 | 99.43417 | 1.137049 | 1.96548e-06 | 0.004987261 | 0.005670762 | 0.01065802 | 64466971.0 | 56696723.4 | 121163694.4
376.73 | 3.39822e-12 | 112666000 | 86.28537 | 95.25832 | 1.103992 | 1.994509e-06 | 0.005223303 | 0.005766482 | 0.01098978 | 61888045.6 | 56058437.0 | 117946482.6
399.052 | 3.35181e-12 | 110993000 | 85.10695 | 91.28532 | 1.072595 | 2.024573e-06 | 0.005463909 | 0.005860563 | 0.01132447 | 59379407.1 | 55360496.2 | 114739903.3
422.698 | 3.30113e-12 | 109322000 | 83.82012 | 87.49601 | 1.043854 | 2.055518e-06 | 0.005709287 | 0.005959665 | 0.01166895 | 57005616.7 | 54610692.1 | 111616308.8
447.744 | 3.26007e-12 | 107642000 | 82.77755 | 83.89083 | 1.013449 | 2.087599e-06 | 0.005959595 | 0.006039746 | 0.01199934 | 54539971.5 | 53816197.6 | 108356169.1
474.275 | 3.2222e-12 | 105958000 | 81.81598 | 80.45666 | 0.9833857 | 2.120778e-06 | 0.006213653 | 0.006110418 | 0.01232407 | 52091478.7 | 52971565.5 | 105063044.2
502.377 | 3.16658e-12 | 104264000 | 80.40372 | 77.19015 | 0.9600321 | 2.155235e-06 | 0.006472126 | 0.006213449 | 0.01268557 | 50006790.2 | 52088663.9 | 102095454.1
532.145 | 3.12563e-12 | 102478000 | 79.36394 | 74.14219 | 0.9342049 | 2.192796e-06 | 0.00672821 | 0.006285527 | 0.01301374 | 47757077.1 | 51120556.9 | 98877634.0
563.677 | 3.08272e-12 | 100868000 | 78.2744 | 71.1119 | 0.908495 | 2.227796e-06 | 0.006998919 | 0.006358483 | 0.0133574 | 45608860.5 | 50202653.2 | 95811513.7
597.077 | 3.03624e-12 | 98978500 | 77.09421 | 68.41555 | 0.8874278 | 2.270325e-06 | 0.007256469 | 0.006439593 | 0.01369606 | 43606785.2 | 49138401.2 | 92745186.4
632.456 | 2.99845e-12 | 97388800 | 76.13467 | 65.64274 | 0.8621924 | 2.307384e-06 | 0.007534016 | 0.006495771 | 0.01402979 | 41526604.8 | 48163962.7 | 89690567.5
669.931 | 2.96656e-12 | 95523000 | 75.32494 | 63.18122 | 0.8387822 | 2.352453e-06 | 0.007793004 | 0.006536633 | 0.01432964 | 39450275.6 | 47032801.6 | 86483077.2
709.627 | 2.92294e-12 | 93752000 | 74.21737 | 60.77365 | 0.8188602 | 2.396892e-06 | 0.008065655 | 0.006604644 | 0.0146703 | 37630958.9 | 45955289.0 | 83586248.0
751.675 | 2.885e-12 | 92093800 | 73.25402 | 58.40708 | 0.7973225 | 2.440049e-06 | 0.008345622 | 0.006654152 | 0.01499977 | 35792221.3 | 44890517.5 | 80682738.8
796.214 | 2.84999e-12 | 90131000 | 72.36507 | 56.34067 | 0.7785617 | 2.493186e-06 | 0.008603649 | 0.006698471 | 0.01530212 | 34015110.8 | 43689680.6 | 77704791.4
843.393 | 2.81035e-12 | 88617500 | 71.35856 | 54.09742 | 0.7581069 | 2.535767e-06 | 0.008899158 | 0.006746513 | 0.01564567 | 32342634.2 | 42662365.1 | 75004999.3
893.367 | 2.7781e-12 | 86767200 | 70.53969 | 52.16035 | 0.7394469 | 2.589842e-06 | 0.009165105 | 0.006777108 | 0.01594221 | 30671890.0 | 41479503.1 | 72151393.1
946.303 | 2.7374e-12 | 85052100 | 69.50626 | 50.2355 | 0.7227479 | 2.642067e-06 | 0.009450558 | 0.006830371 | 0.01628093 | 29183680.2 | 40378782.8 | 69562463.0
1002.37 | 2.69935e-12 | 83487800 | 68.54012 | 48.31422 | 0.7049042 | 2.691571e-06 | 0.009746873 | 0.006870611 | 0.01661748 | 27713624.1 | 39315449.2 | 67029073.3
1061.77 | 2.6663e-12 | 81748400 | 67.70093 | 46.5818 | 0.6880526 | 2.748841e-06 | 0.0100249 | 0.006897655 | 0.01692255 | 26266187.3 | 38174680.0 | 64440867.3
1124.68 | 2.62928e-12 | 79932900 | 66.76095 | 44.97503 | 0.6736727 | 2.811275e-06 | 0.01030297 | 0.006940829 | 0.0172438 | 24952175.3 | 37039015.7 | 61991191.0
1191.32 | 2.5965e-12 | 78241000 | 65.92862 | 43.37737 | 0.6579444 | 2.872067e-06 | 0.01058554 | 0.006964695 | 0.01755023 | 23637399.2 | 35926134.1 | 59563533.3
1261.91 | 2.56313e-12 | 76615000 | 65.08131 | 41.81998 | 0.6425805 | 2.933021e-06 | 0.010875 | 0.006988064 | 0.01786306 | 22390019.6 | 34843914.4 | 57233934.0
1336.69 | 2.53053e-12 | 74789300 | 64.25355 | 40.44416 | 0.6294463 | 3.004619e-06 | 0.01114691 | 0.00701638 | 0.01816329 | 21223079.5 | 33717060.3 | 54940139.9
1415.89 | 2.4986e-12 | 73327800 | 63.44281 | 38.94286 | 0.6138262 | 3.064505e-06 | 0.0114486 | 0.007027449 | 0.01847604 | 20067541.6 | 32692544.3 | 52760085.8
1499.79 | 2.46955e-12 | 71580000 | 62.70519 | 37.66204 | 0.6006208 | 3.139332e-06 | 0.01171979 | 0.007039147 | 0.01875893 | 18976477.4 | 31594771.1 | 50571248.5
1588.66 | 2.43863e-12 | 69950100 | 61.92009 | 36.38369 | 0.587591 | 3.212481e-06 | 0.01200497 | 0.007054014 | 0.01905899 | 17952765.8 | 30553166.2 | 48505932.0
1682.79 | 2.40932e-12 | 68306000 | 61.17587 | 35.17525 | 0.5749858 | 3.289804e-06 | 0.01228484 | 0.007063608 | 0.01934845 | 16971596.8 | 29516551.2 | 46488148.0
1782.5 | 2.3813e-12 | 66736200 | 60.4644 | 33.98873 | 0.562128 | 3.367189e-06 | 0.01256748 | 0.007064535 | 0.01963202 | 16024335.9 | 28506559.6 | 44530895.5
1888.12 | 2.35257e-12 | 65122400 | 59.73491 | 32.88259 | 0.5504753 | 3.450631e-06 | 0.01284753 | 0.007072249 | 0.01991978 | 15144464.9 | 27511617.2 | 42656082.1
2000 | 2.32516e-12 | 63530800 | 59.03893 | 31.82084 | 0.5389807 | 3.537078e-06 | 0.01312512 | 0.007074189 | 0.02019931 | 14301205.4 | 26533800.1 | 40835005.5
2118.51 | 2.29764e-12 | 62045400 | 58.34016 | 30.75997 | 0.527252 | 3.621757e-06 | 0.0134123 | 0.007071663 | 0.02048396 | 13496372.7 | 25597573.5 | 39093946.2
2244.04 | 2.27121e-12 | 60545000 | 57.66907 | 29.75892 | 0.5160291 | 3.71151e-06 | 0.01369384 | 0.00706642 | 0.02076026 | 12731947.6 | 24672926.0 | 37404873.7
2377 | 2.24568e-12 | 59023900 | 57.02083 | 28.81834 | 0.5054002 | 3.807159e-06 | 0.01396929 | 0.00706008 | 0.02102937 | 12008988.4 | 23761345.3 | 35770333.7
2517.85 | 2.21998e-12 | 57586200 | 56.36827 | 27.88545 | 0.4947013 | 3.902209e-06 | 0.01425248 | 0.007050719 | 0.0213032 | 11322166.4 | 22886875.9 | 34209042.3
2667.04 | 2.19569e-12 | 56082300 | 55.75152 | 27.03153 | 0.4848574 | 4.00685e-06 | 0.01452265 | 0.007041414 | 0.02156406 | 10674716.8 | 22016200.6 | 32690917.4
2825.08 | 2.17182e-12 | 54729400 | 55.14542 | 26.15017 | 0.4742039 | 4.105899e-06 | 0.01480474 | 0.007020465 | 0.0218252 | 10047571.7 | 21188295.7 | 31235867.5
2992.47 | 2.1482e-12 | 53290300 | 54.54568 | 25.35409 | 0.4648231 | 4.216778e-06 | 0.01507594 | 0.007007646 | 0.02208359 | 9468219.9 | 20369513.8 | 29837733.7
3169.79 | 2.12493e-12 | 51925400 | 53.95482 | 24.56494 | 0.4552871 | 4.32762e-06 | 0.0153518 | 0.006989479 | 0.02234128 | 8915389.5 | 19581904.8 | 28497294.3
3357.61 | 2.10132e-12 | 50585200 | 53.35533 | 23.80522 | 0.4461639 | 4.442275e-06 | 0.01563077 | 0.006973886 | 0.02260466 | 8397898.6 | 18822451.5 | 27220350.1
3556.56 | 2.07925e-12 | 49264500 | 52.79495 | 23.07607 | 0.4370885 | 4.561365e-06 | 0.015903 | 0.006951018 | 0.02285401 | 7902131.5 | 18079017.5 | 25981149.1
3767.3 | 2.05648e-12 | 47943800 | 52.21679 | 22.38532 | 0.4286997 | 4.687016e-06 | 0.01617773 | 0.006935389 | 0.02311312 | 7443318.5 | 17362545.4 | 24805863.9
3990.52 | 2.03538e-12 | 46683300 | 51.68103 | 21.70376 | 0.419956 | 4.813571e-06 | 0.01644854 | 0.006907665 | 0.02335621 | 6998867.9 | 16665716.2 | 23664584.1
4226.98 | 2.01642e-12 | 45399100 | 51.19961 | 21.06923 | 0.4115114 | 4.949732e-06 | 0.0167029 | 0.006873435 | 0.02357634 | 6574605.0 | 15976724.2 | 22551329.2
4477.44 | 1.99616e-12 | 44140100 | 50.68518 | 20.45799 | 0.4036286 | 5.090912e-06 | 0.01696566 | 0.006847823 | 0.02381348 | 6183705.4 | 15320286.0 | 21503991.4
4742.75 | 1.97611e-12 | 42869500 | 50.17608 | 19.886 | 0.3963242 | 5.241801e-06 | 0.01722434 | 0.006826422 | 0.02405076 | 5819543.1 | 14683794.5 | 20503337.5
5023.77 | 1.95695e-12 | 41687100 | 49.68959 | 19.3061 | 0.3885341 | 5.390478e-06 | 0.01748537 | 0.006793664 | 0.02427903 | 5467644.9 | 14072495.1 | 19540140.0
5321.45 | 1.93802e-12 | 40536200 | 49.20893 | 18.7436 | 0.3808983 | 5.543523e-06 | 0.01774675 | 0.006759709 | 0.02450646 | 5135988.3 | 13483881.9 | 18619870.2
5636.77 | 1.91902e-12 | 39384700 | 48.72649 | 18.21244 | 0.3737688 | 5.705601e-06 | 0.01800707 | 0.006730481 | 0.02473755 | 4827717.1 | 12916320.6 | 17744037.8
5970.77 | 1.9012e-12 | 38253900 | 48.27402 | 17.7019 | 0.3666963 | 5.874261e-06 | 0.01825976 | 0.006695785 | 0.02495554 | 4534163.3 | 12364901.6 | 16899064.9
6324.56 | 1.88331e-12 | 37157500 | 47.81977 | 17.20478 | 0.3597839 | 6.047591e-06 | 0.01851517 | 0.00666146 | 0.02517663 | 4258582.7 | 11836501.2 | 16095083.9
6699.31 | 1.86599e-12 | 36091100 | 47.37999 | 16.72229 | 0.35294 | 6.226282e-06 | 0.01876808 | 0.006624006 | 0.02539209 | 3997759.2 | 11327022.9 | 15324782.1
7096.27 | 1.84885e-12 | 35014000 | 46.94478 | 16.2725 | 0.3466305 | 6.417815e-06 | 0.01901671 | 0.006591773 | 0.02560848 | 3755762.5 | 10835059.6 | 14590822.2
7516.75 | 1.83245e-12 | 33985500 | 46.52836 | 15.82713 | 0.3401609 | 6.612037e-06 | 0.01926332 | 0.006552629 | 0.02581595 | 3524613.1 | 10361604.2 | 13886217.3
7962.14 | 1.81584e-12 | 32966200 | 46.10661 | 15.40378 | 0.3340905 | 6.816478e-06 | 0.0195111 | 0.006518473 | 0.02602958 | 3310107.4 | 9907817.7 | 13217925.1
8433.93 | 1.80171e-12 | 31926600 | 45.74783 | 15.01562 | 0.3282259 | 7.038437e-06 | 0.01973307 | 0.006476904 | 0.02620997 | 3105013.5 | 9459990.2 | 12565003.7
8933.67 | 1.78578e-12 | 30952900 | 45.34335 | 14.6216 | 0.3224639 | 7.259849e-06 | 0.01997671 | 0.006441769 | 0.02641848 | 2915420.9 | 9041075.9 | 11956496.8
9463.03 | 1.7704e-12 | 29999600 | 44.95283 | 14.24231 | 0.3168278 | 7.490546e-06 | 0.02021624 | 0.006405066 | 0.0266213 | 2736650.8 | 8637660.1 | 11374310.9
10023.7 | 1.7554e-12 | 29079800 | 44.57196 | 13.87096 | 0.3112037 | 7.727473e-06 | 0.02045464 | 0.006365561 | 0.0268202 | 2567643.0 | 8250682.0 | 10818325.0
10617.7 | 1.74044e-12 | 28154800 | 44.19211 | 13.52518 | 0.3060542 | 7.981352e-06 | 0.02069042 | 0.006332391 | 0.02702281 | 2411366.8 | 7878886.9 | 10290253.7
11246.8 | 1.7262e-12 | 27264300 | 43.83053 | 13.18568 | 0.3008333 | 8.242037e-06 | 0.02092172 | 0.006293949 | 0.02721566 | 2262665.0 | 7521324.6 | 9783989.5
11913.2 | 1.71224e-12 | 26411800 | 43.47607 | 12.84989 | 0.2955625 | 8.508067e-06 | 0.02115327 | 0.006252112 | 0.02740538 | 2121897.2 | 7179183.6 | 9301080.9
12619.1 | 1.69799e-12 | 25562300 | 43.11424 | 12.53423 | 0.2907213 | 8.790812e-06 | 0.02138662 | 0.006217546 | 0.02760416 | 1992125.2 | 6852352.9 | 8844478.1
13366.9 | 1.68449e-12 | 24729100 | 42.77146 | 12.23171 | 0.2859782 | 9.087002e-06 | 0.02161253 | 0.006180711 | 0.02779324 | 1869535.7 | 6537336.8 | 8406872.5
14158.9 | 1.67105e-12 | 23926400 | 42.4302 | 11.93491 | 0.2812834 | 9.391859e-06 | 0.02184012 | 0.006143262 | 0.02798338 | 1754266.5 | 6236652.2 | 7990918.6
14997.9 | 1.65796e-12 | 23135900 | 42.09783 | 11.65223 | 0.2767894 | 9.712757e-06 | 0.02206383 | 0.006107035 | 0.02817087 | 1646364.3 | 5948075.7 | 7594440.0
15886.6 | 1.64498e-12 | 22353000 | 41.76825 | 11.38569 | 0.2725919 | 1.005294e-05 | 0.02228566 | 0.006074892 | 0.02836056 | 1546085.8 | 5671796.4 | 7217882.2
16827.9 | 1.6335e-12 | 21595400 | 41.47676 | 11.12589 | 0.268244 | 1.040561e-05 | 0.02249152 | 0.006033214 | 0.02852473 | 1449588.9 | 5403993.3 | 6853582.1
17825 | 1.62108e-12 | 20856500 | 41.1614 | 10.87565 | 0.2642195 | 1.077426e-05 | 0.02270923 | 0.006000223 | 0.02870945 | 1361018.0 | 5151087.4 | 6512105.4
18881.2 | 1.60899e-12 | 20153500 | 40.85442 | 10.62542 | 0.26008 | 1.115009e-05 | 0.02292638 | 0.005962693 | 0.02888907 | 1276847.0 | 4909439.7 | 6186286.7
20000 | 1.59695e-12 | 19463700 | 40.5487 | 10.38653 | 0.2561496 | 1.154525e-05 | 0.02314321 | 0.005928125 | 0.02907134 | 1198431.8 | 4678640.7 | 5877072.5
21185.1 | 1.58514e-12 | 18784200 | 40.24883 | 10.16021 | 0.252435 | 1.196289e-05 | 0.02335705 | 0.005896136 | 0.02925319 | 1125286.2 | 4457727.3 | 5583013.5
22440.4 | 1.57365e-12 | 18138800 | 39.95709 | 9.933147 | 0.2485954 | 1.238855e-05 | 0.02357022 | 0.005859448 | 0.02942967 | 1055728.1 | 4246772.8 | 5302501.0
23770 | 1.56226e-12 | 17501600 | 39.66788 | 9.718944 | 0.2450079 | 1.283959e-05 | 0.02378172 | 0.005826711 | 0.02960843 | 991106.4 | 4045201.6 | 5036307.9
25178.5 | 1.55119e-12 | 16875500 | 39.3868 | 9.515673 | 0.2415955 | 1.331595e-05 | 0.02398902 | 0.005795639 | 0.02978466 | 930673.8 | 3852198.4 | 4782872.2
26670.4 | 1.54008e-12 | 16275600 | 39.1047 | 9.314498 | 0.2381938 | 1.380676e-05 | 0.02419939 | 0.005764146 | 0.02996354 | 873839.1 | 3668604.7 | 4542443.7
28250.8 | 1.52928e-12 | 15692600 | 38.83047 | 9.120116 | 0.2348701 | 1.43197e-05 | 0.02440661 | 0.005732381 | 0.03013899 | 820408.9 | 3493032.7 | 4313441.6
29924.7 | 1.51858e-12 | 15132000 | 38.55878 | 8.928939 | 0.2315669 | 1.485021e-05 | 0.02461452 | 0.005699908 | 0.03031443 | 770130.1 | 3325734.2 | 4095864.2
31697.9 | 1.50889e-12 | 14554300 | 38.31274 | 8.764037 | 0.2287499 | 1.543966e-05 | 0.02480312 | 0.005673711 | 0.03047683 | 723706.9 | 3163747.1 | 3887454.1
33576.1 | 1.49851e-12 | 14013000 | 38.04918 | 8.593392 | 0.2258496 | 1.603606e-05 | 0.02500626 | 0.005647653 | 0.03065391 | 680085.9 | 3011233.4 | 3691319.3
35565.6 | 1.4884e-12 | 13503700 | 37.79247 | 8.418662 | 0.2227603 | 1.664087e-05 | 0.02520935 | 0.005615643 | 0.030825 | 638403.6 | 2865877.1 | 3504280.8
37673 | 1.47843e-12 | 13000700 | 37.53932 | 8.255228 | 0.2199088 | 1.728471e-05 | 0.02540991 | 0.005587864 | 0.03099778 | 599710.5 | 2727087.0 | 3326797.4
39905.2 | 1.46847e-12 | 12510200 | 37.28642 | 8.099016 | 0.2172109 | 1.796241e-05 | 0.02561107 | 0.005563002 | 0.03117407 | 563645.1 | 2594921.4 | 3158566.6
42269.8 | 1.45877e-12 | 12043100 | 37.04013 | 7.942505 | 0.2144298 | 1.86591e-05 | 0.02581096 | 0.005534637 | 0.03134559 | 529401.2 | 2468879.6 | 2998280.8
44774.4 | 1.44923e-12 | 11585500 | 36.79789 | 7.794378 | 0.2118159 | 1.939609e-05 | 0.02600857 | 0.005509027 | 0.0315176 | 497474.9 | 2348619.6 | 2846094.5
47427.5 | 1.4398e-12 | 11142900 | 36.55845 | 7.650636 | 0.2092713 | 2.016651e-05 | 0.02620579 | 0.005484119 | 0.0316899 | 467522.7 | 2234050.3 | 2701573.0
50237.7 | 1.43059e-12 | 10715400 | 36.3246 | 7.510829 | 0.2067698 | 2.097107e-05 | 0.02640082 | 0.005458891 | 0.03185971 | 439340 | 2124778.5 | 2564118.5
53214.5 | 1.42145e-12 | 10303000 | 36.09252 | 7.374496 | 0.204322 | 2.181048e-05 | 0.02659624 | 0.005434197 | 0.03203044 | 412887.2 | 2020767.4 | 2433654.6
56367.7 | 1.41241e-12 | 9902770 | 35.86299 | 7.243342 | 0.2019727 | 2.269197e-05 | 0.02679102 | 0.005411053 | 0.03220207 | 388130.2 | 1921697.0 | 2309827.3
59707.7 | 1.40347e-12 | 9516330 | 35.63599 | 7.11584 | 0.1996813 | 2.361345e-05 | 0.02698554 | 0.005388507 | 0.03237404 | 364891.8 | 1827371.0 | 2192262.9
63245.6 | 1.39481e-12 | 9142340 | 35.4161 | 6.992594 | 0.1974411 | 2.457942e-05 | 0.02717633 | 0.005365726 | 0.03254206 | 343023.7 | 1737346.9 | 2080370.6
66993.1 | 1.38621e-12 | 8783690 | 35.19773 | 6.870984 | 0.195211 | 2.558303e-05 | 0.027368 | 0.005342534 | 0.03271053 | 322435.8 | 1651729.8 | 1974165.6
70962.7 | 1.37765e-12 | 8435250 | 34.98038 | 6.754573 | 0.193096 | 2.66398e-05 | 0.02755985 | 0.005321699 | 0.03288155 | 303211.8 | 1570264.4 | 1873476.2
75167.5 | 1.36918e-12 | 8098290 | 34.76532 | 6.642057 | 0.1910541 | 2.774825e-05 | 0.02775133 | 0.005302005 | 0.03305333 | 285191.2 | 1492724.6 | 1777915.8
79621.4 | 1.36093e-12 | 7776120 | 34.55584 | 6.530302 | 0.1889782 | 2.889788e-05 | 0.02794083 | 0.005280208 | 0.03322103 | 268131.1 | 1418846.5 | 1686977.7
84339.3 | 1.35272e-12 | 7464970 | 34.34738 | 6.421965 | 0.1869711 | 3.010238e-05 | 0.0281309 | 0.005259664 | 0.03339056 | 252147.1 | 1348589.1 | 1600736.3
89336.7 | 1.34465e-12 | 7164080 | 34.14247 | 6.317361 | 0.1850294 | 3.136668e-05 | 0.02831949 | 0.005239939 | 0.03355943 | 237149.6 | 1281685.9 | 1518835.4
94630.3 | 1.33667e-12 | 6873640 | 33.93984 | 6.215971 | 0.1831467 | 3.269205e-05 | 0.02850767 | 0.005221086 | 0.03372876 | 223078 | 1218028.7 | 1441106.6
100237 | 1.32901e-12 | 6598530 | 33.74535 | 6.112949 | 0.1811494 | 3.405507e-05 | 0.02869218 | 0.00519757 | 0.03388975 | 209651.7 | 1157341.3 | 1366993.0
106177 | 1.32114e-12 | 6330480 | 33.54552 | 6.015323 | 0.1793182 | 3.549705e-05 | 0.02888156 | 0.005178989 | 0.03406054 | 197215.3 | 1099806.1 | 1297021.4
112468 | 1.31345e-12 | 6068720 | 33.35026 | 5.923794 | 0.1776236 | 3.702813e-05 | 0.02906769 | 0.005163108 | 0.03423079 | 185612.9 | 1044978.8 | 1230591.8
119132 | 1.30595e-12 | 5821090 | 33.15982 | 5.830332 | 0.1758252 | 3.860332e-05 | 0.02925265 | 0.005143352 | 0.034396 | 174559.6 | 992802.2 | 1167361.8
126191 | 1.29859e-12 | 5580890 | 32.97294 | 5.741087 | 0.1741151 | 4.026479e-05 | 0.02943553 | 0.00512517 | 0.0345607 | 164212.4 | 943125.4 | 1107337.8
133669 | 1.29117e-12 | 5350390 | 32.78454 | 5.653402 | 0.1724411 | 4.199944e-05 | 0.02962136 | 0.005107941 | 0.0347293 | 154504.5 | 895984.2 | 1050488.7
141589 | 1.28386e-12 | 5129450 | 32.59893 | 5.567057 | 0.1707742 | 4.380847e-05 | 0.02980658 | 0.005090196 | 0.03489678 | 145355.4 | 851155 | 996510.4
149979 | 1.27659e-12 | 4917270 | 32.41433 | 5.48241 | 0.1691354 | 4.569881e-05 | 0.02999256 | 0.005072802 | 0.03506536 | 136755.1 | 808554.1 | 945309.2
158866 | 1.26946e-12 | 4712150 | 32.23329 | 5.401022 | 0.1675604 | 4.768808e-05 | 0.03017657 | 0.005056397 | 0.03523297 | 128687.5 | 768006.6 | 896694.1
168279 | 1.26246e-12 | 4517370 | 32.05555 | 5.31876 | 0.1659232 | 4.974429e-05 | 0.03036002 | 0.005037431 | 0.03539745 | 121033.4 | 729454.3 | 850487.7
178250 | 1.2555e-12 | 4327970 | 31.87883 | 5.240977 | 0.164403 | 5.19212e-05 | 0.03054325 | 0.005021403 | 0.03556465 | 113899.4 | 692806 | 806705.5
188812 | 1.24872e-12 | 4147220 | 31.70668 | 5.163442 | 0.1628503 | 5.41841e-05 | 0.03072428 | 0.00500346 | 0.03572774 | 107143.7 | 657927.7 | 765071.5
200000 | 1.24201e-12 | 3973360 | 31.5363 | 5.087895 | 0.1613345 | 5.6555e-05 | 0.03090507 | 0.004986055 | 0.03589112 | 100798.3 | 624778 | 725576.2
211851 | 1.23534e-12 | 3805380 | 31.36694 | 5.015306 | 0.1598915 | 5.905149e-05 | 0.03108598 | 0.004970383 | 0.03605636 | 94860.48 | 593280.4 | 688140.9
224404 | 1.22883e-12 | 3645760 | 31.20164 | 4.942052 | 0.1583908 | 6.163691e-05 | 0.03126522 | 0.004952123 | 0.03621735 | 89225.06 | 563322.3 | 652547.4
237700 | 1.22243e-12 | 3491550 | 31.03914 | 4.871678 | 0.1569527 | 6.43592e-05 | 0.03144282 | 0.004935037 | 0.03637786 | 83943.53 | 534833.2 | 618776.7
251785 | 1.21618e-12 | 3342270 | 30.88044 | 4.804571 | 0.1555862 | 6.723376e-05 | 0.03161759 | 0.004919261 | 0.03653685 | 78994.34 | 507720.7 | 586715
266704 | 1.20993e-12 | 3200600 | 30.72175 | 4.736582 | 0.1541769 | 7.020977e-05 | 0.03179446 | 0.00490197 | 0.03669643 | 74313.4 | 482001 | 556314.4
282508 | 1.20374e-12 | 3063790 | 30.56457 | 4.671284 | 0.1528333 | 7.33449e-05 | 0.03197084 | 0.004886208 | 0.03685705 | 69930.6 | 457561.3 | 527491.9
299247 | 1.19767e-12 | 2933140 | 30.41045 | 4.606419 | 0.1514749 | 7.661188e-05 | 0.03214586 | 0.00486929 | 0.03701515 | 65790.3 | 434331.4 | 500121.7
316979 | 1.19173e-12 | 2806420 | 30.25962 | 4.545094 | 0.1502032 | 8.007119e-05 | 0.03231821 | 0.0048543 | 0.03717251 | 61918.74 | 412233 | 474151.7
335761 | 1.18579e-12 | 2685040 | 30.1088 | 4.48482 | 0.1489538 | 8.369089e-05 | 0.03249198 | 0.004839803 | 0.03733178 | 58280.52 | 391265.8 | 449546.3
355656 | 1.17997e-12 | 2568520 | 29.96102 | 4.426015 | 0.1477258 | 8.748749e-05 | 0.03266388 | 0.004825297 | 0.03748918 | 54855.47 | 371333.1 | 426188.5
376730 | 1.17423e-12 | 2456780 | 29.81528 | 4.368472 | 0.1465179 | 9.146663e-05 | 0.03283497 | 0.004810911 | 0.03764588 | 51632.5 | 352397.2 | 404029.7
399052 | 1.16849e-12 | 2349270 | 29.66953 | 4.312842 | 0.1453627 | 9.565243e-05 | 0.03300716 | 0.00479801 | 0.03780517 | 48613.58 | 334429.6 | 383043.2
422698 | 1.16298e-12 | 2246750 | 29.52962 | 4.257367 | 0.1441727 | 0.0001000171 | 0.03317474 | 0.004782893 | 0.03795763 | 45749.51 | 317324.3 | 363073.8
447744 | 1.15751e-12 | 2147340 | 29.39073 | 4.205285 | 0.143082 | 0.0001046473 | 0.03334174 | 0.004770603 | 0.03811235 | 43079.39 | 301081.8 | 344161.2
474275 | 1.15212e-12 | 2051810 | 29.25387 | 4.154881 | 0.1420284 | 0.0001095196 | 0.03350759 | 0.00475903 | 0.03826662 | 40570.86 | 285653.1 | 326224
502377 | 1.1468e-12 | 1960100 | 29.11879 | 4.105991 | 0.1410083 | 0.0001146438 | 0.03367256 | 0.004748111 | 0.03842067 | 38213.53 | 271002 | 309215.5
532145 | 1.14158e-12 | 1871880 | 28.98625 | 4.05899 | 0.1400316 | 0.0001200469 | 0.03383564 | 0.004738058 | 0.0385737 | 35999.5 | 257081.3 | 293080.8
563677 | 1.13636e-12 | 1787320 | 28.85371 | 4.013224 | 0.1390887 | 0.0001257264 | 0.03399984 | 0.004728994 | 0.03872884 | 33920.67 | 243878 | 277798.7
597077 | 1.13122e-12 | 1705960 | 28.72319 | 3.969418 | 0.1381956 | 0.0001317225 | 0.03416263 | 0.004721124 | 0.03888376 | 31969.89 | 231338 | 263307.9
632456 | 1.12612e-12 | 1627260 | 28.5937 | 3.928608 | 0.1373942 | 0.0001380931 | 0.03432479 | 0.004716027 | 0.03904081 | 30148.93 | 219433.8 | 249582.7
669931 | 1.1211e-12 | 1552240 | 28.46623 | 3.888097 | 0.1365863 | 0.0001447672 | 0.03448598 | 0.004710311 | 0.03919629 | 28427.95 | 208131.8 | 236559.8
709627 | 1.1161e-12 | 1480710 | 28.33928 | 3.847919 | 0.1357804 | 0.0001517606 | 0.03464794 | 0.004704511 | 0.03935245 | 26804.66 | 197411.9 | 224216.5
751675 | 1.11121e-12 | 1410450 | 28.21511 | 3.813627 | 0.1351626 | 0.0001593203 | 0.03480613 | 0.004704485 | 0.03951061 | 25305.1 | 187219.7 | 212524.8
796214 | 1.10631e-12 | 1344400 | 28.0907 | 3.77718 | 0.1344637 | 0.0001671477 | 0.03496676 | 0.004701761 | 0.03966852 | 23875.74 | 177562.6 | 201438.4
843393 | 1.10151e-12 | 1280640 | 27.96882 | 3.743423 | 0.1338428 | 0.0001754696 | 0.03512488 | 0.004701211 | 0.03982609 | 22537.5 | 168387.9 | 190925.4
893367 | 1.09675e-12 | 1218990 | 27.84795 | 3.712752 | 0.1333223 | 0.0001843439 | 0.03528215 | 0.004703895 | 0.03998604 | 21288.93 | 159680.2 | 180969.1
946303 | 1.09196e-12 | 1160250 | 27.72633 | 3.682512 | 0.1328164 | 0.0001936767 | 0.0354416 | 0.004707228 | 0.04014883 | 20112.27 | 151429 | 171541.3
1002370 | 1.08735e-12 | 1103870 | 27.60928 | 3.654097 | 0.1323503 | 0.0002035687 | 0.03559619 | 0.004711167 | 0.04030735 | 19003.19 | 143582.5 | 162585.7
1061770 | 1.08263e-12 | 1049640 | 27.48943 | 3.627899 | 0.1319743 | 0.0002140861 | 0.03575487 | 0.004718725 | 0.0404736 | 17968.85 | 136154.1 | 154123
1124680 | 1.07801e-12 | 997690 | 27.37212 | 3.603308 | 0.1316415 | 0.0002252337 | 0.0359112 | 0.004727406 | 0.04063861 | 16994.95 | 129100.2 | 146095.2
1191320 | 1.0734e-12 | 948600 | 27.25507 | 3.577787 | 0.1312705 | 0.0002368895 | 0.03606889 | 0.004734782 | 0.04080367 | 16069.32 | 122413.8 | 138483.1
1261910 | 1.06887e-12 | 900568 | 27.14004 | 3.557797 | 0.1310903 | 0.0002495241 | 0.03622344 | 0.004748541 | 0.04097198 | 15214.51 | 116061.3 | 131275.8
1336690 | 1.06427e-12 | 854816 | 27.02324 | 3.538528 | 0.1309439 | 0.0002628792 | 0.03638137 | 0.004763918 | 0.04114529 | 14409.85 | 110046 | 124455.9
1415890 | 1.05965e-12 | 811505 | 26.90594 | 3.518887 | 0.1307848 | 0.0002769094 | 0.03654149 | 0.004779071 | 0.04132056 | 13647.09 | 104347.7 | 117994.8
1499790 | 1.05512e-12 | 769851 | 26.79091 | 3.50178 | 0.1307078 | 0.000291892 | 0.0366991 | 0.004796857 | 0.04149596 | 12931.6 | 98935.24 | 111866.8
1588660 | 1.05059e-12 | 730072 | 26.67589 | 3.486016 | 0.1306804 | 0.0003077962 | 0.0368576 | 0.004816566 | 0.04167417 | 12258.37 | 93804.17 | 106062.5
1682790 | 1.04614e-12 | 692009 | 26.5629 | 3.472037 | 0.13071 | 0.0003247261 | 0.0370141 | 0.004838114 | 0.04185222 | 11624.44 | 88933.08 | 100557.5
1782500 | 1.04161e-12 | 655955 | 26.44788 | 3.45798 | 0.130747 | 0.0003425744 | 0.03717473 | 0.004860483 | 0.04203521 | 11024.93 | 84322.65 | 95347.58
1888120 | 1.03713e-12 | 621517 | 26.33412 | 3.44543 | 0.1308352 | 0.0003615563 | 0.03733446 | 0.004884661 | 0.04221912 | 10459.98 | 79947.76 | 90407.74
2000000 | 1.03265e-12 | 588488 | 26.22037 | 3.43525 | 0.1310146 | 0.0003818487 | 0.0374947 | 0.004912352 | 0.04240705 | 9930.828 | 75799.42 | 85730.25