## Fig 4
Data for Figure 4
Isotherm of iron loading onto A600E resin.
| Initial Conditions |  |  | At 24 hours
Sample Number | Initial [Fe] (M) | Volume (mL) | Resin mass (g) | [Fe] (mg/L) | qFe (mg Fe/g resin) | Replicate qFe (mg Fe/g resin) | Standard Error qFe (mg Fe/g resin)
1 | 0.05 | 20 | 1 | 34.28472 | 46.89109 | 47.93 | 0.5194554
2 | 0.05 | 30 | 1 | 98.0676 | 64.89066 | – | –
3 | 0.05 | 40 | 1 | 231.85608 | 78.20513 | 79.49 | 0.6424359
4 | 0.075 | 20 | 1 | 228.74472 | 66.0603 | – | –
5 | 0.075 | 30 | 1 | 723.9888 | 82.95065 | – | –
6 | 0.075 | 40 | 1 | 1229.5848 | 95.75668 | – | –
7 | 0.1 | 20 | 1 | 762.8808 | 75.21266 | 85.9 | 5.34367
8 | 0.1 | 30 | 1 | 1680.732 | 99.14343 | – | –
9 | 0.1 | 40 | 1 | 2645.2536 | 106.198 | 112.55 | 3.17599

## Fig 7
Data for Fig. 7
Equilibrium isotherms of A600E and NZVI-A600E
Chromium Only Isotherm | [6 empty] | Chromium + Sulfate Isotherm
Resin | A600E | [5 empty] | Resin | A600E
Sample Number | Target Resin mass (g) | Actual Resin Mass (g) | Volume (L) | [Cr] (mg/L) | qCr (mg Cr(VI)/g resin) |  | Sample Number | Target Resin mass (g) | Actual Resin Mass (g) | Volume (L) | [Cr] (mg/L) | qCr (mg Cr(VI)/g resin)
1 | 0.05 | 0.0496 | 0.1 | 120.8 | 83.46774 |  | 1 | 0.05 | 0.0503 | 0.1 | 132.4 | 60.03976
2 | 0.05 | 0.0497 | 0.1 | 125.9 | 73.03823 |  | 2 | 0.05 | 0.0506 | 0.1 | 139.7 | 45.25692
3 | 0.05 | 0.0502 | 0.05 | 84.9 | 76.99203 |  | 3 | 0.05 | 0.0497 | 0.05 | 116.7 | 46.17706
4 | 0.05 | 0.0499 | 0.05 | 82.9 | 79.45892 |  | 4 | 0.05 | 0.0503 | 0.05 | 115.5 | 46.81909
5 | 0.1 | 0.0998 | 0.05 | 24 | 69.23848 |  | 5 | 0.1 | 0.1004 | 0.05 | 90.6 | 35.85657
6 | 0.1 | 0.1 | 0.05 | 33.4 | 64.4 |  | 6 | 0.1 | 0.0997 | 0.05 | 87.5 | 37.66299
7 | 0.4 | 0.4002 | 0.05 | 3.6 | 19.81509 |  | 7 | 0.4 | 0.3997 | 0.05 | 27.1 | 16.95021
8 | 0.4 | 0.4005 | 0.05 | 1.6 | 20.04994 |  | 8 | 0.4 | 0.4004 | 0.05 | 26.7 | 16.97053
9 | 0.1 | 0.1002 | 0.025 | 2.6 | 39.82036 |  | 9 | 0.1 | 0.1005 | 0.025 | 53.4 | 27.16418
10 | 0.1 | 0.0998 | 0.025 | 1.6 | 40.23046 |  | 10 | 0.1 | 0.1002 | 0.025 | 50.9 | 27.86926
11 | 0.4 | 0.4006 | 0.025 | 0.4 | 10.09735 |  | 11 | 0.4 | 0.4009 | 0.025 | 11.7 | 9.410077
12 | 0.4 | 0.3997 | 0.025 | 0.3 | 10.12634 |  | 12 | 0.4 | 0.4013 | 0.025 | 11.8 | 9.394468
Resin | NZVI-A600E | [5 empty] | Resin | NZVI-A600E
Sample Number | Target Resin mass (g) | Actual Resin Mass (g) | Volume (L) | [Cr] (mg/L) | qCr (mg Cr(VI)/g resin) Uncorrected | qCr (mg Cr(VI)/g resin) Density Corrected | Sample Number | Target Resin mass (g) | Actual Resin Mass (g) | Volume (L) | [Cr] (mg/L) | qCr (mg Cr(VI)/g resin) Uncorrected | qCr (mg Cr(VI)/g resin) Density Corrected
1 | 0.05 | 0.0498 | 0.1 | 119.7 | 85.34137 | 96.43574 | 1 | 0.05 | 0.05 | 0.1 | 138.7 | 47.8 | 54.014
2 | 0.05 | 0.0504 | 0.1 | 122.9 | 77.97619 | 88.1131 | 2 | 0.05 | 0.05 | 0.1 | 138.3 | 48.6 | 54.918
3 | 0.05 | 0.0505 | 0.05 | 93.4 | 68.11881 | 76.97426 | 3 | 0.05 | 0.0497 | 0.05 | 118.3 | 44.5674 | 50.36117
4 | 0.05 | 0.0497 | 0.05 | 91.3 | 71.32797 | 80.6006 | 4 | 0.05 | 0.0504 | 0.05 | 118.1 | 44.14683 | 49.88591
5 | 0.1 | 0.1004 | 0.05 | 30.6 | 65.53785 | 74.05777 | 5 | 0.1 | 0.1004 | 0.05 | 91.5 | 35.40837 | 40.01145
6 | 0.1 | 0.0999 | 0.05 | 42.4 | 59.95996 | 67.75475 | 6 | 0.1 | 0.0999 | 0.05 | 87.9 | 37.38739 | 42.24775
7 | 0.4 | 0.4001 | 0.05 | 0.3 | 20.23244 | 22.86266 | 7 | 0.4 | 0.3998 | 0.05 | 20.5 | 17.77139 | 20.08167
8 | 0.4 | 0.3996 | 0.05 | 2.9 | 19.93243 | 22.52365 | 8 | 0.4 | 0.4008 | 0.05 | 19.8 | 17.81437 | 20.13024
9 | 0.1 | 0.1001 | 0.025 | 1.7 | 40.08492 | 45.29595 | 9 | 0.1 | 0.0997 | 0.025 | 48 | 28.73621 | 32.47192
10 | 0.1 | 0.1002 | 0.025 | 1.5 | 40.09481 | 45.30714 | 10 | 0.1 | 0.1 | 0.025 | 60.3 | 25.575 | 28.89975
11 | 0.4 | 0.3998 | 0.025 | 0.2 | 10.13007 | 11.44697 | 11 | 0.4 | 0.3996 | 0.025 | 6.1 | 9.791041 | 11.06388
12 | 0.4 | 0.3999 | 0.025 | 0.3 | 10.12128 | 11.43705 | 12 | 0.4 | 0.3998 | 0.025 | 4.7 | 9.873687 | 11.15727

## Fig 8
Data for Fig 8
Resin | A600E
Average Bed Volume (BV) | pH (–) | [Cr] (µg/L) | [SO42-] (mg/L) | [NO3-] (mg/L)
0 | 8.37 | 0.5 | <1.2 | <0.2
200 | 7.96 | 0.1 | <1.2 | <0.2
400 | 8.55 | 0.2 | 1.6 | 0.7516161
530 | 9.45 | 0.8 | 20.8 | 3.603204
800 | 8.92 | 9.6 | 90.8 | 5.264617
1000 | 8.75 | 14.5 | 96.8 | 5.127613
1200 | 8.77 | 18.7 | – | –
1390 | 8.78 | 22 | – | –
1600 | 8.8 | 23 | – | –
1780 | 8.8 | 26.2 | – | –
2000 | 8.83 | 28.3 | – | –
Resin | NZVI-A600E
Average Bed Volume (BV) | pH (–) | [Cr] (µg/L) | [SO42-] (mg/L) | [NO3-] (mg/L) | Avg Bed Volume (BV) | Sample Type | B (µg/L) | Notes | Average Bed Volume (BV) | Sample Type | Fe (µg/L) | Notes
0 | – | – | <1.2 | <0.2 | 200 | Composite | 4510.918 |  | 200 | Composite | 14554.8
100 | – | – | <1.2 | <0.2 | 300 | Grab | 2493.266 |  | 600 | Composite | 1618.3
200 | 9.1 | – | 1.75 | 0.3117789 | 1044 | Composite | 66.14655 |  | 1044 | Composite | 30 | <30, plot at MRL
300 | 9.05 | 0.1 | 2.596 | 0.5657594 | 1287 | Grab | 50 | <50, plot at MRL | 1286.667 | Grab | 30 | <30, plot at MRL
400 | 9.04 | – | 9.246 | 1.282951 | 1375 | Grab | 50 | <50, plot at MRL | 1375 | Grab | 30 | <30, plot at MRL
500 | 9 | – | 55.12 | 3.524693 | 1460 | Grab | 50 | <50, plot at MRL | 1460 | Grab | 30 | <30, plot at MRL
600 | – | – | – |  | 1635 | Composite | 50 | <50, plot at MRL
700 | 8.93 | – | 104.658 | 4.740917 | 1810 | Grab | 50 | <50, plot at MRL
800 | 8.88 | – | 101.59 | 4.765846
1286.667 | 8.87 | 0.2 | 103.786 | 5.095436
1375 | 8.88 | 0.1 | 100.926 | 5.01456
1460 | 8.85 | 0.2 | – | –
1810 | 8.87 | 0.4 | – | –
1940 | 8.87 | 0.8 | – | –
2350 | 8.87 | 3.4 | – | –
2880 | 8.88 | 9.6 | – | –
3380 | 8.84 | 18.2 | – | –
3740 | 8.84 | 24.1 | – | –