## Fig 10
Changes in (a) treatment temperature and (b) the yields of lignin-derived monomers during the treatment of Japanese cedar wood with methanol/water (90/10, v/v) at 10 or 30 MPa at a flow rate of 5 mL min−1
(a) Treatment temperature |  | (b) Yield of coniferyl alcohol (CA) and its γ-methyl ether (CA- γ)
(wt% on lignin basis)
|  |  | CA |  | CA-γ |  | Sum of CA and CA-γ
time (min) | temp (oC) | time (min) | 10MPa | 30MPa | 10MPa | 30MPa | 10MPa | 30MPa
0 | 147.2 | 0 | 0.00031564624 | 0.00025419524 | 0 | 0 | 0.00031564624 | 0.00025419524
1 | 155.1 | 1 | 0.00061061104 | 0.00049029422 | 0 | 0 | 0.00061061104 | 0.00049029422
2 | 163 | 2 | 0.00104449748 | 0.00086845096 | 0 | 0 | 0.00104449748 | 0.00086845096
3 | 171 | 3 | 0.0018691699 | 0.0015369107 | 0 | 0 | 0.0018691699 | 0.0015369107
4 | 179 | 4 | 0.00307810178 | 0.00261319318 | 0 | 0 | 0.00307810178 | 0.00261319318
5 | 186.8 | 5 | 0.00501584252 | 0.00428288042 | 0 | 2.876624e-05 | 0.00501584252 | 0.00431164666
6 | 194.7 | 6 | 0.00779838618 | 0.00698947912 | 6.603456e-05 | 8.948048e-05 | 0.00786442074 | 0.0070789596
7 | 202.6 | 7 | 0.0121253418 | 0.0110596967 | 0.00018837584 | 0.00033207664 | 0.01231371764 | 0.01139177334
8 | 210.4 | 8 | 0.0182683228 | 0.01641084978 | 0.00052347776 | 0.00100807024 | 0.01879180056 | 0.01741892002
9 | 218.3 | 9 | 0.02650411296 | 0.02288091962 | 0.00163075632 | 0.00253487168 | 0.02813486928 | 0.0254157913
10 | 226.2 | 10 | 0.03494214048 | 0.03051542234 | 0.00390062912 | 0.00549346512 | 0.0388427696 | 0.03600888746
11 | 234.6 | 11 | 0.04217526222 | 0.0371488247 | 0.00746550432 | 0.0096947184 | 0.04964076654 | 0.0468435431
12 | 242 | 12 | 0.05021284112 | 0.04260181692 | 0.01209141824 | 0.01489971264 | 0.06230425936 | 0.05750152956
13 | 248.8 | 13 | 0.05792642492 | 0.04671492306 | 0.01679724128 | 0.021090896 | 0.0747236662 | 0.06780581906
14 | 255.4 | 14 | 0.06499218804 | 0.04958570188 | 0.02033872272 | 0.02708131552 | 0.08533091076 | 0.0766670174
15 | 261.2 | 15 | 0.07096429288 | 0.05240227668 | 0.02101523792 | 0.0329353888 | 0.0919795308 | 0.08533766548
16 | 266 | 16 | 0.07594275624 | 0.05252585676 | 0.01899338592 | 0.037100756 | 0.09493614216 | 0.08962661276
17 | 269.2 | 17 | 0.08173652604 | 0.05090215182 | 0.01723241216 | 0.03922851888 | 0.0989689382 | 0.0901306707
18 | 270.4 | 18 | 0.08762281138 | 0.05053755668 | 0.01776645232 | 0.04179468656 | 0.1053892637 | 0.09233224324
19 | 269.8 | 19 | 0.09446485048 | 0.04741826154 | 0.01652483568 | 0.04266849696 | 0.1109897 | 0.0900867585
20 | 268.9 | 20 | 0.08545838002 | 0.04646017688 | 0.01384375952 | 0.04259688128 | 0.09930213954 | 0.08905705816
21 | 268.7 | 21 | 0.07419864972 | 0.04291920074 | 0.01117194176 | 0.03362343136 | 0.08537059148 | 0.0765426321
22 | 269.2 | 22 | 0.06635046704 | 0.03799795038 | 0.00945147024 | 0.02448035712 | 0.07580193728 | 0.0624783075
23 | 269.5 | 23 | 0.05640498292 | 0.03195312146 | 0.00759337456 | 0.01810309296 | 0.06399835748 | 0.05005621442
24 | 269.7 | 24 | 0.05194766642 | 0.02705017926 | 0.00683533328 | 0.0138387 | 0.0587829997 | 0.04088887926
25 | 269.6 | 25 | 0.04571140704 | 0.02347101874 | 0.00577883248 | 0.01082883328 | 0.05149023952 | 0.03429985202
26 | 269.8 | 26 | 0.04022315466 | 0.02014228164 | 0.00492580784 | 0.00849501232 | 0.0451489625 | 0.02863729396
27 | 270.1 | 27 | 0.03405071956 | 0.01743144494 | 0.00402357024 | 0.00683449872 | 0.0380742898 | 0.02426594366
28 | 270 | 28 | 0.03165633432 | 0.01568199854 | 0.00368476496 | 0.005783892 | 0.03534109928 | 0.02146589054
29 | 270 | 29 | 0.02868884434 | 0.01432545712 | 0.0032747352 | 0.00508476544 | 0.03196357954 | 0.01941022256
30 | 270.1 | 30 | 0.02577165942 | 0.01314911546 | 0.00288455232 | 0.00456749472 | 0.02865621174 | 0.01771661018
31 | 270.1 | 31 | 0.0233611274 | 0.0122865977 | 0.00258142448 | 0.00423567888 | 0.02594255188 | 0.01652227658
32 | 270.1 | 32 | 0.02156196926 | 0.0112516781 | 0.00236822048 | 0.00389110992 | 0.02393018974 | 0.01514278802
33 | 270.1 | 33 | 0.0198406208 | 0.0103850071 | 0.00215819824 | 0.00359335456 | 0.02199881904 | 0.01397836166
34 | 270.1 | 34 | 0.0183973699 | 0.00960527867 | 0.00198753072 | 0.0033237004 | 0.02038490062 | 0.01292897907
35 | 270.1 | 35 | 0.017049474 | 0.00882555024 | 0.00182906864 | 0.00305404624 | 0.01887854264 | 0.01187959648
36 | 270.1 | 36 | 0.01608884654 | 0.00813683286 | 0.00173283344 | 0.0028148144 | 0.01782167998 | 0.01095164726
37 | 270.1 | 37 | 0.01483973842 | 0.00758741854 | 0.00159236656 | 0.0026411216 | 0.01643210498 | 0.01022854014
38 | 270.1 | 38 | 0.01341318524 | 0.0068579316 | 0.00142665424 | 0.00237596624 | 0.01483983948 | 0.00923389784
39 | 270.1 | 39 | 0.0133891134 | 0.00634653214 | 0.00142182944 | 0.00221270544 | 0.01481094284 | 0.00855923758
40 | 270.1 | 40 | 0.01274252174 | 0.0059215455 | 0.00135086576 | 0.00207607232 | 0.0140933875 | 0.00799761782
41 | 270.1 | 41 | 0.011701118 | 0.00545015276 | 0.00124508528 | 0.00190871696 | 0.01294620328 | 0.00735886972
42 | 270.1 | 42 | 0.01106173094 | 0.0050555102 | 0.00117448672 | 0.00178042944 | 0.01223621766 | 0.00683593964
43 | 270.1 | 43 | 0.01030698552 | 0.00484810248 | 0.00109207392 | 0.00171272576 | 0.01139905944 | 0.00656082824
44 | 270.1 | 44 | 0.0102131562 | 0.0044954585 | 0.00108203312 | 0.00158746352 | 0.01129518932 | 0.00608292202
45 | 270.1 | 45 | 0.009404122 | 0.00422087848 | 0.00099140512 | 0.00151274432 | 0.01039552712 | 0.0057336228
46 | 270.1 | 46 | 0.00923773812 | 0.00389137398 | 0.00097633088 | 0.00139139408 | 0.010214069 | 0.00528276806
47 | 270.1 | 47 | 0.0087533771 | 0.00368519528 | 0.0009244056 | 0.00132650704 | 0.0096777827 | 0.00501170232
48 | 270.1
49 | 270.1