## (a) 5 mL min-1
Composition of the insoluble residue after the treatment of holocellulose with methanol/water (90/10, v/v) at the flow rate of 5 mL min−1
Raw Data |  | Cellulose | Hemicellulose | Lignin
| Untreated holocellulose | 72.00379 | 23.42621 | 4.57
| 10MPa | 23.95496 | 1.569739 | 2.001073
| 20MPa | 36.23275 | 2.833149 | 1.870966
| 30MPa | 35.97782 | 2.601694 | 4.903177
Original holocellulose composition basis |  | Cellulose | Hemicellulose | Lignin
| Untreated holocellulose | 100% | 100% | 100%
| 10MPa | 33.27% | 6.701% | 43.79%
| 20MPa | 50.32% | 12.09% | 40.94%
| 30MPa | 49.97% | 11.11% | 107.3%

## (b) 10 mL min-1
Composition of the insoluble residue after the treatment of holocellulose with methanol/water (90/10, v/v) at the flow rate of 10 mL min−1
Raw Data |  | Cellulose | Hemicellulose | Lignin
| Untreated holocellulose | 72.00379 | 23.42621 | 4.57
| 10MPa | 23.48703 | 0.850564 | 0.2713729
| 20MPa | 45.0006 | 3.375778 | 0.4583644
| 30MPa | 45.48745 | 3.264488 | 0.4627176
Original holocellulose composition basis |  | Cellulose | Hemicellulose | Lignin
| Untreated holocellulose | 100% | 100% | 100%
| 10MPa | 32.62% | 3.631% | 5.938%
| 20MPa | 62.5% | 14.41% | 10.03%
| 30MPa | 63.17% | 13.94% | 10.13%