## Al2O3
# | Materials |  | ALD features |  |  |  |  | Electrochemical cycling conditions | [8 empty] | Capacity at cycle (long-term), mAh/g |  |  | Ratecap test |  | Source data
| Electrode material | Coating material | Type of coating (P/E) | ALD conditions: precursors, T, reactor type | # ALD cycles | Growth rate, Å/cycle | Thickness, nm | Active material, wt% | Active material mass loading, mg/cm2 | Negative electrode | Potential range, V | Temperature, °C | Charge current rate, C-units | Discharge current rate, C-units | Measurements in CCCV mode | Current at 1C, mA/g | 1st | 100th (if available) | largest (number of cycles), "-" if exactly 100 | max C-rate, C-units (C-charge, D-discharge) | 1st cycle capacity | Ref (DOI) | Year
LCO
1 | LCO | - | - | - | - | - | - | 83 | ? | Li | 3.3-4.5 | RT | 1 | 1 | - | 140 | 153 | 68.1 | 62.8 (118) | - | - | 10.1149/1.3258274 | 2010
1 | LCO | Al2O3 | P | TMA/H2O, 180C, RR | 2 | 2.2 | ~0.3-0.4 | 83 | ? | Li | 3.3-4.5 | RT | 1 | 1 | - | 140 | 149.4 | 132.7 | 131.6 (118) | - | - | 10.1149/1.3258274 | 2010
1 | LCO | Al2O3 | P | TMA/H2O, 180C, RR | 6 | 2.2 | ? | 83 | ? | Li | 3.3-4.5 | RT | 1 | 1 | - | 140 | 124.9 | 119.4 | 117.1 (118) | - | - | 10.1149/1.3258274 | 2010
1 | LCO | Al2O3 | P | TMA/H2O, 180C, RR | 8 | 2.2 | ? | 83 | ? | Li | 3.3-4.5 | RT | 1 | 1 | - | 140 | 66.9 | ? | ? | - | - | 10.1149/1.3258275 | 2010
1 | LCO | Al2O3 | P | TMA/H2O, 180C, RR | 10 | 2.2 | ? | 83 | ? | Li | 3.3-4.5 | RT | 1 | 1 | - | 140 | 19.9 | 16.6 | 17.1 (118) | - | - | 10.1149/1.3258274 | 2010
1 | LCO | Al2O3 | P | TMA/H2O, 180C, RR | 4 | 2.2 | ? | 83 | ? | Li | 3.3-4.5 | RT | 1 | 1 | - | 140 | 152.9 | 136.3 | - | - | - | 10.1149/1.3258274 | 2010
2 | LCO | - | - | - | - | - | - | 80 | 2-3 | Li | 3.3-4.3 | RT | ? | ? | - | ? | ? | ? | ? | 500 mA/g | 112.6 | 10.1039/C6RA10531A | 2016
2 | LCO | Al2O3 | P | TMA/H2O, 180C, RR | 2 | ? | ? | 80 | 2-3 | Li | 3.3-4.5 | RT | 1 | 1 | - | 140 | 173.2 | ? | 176.8 (27) | - | - | 10.1039/C6RA10531A | 2016
2 | LCO | Al2O3 | P | TMA/H2O, 180C, RR | 25 | ? | 5 | 80 | 2-3 | Li | 3.3-4.3 | RT | ? | ? | - | ? | ? | ? | ? | 100 mA/g | 10 | 10.1039/C6RA10531A | 2016
2 | LCO | Al2O3 | P | TMA/H2O, 180C, RR | 2 | ? | ? | 80 | 2-3 | Li | 3.3-4.7 | RT | 1 | 1 | - | 140 | 195 | 119.5 | 116.3 (107) | - | - | 10.1039/C6RA10531A | 2016
3 | LCO | - | - | - | - | - | - | 80 | 2 | Li | 3.0-4.5 | RT | 0.5 | 0.5 | - | 190 | ~175.3 | ~146.5 | 131 (200) | 3 | ~159.8 | 10.1021/acsami.2c05129 | 2022
3 | LCO | Al2O3 | P | TMA/H2O, 150C | 8 | ? | ~1 | 80 | 2 | Li | 3.0-4.5 | RT | 0.5 | 0.5 | - | 190 | 184.9 | ~172 | 172 (200) | 3 | ~165.3 | 10.1021/acsami.2c05129 | 2022
3 | LCO | Al2O3 | P | TMA/H2O, 150C | 40 | ? | ? | 80 | 2 | Li | 3.0-4.5 | RT | 0.5 | 0.5 | - | 190 | ~150 | ~121.5 | 119 (200) | 3 | ~123.1 | 10.1021/acsami.2c05129 | 2022
3 | LCO | Al2O3 | P | TMA/H2O, 150C | 80 | ? | ? | 80 | 2 | Li | 3.0-4.5 | RT | 0.5 | 0.5 | - | 190 | ~140 | ~104.9 | 95 (200) | 3 | ~113.6 | 10.1021/acsami.2c05129 | 2022
Spinel-type materials
4 | LMO um | - | P | - | - | - | - | 80 | ~5.3 | Li | 3.4-4.5 | 55 | 1 | 1 | - | 120 | 79.4 | 36.8 | - | - | - | doi.org/10.1166/jnn.2012.6577 | 2012
4 | LMO um | Al2O3 | P | TMA/H2O, 120C | 6 | 1.2 | 0.72 | 80 | ~5.3 | Li | 3.4-4.5 | 55 | 1 | 1 | - | 120 | 102.3 | 51.5 | - | - | - | doi.org/10.1166/jnn.2012.6577 | 2012
4 | LMO um | - | P | - | - | - | - | 80 | ~5.3 | Li | 3.4-4.5 | 55 | 2 | 2 | - | 120 | 53.9 | 31.2 | - | - | - | doi.org/10.1166/jnn.2012.6577 | 2012
4 | LMO um | Al2O3 | P | TMA/H2O, 120C | 6 | 1.2 | 0.72 | 80 | ~5.3 | Li | 3.4-4.5 | 55 | 2 | 2 | - | 120 | 84.8 | 44 | - | - | - | doi.org/10.1166/jnn.2012.6577 | 2012
4 | LMO um | - | P | - | - | - | - | 80 | ~5.3 | Li | 3.4-4.5 | 55 | 5 | 5 | - | 120 | 2.9 | 2.3 | - | - | - | doi.org/10.1166/jnn.2012.6577 | 2012
4 | LMO um | Al2O3 | P | TMA/H2O, 120C | 6 | 1.2 | 0.72 | 80 | ~5.3 | Li | 3.4-4.5 | 55 | 5 | 5 | - | 120 | 14.3 | 6.8 | - | - | - | doi.org/10.1166/jnn.2012.6577 | 2012
4 | LMO nm | - | P | - | - | - | - | 80 | ~5.3 | Li | 3.4-4.5 | 55 | 1 | 1 | - | 120 | 138.4 | 107.9 | - | - | - | doi.org/10.1166/jnn.2012.6577 | 2012
4 | LMO nm | Al2O3 | P | TMA/H2O, 120C | 6 | 1.2 | 0.72 | 80 | ~5.3 | Li | 3.4-4.5 | 55 | 1 | 1 | - | 120 | 142.5 | 112 | - | - | - | doi.org/10.1166/jnn.2012.6577 | 2012
4 | LMO um | - | P | - | - | - | - | 80 | ~5.3 | Li | 3.4-4.5 | 55 | 2 | 2 | - | 120 | 135.7 | 106.3 | - | - | - | doi.org/10.1166/jnn.2012.6577 | 2012
4 | LMO nm | Al2O3 | P | TMA/H2O, 120C | 412 | 1.2 | 50 | 80 | ~5.3 | Li | 3.4-4.5 | 55 | 2 | 2 | - | 120 | 135.1 | 110 | - | - | - | doi.org/10.1166/jnn.2012.6577 | 2012
4 | LMO nm | - | P | - | - | - | - | 80 | ~5.3 | Li | 3.4-4.5 | 55 | 5 | 5 | - | 120 | 112.4 | 95.5 | - | - | - | doi.org/10.1166/jnn.2012.6577 | 2012
4 | LMO nm | Al2O3 | P | TMA/H2O, 120C | 6 | 1.2 | 0.72 | 80 | ~5.3 | Li | 3.4-4.5 | 55 | 5 | 5 | - | 120 | 124.7 | 106.7 | - | - | - | doi.org/10.1166/jnn.2012.6577 | 2012
4 | LMO nm | Al2O3 | P | TMA/H2O, 120C | 6 | 1.2 | 0.72 | 80 | ~5.3 | Li | 3.4-4.5 | RT | 2.5 | 2.5 | - | 120 | 101.5 | 96.5 | - | - | - | doi.org/10.1166/jnn.2012.6577 | 2012
4 | LMO nm | - | P | - | - | - | - | 80 | ~5.3 | Li | 3.4-4.5 | RT | 2.5 | 2.5 | - | 120 | ? | 78.6 | - | - | - | doi.org/10.1166/jnn.2012.6577 | 2012
4 | LMO nm | Al2O3 | P | TMA/H2O, 120C | 4 | 1.2 | 0.72 | 80 | ~5.3 | Li | 3.4-4.5 | RT | 2.5 | 2.5 | - | 120 | ? | 85.6 | - | - | - | doi.org/10.1166/jnn.2012.6577 | 2012
5 | LMO | - | P | - |  | - |  | 80 | cathode mass~20 mg/? | Li | 3.4-4.5 | RT | 2.5 | 2.5 | - | 120 | 100.6 | 78.6 | - | - | - | 10.1007/s11581-012-0717-9 | 2013
5 | LMO | Al2O3 | P | TMA/H2O, 120C | 4 | 1.5 | 0.6 | 80 | ~20 mg/? | Li | 3.4-4.5 | RT | 2.5 | 2.5 | - | 120 | ~105.8 | 85.6 | - | - | - | 10.1007/s11581-012-0717-9 | 2013
5 | LMO | Al2O3 | P | TMA/H2O, 120C | 6 | 1.5 | 0.9 | 80 | ~20 mg/? | Li | 3.4-4.5 | RT | 2.5 | 2.5 | - | 120 | 101.5 | 96.5 | - | - | - | 10.1007/s11581-012-0717-9 | 2013
5 | LMO | Al2O3 | P | TMA/H2O, 120C | 8 | 1.5 | 1.2 | 80 | ~20 mg/? | Li | 3.4-4.5 | RT | 2.5 | 2.5 | - | 120 | ~75 | 81.5 | - | - | - | 10.1007/s11581-012-0717-9 | 2013
6 | LMO | - | - | - | - | - | - | 90 | 5 | Li | 3-4.3 | RT | 1 | 1 | - | 148 | 119 | - | ~113 (50) | - | - | doi.org/10.1002/celc.202001496 | 2021
6 | LMO | Al2O3 | P | TMA/H2O, 120C | 5 | ? | 0.19 | 90 | 5 | Li | 3-4.3 | RT | 1 | 1 | - | 148 | 110 | - | ~101 (50) | - | - | doi.org/10.1002/celc.202001496 | 2021
6 | LMO | - | - | - | - | - | - | 90 | 5 | LFP | 0.2-0.9 | RT | 1 | 1 | - | 148 | 115 | - | ~92 (50) | - | - | doi.org/10.1002/celc.202001496 | 2021
6 | LMO | Al2O3 | P | TMA/H2O, 120C | 5 | ? | 0.19 | 90 | 5 | LFP | 0.2-0.9 | RT | 1 | 1 | - | 148 | 118 | - | ~102.66 (50) | - | - | doi.org/10.1002/celc.202001496 | 2021
6 | LMO | Al2O3 | P | TMA/H2O, 120C | 10 | ? | 0.31 | 90 | 5 | LFP | 0.2-0.9 | RT | 1 | 1 | - | 148 | 108 | - | ~85.32 (50) | - | - | doi.org/10.1002/celc.202001496 | 2021
6 | LMO | - | - | - | - | - | - | 90 | 5 | LFP | 0.2-0.9 | RT | 1 | 1 | - | 148 | 118 | - | ~102.66 (50) | - | - | doi.org/10.1002/celc.202001496 | 2021
6 | LMO | Al2O3 | P | TMA/H2O, 120C | 5 | ? | 0.19 | 90 | 5 | LFP | 0.2-0.9 | RT | 1 | 1 | - | 148 | 120 | - | ~97.2 (50) | - | - | doi.org/10.1002/celc.202001496 | 2021
7 | LMO | - | - | - | - | - | - | - | - | - | - | RT | - | - | - | - | - | - | - | 2 | ~41.3 | 10.1016/j.apsusc.2022.153329 | 2022
7 | LMO | Al2O3 | P | TMA/H2O, 200C | 1 | 1.1 | 0.11 | - | - | - | - | RT | - | - | - | - | - | - | - | 2 | ~42.1 | 10.1016/j.apsusc.2022.153329 | 2022
7 | LMO | Al2O3 | P | TDMAA/H2O, 200C | 1 | 1.08 | 0.108 | - | - | - | - | RT | - | - | - | - | - | - | - | 2 | ~45.9 | 10.1016/j.apsusc.2022.153329 | 2022
7 | LMO | Al2O3 | P | AlCl3/H2O, 200C | 1 | 1.17 | 0.117 | - | - | - | - | RT | - | - | - | - | - | - | - | 2 | ~41.2 | 10.1016/j.apsusc.2022.153329 | 2022
7 | LMO | Al2O3 | P | DMAI/H2O, 200C | 1 | 1.06 | 0.106 | - | - | - | - | RT | - | - | - | - | - | - | - | 2 | ~50.5 | 10.1016/j.apsusc.2022.153329 | 2022
7 | LMO | Al2O3 | P | ATIP/H2O, 200C | 1 | 1.02 | 0.102 | - | - | - | - | RT | - | - | - | - | - | - | - | 2 | ~43.7 | 10.1016/j.apsusc.2022.153329 | 2022
8 | LMO | - | - | - | - | - | - | 80 | ~3.5 | Li | 3.4-4.5 | 25 | 1 | 1 | - | 120 | 65.7 | 32.4 | - | - | - | 10.1007/s10008-012-1962-6 | 2012
8 | LMO | Al2O3 | P | TMA/H2O, 120C | 6 | 1.12 | 0.672 | 80 | ~3.5 | Li | 3.4-4.5 | 25 | 1 | 1 | - | 120 | 60 | 32.5 | - | - | - | 10.1007/s10008-012-1962-6 | 2012
8 | LMO | - | - | - | - | - | - | 80 | ~3.5 | Li | 3.4-4.5 | 55 | 1 | 1 | - | 120 | 52.9 | 27 | - | - | - | 10.1007/s10008-012-1962-6 | 2012
8 | LMO | Al2O3 | P | TMA/H2O, 120C | 6 | 1.12 | 0.672 | 80 | ~3.5 | Li | 3.4-4.5 | 55 | 1 | 1 | - | 120 | 89.1 | 45.8 | - | - | - | 10.1007/s10008-012-1962-6 | 2012
9 | LMO | - | - | - | - | - | - | 80 | ? | Li | 3.4-4.5 | 25 | 1 | 1 | - | ? | 61 | ~39.4 | 24 (1000) | 2 | 19.5 | 10.1002/admi.201500046 | 2015
9 | LMO | - | - | - | - | - | - | 80 | ? | Li | 3.4-4.5 | 55 | 1 | 1 | - | ? | ~53.3 | ~38 | ~16.1 (1000) | 2 | 17.7 | 10.1002/admi.201500046 | 2015
9 | LMO | Al2O3 | P | TMA/H2O, 250C, FBR | 5 | ? | ? | 80 | ? | Li | 3.4-4.5 | 25 | 1 | 1 | - | ? | 54 | ~50.7 | ~36.1 (1000) | 2 | 33.2 | 10.1002/admi.201500046 | 2015
9 | LMO | Al2O3 | P | TMA/H2O, 250C, FBR | 5 | ? | ? | 80 | ? | Li | 3.4-4.5 | 55 | 1 | 1 | - | ? | ~46.2 | ~42.7 | 29 (1000) | 2 | 24.4 | 10.1002/admi.201500046 | 2015
10 | LMO | - | - | - | - | - | - | 80 | ? | Li | 3.4-4.5 | 25 | 1 | 1 | - | 148 | ~60 | ~56 | ~47 (500) | - | - | 10.1002/adts.202000002 | 2020
10 | LMO | - | - | - | - | - | - | 80 | ? | Li | 3.4-4.5 | 55 | 1 | 1 | - | 148 | ~53.7 | ~48.8 | ~35.8 (500) | - | - | 10.1002/adts.202000002 | 2020
10 | LMO | Al2O3 | P | TMA/H2O, 177C, FBR | 5 | ? | ~0.75 | 80 | ? | Li | 3.4-4.5 | 25 | 1 | 1 | - | 148 | ~54.6 | ~50.6 | ~42.6 (500) | - | - | 10.1002/adts.202000002 | 2020
10 | LMO | Al2O3 | P | TMA/H2O, 177C, FBR | 5 | ? | ~0.75 | 80 | ? | Li | 3.4-4.5 | 55 | 1 | 1 | - | 148 | ~48.6 | ~42.7 | ~34.1 (500) | - | - | 10.1002/adts.202000002 | 2020
11 | LNMO | - | - | - | - | - | - | 90 | ~5.5 | Li | 3.0-5.0 | 30 | 0.5 | 0.5 | - | 140 | ~121 | ~114.6 | ~113.9 (150) | 10 | 0 | 10.1016/j.jpowsour.2014.10.207 | 2015
11 | LNMO | Al2O3 | P | TMA/H2O, 180C | 2 | 2 | 0.4 | 90 | ~5.5 | Li | 3.0-5.0 | 30 | 0.5 | 0.5 | - | 140 | 111.8 | ~101.7 | ~99.5 (150) | - | - | 10.1016/j.jpowsour.2014.10.207 | 2015
11 | LNMO | Al2O3 | P | TMA/H2O, 180C | 4 | 2 | 0.8 | 90 | ~5.5 | Li | 3.0-5.0 | 30 | 0.5 | 0.5 | - | 140 | ~97.4 | ~106.1 | ~105.8 (150) | 10 | 0 | 10.1016/j.jpowsour.2014.10.207 | 2015
11 | LNMO | Al2O3 | P | TMA/H2O, 180C | 6 | 2 | 1.2 | 90 | ~5.5 | Li | 3.0-5.0 | 30 | 0.5 | 0.5 | - | 140 | ~47.6 | ~78.3 | ~81 (150) | - | - | 10.1016/j.jpowsour.2014.10.207 | 2015
11 | LNMO | Al2O3 | P | TMA/H2O, 180C | 10 | 2 | 2 | 90 | ~5.5 | Li | 3.0-5.0 | 30 | 0.5 | 0.5 | - | 140 | ~1.3 | ~6.3 | ~9.8 (150) | - | - | 10.1016/j.jpowsour.2014.10.207 | 2015
11 | LNMO | - | - | - | - | - | - | 90 | ~5.6 | LFP | 2.0-3.45 | 30 | 0.5 | 0.5 | - | 140 | ~135 | ~111.1 | ~98.8 (200) | - | - | 10.1016/j.jpowsour.2014.10.207 | 2015
11 | LNMO | Al2O3 | P | TMA/H2O, 180C | 4 | 2 | 0.8 | 90 | ~5.5 | LFP | 2.0-3.45 | 30 | 0.5 | 0.5 | - | 140 | ~114.3 | ~118.2 | ~109.3 (200) | - | - | 10.1016/j.jpowsour.2014.10.207 | 2015
12 | LNMO | - | - | - | - | - | - | - | - | - | 3.0-5.0 | - | - | - | - | - | - | - | - | - | - | 10.1016/j.electacta.2015.10.041 | 2015
12 | LNMO | Al2O3 | P | TMA/H2O, 225C, vibrations | 5 | - | - | - | - | - | - | - | - | - | - | - | - | - | - | - | - | 10.1016/j.electacta.2015.10.041 | 2015
13 | LNMO | - | - | - | - | - | - | 90 | 5 | Li | 3.6-4.9 | 20 | 0.5 | 0.5 | - | 140 | ~122.8 | ~118 | ~93.3 (150) | - | - | 10.1021/acsomega.1c04457 | 2021
13 | LNMO | - | - | - | - | - | - | 90 | 5 | Li | 3.6-4.9 | 50 | 0.5 | 0.5 | - | 140 | ~119.2 | ~88.9 | ~38.6 (135) | - | - | 10.1021/acsomega.1c04457 | 2021
13 | LNMO | Al2O3 | P | TMA/H2O, 120C | 5 | ? | 0.6 | 90 | 5 | Li | 3.6-4.9 | 20 | 0.5 | 0.5 | - | 140 | ~110.8 | ~119.5 | ~117.8 (150) | - | - | 10.1021/acsomega.1c04457 | 2021
13 | LNMO | Al2O3 | P | TMA/H2O, 120C | 5 | ? | 0.6 | 90 | 5 | Li | 3.6-4.9 | 50 | 0.5 | 0.5 | - | 140 | ~123.6 | ~57.1 | ~24.9 (150) | - | - | 10.1021/acsomega.1c04457 | 2021
13 | LNMO | Al2O3 | P | TMA/H2O, 120C | 10 | ? | 1 | 90 | 5 | Li | 3.6-4.9 | 20 | 0.5 | 0.5 | - | 140 | ~60.1 | ~82.7 | ~40.1 (150) | - | - | 10.1021/acsomega.1c04457 | 2021
13 | LNMO | Al2O3 | P | TMA/H2O, 120C | 10 | ? | 1 | 90 | 5 | Li | 3.6-4.9 | 50 | 0.5 | 0.5 | - | 140 | ~105.4 | ~69.3 | ~52.6 (135) | - | - | 10.1021/acsomega.1c04457 | 2021
13 | LNMO | Al2O3 | P | TMA/H2O, 120C | 20 | ? | 1.7 | 90 | 5 | Li | 3.6-4.9 | 20 | 0.5 | 0.5 | - | 140 | ~15.9 | ~29.6 | ~33.4 (150) | - | - | 10.1021/acsomega.1c04457 | 2021
13 | LNMO | Al2O3 | P | TMA/H2O, 120C | 20 | ? | 1.7 | 90 | 5 | Li | 3.6-4.9 | 50 | 0.5 | 0.5 | - | 140 | ~73.4 | ~76.9 | ~29 (150) | - | - | 10.1021/acsomega.1c04457 | 2021
14 | LNMO | - | - | - | - | - | - | 83 | ? | Li | 3.5-4.9 | 55 | 0.5 | 0.5 | - | ? | ~114.3 | ~107.3 | ~101.7 (150) | 5 | 89.6 | 10.1007/s10008-021-05047-0 | 2021
14 | LNMO | Al2O3 | P | TMA/H2O, 180C | 1 | ? | ~2 | 83 | ? | Li | 3.5-4.9 | 55 | 0.5 | 0.5 | - | ? | ~117.8 | ~113.5 | ~110.2 (150) | 5 | 88.8 | 10.1007/s10008-021-05047-0 | 2021
14 | LNMO | Al2O3 | P | TMA/H2O, 180C | 3 | ? | ? | 83 | ? | Li | 3.5-4.9 | 55 | 0.5 | 0.5 | - | ? | ~113.4 | ~104.5 | ~97.8 (150) | 5 | 89.5 | 10.1007/s10008-021-05047-0 | 2021
14 | LNMO | Al2O3 | P | TMA/H2O, 180C | 5 | ? | ~8.5 | 83 | ? | Li | 3.5-4.9 | 55 | 0.5 | 0.5 | - | ? | ~115 | ~91.1 | ~85 (150) | 5 | 83.1 | 10.1007/s10008-021-05047-0 | 2021
15 | LNMO nm | - | - | - | - | - | - | - | 0.81 mg/? | Li | 3.5-4.85 | RT | 1 | 7.5 | - | ? | 101.12 | - | - | 2 | 0 | 10.1021/acsami.5b01392 | 2015
15 | LNMO nm | Al2O3 | P | TMA/H2O, 250C | 5 | 0.816 | ~0.41 | - | 0.81 mg/? | Li | 3.5-4.85 | RT | 1 | 7.5 | - | ? | 105.72 | - | - | 2 | ~78.7 | 10.1021/acsami.5b01392 | 2015
15 | LNMO nm | Al2O3 | P | TMA/H2O, 250C | 10 | 0.816 | ~0.82 | - | 0.81 mg/? | Li | 3.5-4.85 | RT | 1 | 7.5 | - | ? | - | - | - | 2 | - | 10.1021/acsami.5b01392 | 2015
15 | LNMO nm | Al2O3 | P | TMA/H2O, 250C | 30 | 0.816 | ~2.47 | - | 0.81 mg/? | Li | 3.5-4.85 | RT | 1 | 7.5 | - | ? | - | - | - | 2 | - | 10.1021/acsami.5b01392 | 2015
N-rich NMC and NCA
16 | NMC111 | - | - | - | - | - | - | 83 | ? | ? | 3.0-4.5 | RT | 1,25 | 1,25 | - | 160 | 152 | 104 | 89(119) | 2,5 | 121 | 10.1016/j.jpowsour.2010.11.124 | 2011
16 | NMC111 | Al2O3 | P | TMA/H2O, rotary | 2 | 2 | ? | 83 | ? | ? | 3.0-4.5 | RT | 1,25 | 1,25 | - | 160 | 153 | 139 | 137(119) | - | - | 10.1016/j.jpowsour.2010.11.124 | 2011
16 | NMC111 | Al2O3 | P | TMA/H2O, rotary | 4 | 2 | ? | 83 | ? | ? | 3.0-4.5 | RT | 1,25 | 1,25 | - | 160 | 141 | 128 | 123(119) | 2,5 | 103 | 10.1016/j.jpowsour.2010.11.124 | 2011
16 | NMC111 | Al2O3 | P | TMA/H2O, rotary | 6 | 2 | ? | 83 | ? | ? | 3.0-4.5 | RT | 1,25 | 1,25 | - | 160 | 135 | 115 | 115(119) | - | - | 10.1016/j.jpowsour.2010.11.124 | 2011
16 | NMC111 | Al2O3 | P | TMA/H2O, rotary | 10 | 2 | ? | 83 | ? | ? | 3.0-4.5 | RT | 1,25 | 1,25 | - | 160 | 126 | 54 | 43(119) | - | - | 10.1016/j.jpowsour.2010.11.124 | 2011
17 | NMC111 | - | - | - | - | - | - | 80 | 3 | Li | 2.0-4.7 | RT | 1 | 1 | - | 200 | 50 | 4 | 1,5(500) | - | - | 10.1021/acsanm.9b01490 | 2019
17 | NMC111 | Al2O3 | P | TMA/H2O, 120C, vibrating FBR | 2 | ? | ? | 80 | 3 | Li | 2.0-4.7 | RT | 1 | 1 | - | 200 | 55 | 51 | 16(500) | - | - | 10.1021/acsanm.9b01490 | 2019
17 | NMC111 | Al2O3 | P | TMA/H2O, 120C, vibrating FBR | 4 | ? | ? | 80 | 3 | Li | 2.0-4.7 | RT | 1 | 1 | - | 200 | 38 | 37 | 34(500) | - | - | 10.1021/acsanm.9b01490 | 2019
17 | NMC111 | Al2O3 | P | TMA/H2O, 120C, vibrating FBR | 15 | ? | 3--3.2 | 80 | 3 | Li | 2.0-4.7 | RT | 1 | 1 | - | 200 | 1 | 0 | 0(500) | - | - | 10.1021/acsanm.9b01490 | 2019
18 | NMC442 | - | - | - | - | - | - | 94 | 2--3 | Li | 3.0-4.2 | RT | 5 | 5 | - | 170 | 130 | 124 | 120(500) | - | - | 10.1021/acs.chemmater.5b02952 | 2015
18 | NMC442 | Al2O3 | P | TMA/H2O | 4 | 1.1--1.5 | 0,6 | 94 | 2--3 | Li | 3.0-4.2 | RT | 5 | 5 | - | 170 | 124 | 120 | 116(500) | - | - | 10.1021/acs.chemmater.5b02952 | 2015
18 | NMC442 | - | - | - | - | - | - | 94 | 2--3 | Li | 3.0-4.2 | RT | 10 | 10 | - | 170 | 112 | 110 | 103(497) | - | - | 10.1021/acs.chemmater.5b02952 | 2015
18 | NMC442 | Al2O3 | P | TMA/H2O | 4 | 1.1--1.5 | 0,6 | 94 | 2--3 | Li | 3.0-4.2 | RT | 10 | 10 | - | 170 | 109 | 100 | 92(497) | - | - | 10.1021/acs.chemmater.5b02952 | 2015
18 | NMC442 | - | - | - | - | - | - | 94 | 2--3 | Li | 2.5-4.5 | RT | 0,5 | 0,5 | - | 170 | 210 | - | 190(20) | 5 | 81 | 10.1021/acs.chemmater.5b02952 | 2015
18 | NMC442 | Al2O3 | P | TMA/H2O | 4 | 1.1--1.5 | 0,6 | 94 | 2--3 | Li | 2.5-4.5 | RT | 0,5 | 0,5 | - | 170 | 163 | - | 154(20) | 5 | 106 | 10.1021/acs.chemmater.5b02952 | 2015
18 | NMC442 | - | - | - | - | - | - | 94 | 2--3 | Li | 2.5-4.5 | RT | 0,5 | 0,5 | - | 170 | 160 | - | 159(20) | 5 | 92 | 10.1021/acs.chemmater.5b02952 | 2015
18 | NMC442 | Al2O3 | P | TMA/H2O | 4 | 1.1--1.5 | 0,6 | 94 | 2--3 | Li | 2.5-4.5 | RT | 0,5 | 0,5 | - | 170 | 190 | - | 186(20) | 5 | 161 | 10.1021/acs.chemmater.5b02952 | 2015
19 | NMC532 | - | - | - | - | - | - | ? | 15 | Li | 3.0-4.3 | RT | 0.33 | 1 | + | 138 | 156 | 128 | 110(178) | 0.1C-10D | 40 | 10.1021/acsami.6b16562 | 2017
19 | NMC532 | Al2O3 | P | TMA/H2O, 200C | 5 | 1,2 | ? | ? | 15 | Li | 3.0-4.3 | RT | 0.33 | 1 | + | 138 | 136 | 148 | 144(178) | 0.1C-10D | 52 | 10.1021/acsami.6b16562 | 2017
19 | NMC532 | - | - | - | - | - | - | ? | 15 | Li | 2.0-4.3 | RT | 0.33 | 1 | + | 138 | 156 | 128 | 117(148) | 0.1C-10D | 40 | 10.1021/acsami.5b11878 | 2016
19 | NMC532 | Al2O3 | P | TMA/(H2O+O3), 200C | 5 | 0.9-1.1 | ? | ? | 15 | Li | 2.0-4.3 | RT | 0.33 | 1 | + | 138 | 136 | 148 | 145(148) | 0.1C-10D | 52 | 10.1021/acsami.5b11878 | 2016
20 | NMC532 | - | - | - | - | - | - | 80 | 4 | Li | 3.0-4.55 | RT | 1 | 1 | + | 185 | 178 | 23 | 17(200) | 10 | 1 | 10.1016/j.apsusc.2022.155162 | 2023
20 | NMC532 | Al2O3 | P | TMA/H2O, 180C | 4 | 1 | 0,4 | 80 | 4 | Li | 3.0-4.55 | RT | 1 | 1 | + | 185 | 182 | 150 | 120(200) | 10 | 31 | 10.1016/j.apsusc.2022.155162 | 2023
20 | NMC532 | - | - | - | - | - | - | 80 | 4 | Li | 3.0-4.5 | RT | 0,5 | 0,5 | + | 185 | 175 | 154 | 52(286) | - | - | 10.1016/j.apsusc.2022.155162 | 2023
20 | NMC532 | Al2O3 | P | TMA/H2O, 180C | 4 | 1 | 0,4 | 80 | 4 | Li | 3.0-4.5 | RT | 0,5 | 0,5 | + | 185 | 187 | 180 | 137(500) | - | - | 10.1016/j.apsusc.2022.155162 | 2023
21 | NMC532 | - | - | - | - | - | - | 92 | ? | Li | 3.0-4.3 | RT | 0.33 | 1 | - | ? | 150 | 132 | 109(197) | - | - | 10.1016/j.jpowsour.2017.09.050 | 2018
21 | NMC532 | Al2O3 | P | TMA/H2O, 200C | ? | ? | ? | 92 | ? | Li | 3.0-4.3 | RT | 0.33 | 1 | - | ? | 124 | 135 | 131(197) | - | - | 10.1016/j.jpowsour.2017.09.050 | 2018
22 | NMC532 | - | - | - | - | - | - | 90 | ? | Li | 3.0-4.5 | RT | 0,333 | 0,333 | + | ? | 184 | - | 147(80) | - | - | 10.1149/2.0681915jes | 2019
22 | NMC532 | Al2O3 | P | TMA/H2O, 180C | 2 | ? | ? | 90 | ? | Li | 3.0-4.5 | RT | 0,333 | 0,333 | + | ? | 176 | - | 162(80) | - | - | 10.1149/2.0681915jes | 2019
22 | NMC532 | Al2O3 | P | TMA/H2O, 180C | 8 | ? | ? | 90 | ? | Li | 3.0-4.5 | RT | 0,333 | 0,333 | + | ? | 162 | - | 147(80) | - | - | 10.1149/2.0681915jes | 2019
23 | NMC532 | - | - | - | - | - | - | 66 | ? | Li | 3.0-4.3 | RT | 5 | 5 | - | 138 | 144 | 71 | - | - | - | 10.1016/j.jpowsour.2017.08.076 | 2017
23 | NMC532 | Al2O3 | P | TMA/H2O, 100C | 5 | 1 | ? | 66 | ? | Li | 3.0-4.3 | RT | 5 | 5 | - | 138 | 140 | 85 | - | - | - | 10.1016/j.jpowsour.2017.08.076 | 2017
23 | NMC532 | - | - | - | - | - | - | 66 | ? | Li | 3.0-4.3 | RT | 0,2 | 0,2 | - | 138 | 176 | 161 | - | - | - | 10.1016/j.jpowsour.2017.08.076 | 2017
23 | NMC532 | Al2O3 | P | TMA/H2O, 100C | 5 | 1 | ? | 66 | ? | Li | 3.0-4.3 | RT | 0,2 | 0,2 | - | 138 | 169 | 156 | - | - | - | 10.1016/j.jpowsour.2017.08.076 | 2017
24 | NMC622 | - | - | - | - | - | - | 80 | 2.6-3.4 | Li | 3.0-4.5 | RT | 1 | 1 | - | 180 | 140 | 94 | 49(300) | 2 | 135 | 10.3390/coatings12010084 | 2022
24 | NMC622 | Al2O3 | P | TMA/H2O, 150C, FBR | 2 | 1,3 | ? | 80 | 2.6-3.4 | Li | 3.0-4.5 | RT | 1 | 1 | - | 180 | 129 | 118 | 111(300) | 2 | 121 | 10.3390/coatings12010084 | 2022
24 | NMC622 | Al2O3 | P | TMA/H2O, 150C, FBR | 4 | 1,3 | ? | 80 | 2.6-3.4 | Li | 3.0-4.5 | RT | - | - | - | 180 | - | - | - | 2 | 83 | 10.3390/coatings12010084 | 2022
24 | NMC622 | Al2O3 | P | TMA/H2O, 150C, FBR | 8 | 1,3 | ? | 80 | 2.6-3.4 | Li | 3.0-4.5 | RT | - | - | - | 180 | - | - | - | 2 | 23 | 10.3390/coatings12010084 | 2022
25 | NMC0.68-0.22-0.1 | - | - | - | - | - | - | 80 | ? | Li | 2.7-4.4 | 25 | 1 | 1 | - | 200 | 173 | 167 | 160(178) | 20 | 86 | 10.1016/j.matlet.2020.127771 | 2020
25 | NMC0.68-0.22-0.1 | Al2O3 | P | TMA/?, 180C | ? | ? | 1 | 80 | ? | Li | 2.7-4.4 | 25 | 1 | 1 | - | 200 | 177 | 171 | 160(229) | 20 | 106 | 10.1016/j.matlet.2020.127771 | 2020
25 | NMC0.68-0.22-0.1 | - | - | - | - | - | - | 80 | ? | Li | 2.7-4.4 | 60 | 1 | 1 | - | 200 | 190 | - | 160(80) | 20 | 140 | 10.1016/j.matlet.2020.127771 | 2020
25 | NMC0.68-0.22-0.1 | Al2O3 | P | TMA/?, 180C | ? | ? | 1 | 80 | ? | Li | 2.7-4.4 | 60 | 1 | 1 | - | 200 | 196 | 177 | 160(150) | 20 | 149 | 10.1016/j.matlet.2020.127771 | 2020
25 | NMC0.68-0.22-0.1 | - | - | - | - | - | - | 80 | ? | Li | 2.7-4.8 | 25 | 1 | 1 | - | 200 | 181 | - | 160(75) | 20 | 88 | 10.1016/j.matlet.2020.127771 | 2020
25 | NMC0.68-0.22-0.1 | Al2O3 | P | TMA/?, 180C | ? | ? | 1 | 80 | ? | Li | 2.7-4.8 | 25 | 1 | 1 | - | 200 | 200 | 170 | 160(142) | 20 | 134 | 10.1016/j.matlet.2020.127771 | 2020
26 | NMC811 | - | - | - | - | - | - | 71.429 | ? | Li | 2.8-4.3 | RT | 1 | 1 | - | 180 | 174 | 101 | - | 3 | 113 | doi.org/10.33961/jecst.2020.01599 | 2021
26 | NMC811 | - | - | - | - | - | - | 71.429 | ? | Li | 2.8-4.3 | RT | 2 | 2 | - | 180 | 152 | 93 | - | - | - | doi.org/10.33961/jecst.2020.01599 | 2021
26 | NMC811 | Al2O3 | P | TMA/H2O, 100C | 10 | ? | 3.4 | 71.429 | ? | Li | 2.8-4.3 | RT | 1 | 1 | - | 180 | 177 | 128 | - | 3 | 140 | doi.org/10.33961/jecst.2020.01599 | 2021
26 | NMC811 | Al2O3 | P | TMA/H2O, 100C | 10 | ? | 3.4 | 71.429 | ? | Li | 2.8-4.3 | RT | 2 | 2 | - | 180 | 158 | 113 | - | - | - | doi.org/10.33961/jecst.2020.01599 | 2021
27 | NMC811 | - | - | - | - | - | - | 80 | 3095 | Li | 2.7-4.6 | RT | 0,1 | 0,1 | - | 200 | 199 | 128 | - | 0,1 | 199 | 10.3390/coatings9020092 | 2019
27 | NMC811 | Al2O3 | P | TMA/H2O, 100C | 10 | 1,12 | 1,12 | 80 | 3095 | Li | 2.7-4.6 | RT | 0,1 | 0,1 | - | 200 | 205 | 135 | - | 0,1 | 205 | 10.3390/coatings9020092 | 2019
27 | NMC811 | Al2O3 | P | TMA/H2O, 100C | 20 | 1,12 | 2,24 | 80 | 3095 | Li | 2.7-4.6 | RT | 0,1 | 0,1 | - | 200 | 213 | 157 | - | 0,1 | 213 | 10.3390/coatings9020092 | 2019
27 | NMC811 | Al2O3 | P | TMA/H2O, 100C | 50 | 1,12 | 5,6 | 80 | 3095 | Li | 2.7-4.6 | RT | 0,1 | 0,1 | - | 200 | 180 | 123 | - | 0,1 | 180 | 10.3390/coatings9020092 | 2019
28 | NMC811 | - | - | - | - | - | - | 85 | ? | Li | 3.0-4.2 | 30 | 0,1 | 0,1 | - | 170 | 149 | 112 | - | 5 | 96 | 10.1039/d2ta07322f | 2022
28 | NMC811 | Al2O3 | P | TMA/H2O, 100C | ? | 1,1 | 3,33 | 85 | ? | Li | 3.0-4.2 | 30 | 0,1 | 0,1 | - | 170 | 139 | 85 | - | 5 | 90 | 10.1039/d2ta07322f | 2022
29 | NMC811 | - | - | - | - | - | - | 80 | ? | Li | 2.5-4.3 | RT | 0,5 | 0,5 | - | 200 | 134 | 80 | 68 (198) | 0,5 | 134 | 10.1149/1945-7111/ac6c56 | 2022
29 | NMC811 | Al2O3 | P | TMA/H2O, 150C, FBR | 2 | ? | ? | 80 | ? | Li | 2.5-4.3 | RT | 0,5 | 0,5 | - | 200 | 155 | 118 | 105 (198) | 0,5 | 155 | 10.1149/1945-7111/ac6c56 | 2022
29 | NMC811 | Al2O3 | P | TMA/H2O, 150C, FBR | 5 | ? | ? | 80 | ? | Li | 2.5-4.3 | RT | 0,5 | 0,5 | - | 200 | 157 | 109 | 90 (198) | 0,5 | 157 | 10.1149/1945-7111/ac6c56 | 2022
29 | NMC811 | Al2O3 | P | TMA/H2O, 150C, FBR | 10 | ? | ? | 80 | ? | Li | 2.5-4.3 | RT | 0,5 | 0,5 | - | 200 | 161 | 109 | 91 (198) | 0,5 | 161 | 10.1149/1945-7111/ac6c56 | 2022
29 | NMC811 | - | - | - | - | - | - | 80 | ? | Li | 2.5-4.5 | RT | 0,5 | 0,5 | - | 200 | 140 | 83 | 75 (198) | 0,5 | 140 | 10.1149/1945-7111/ac6c56 | 2022
29 | NMC811 | Al2O3 | P | TMA/H2O, 150C, FBR | 2 | ? | ? | 80 | ? | Li | 2.5-4.5 | RT | 0,5 | 0,5 | - | 200 | 161 | 116 | 99 (198) | 0,5 | 161 | 10.1149/1945-7111/ac6c56 | 2022
29 | NMC811 | Al2O3 | P | TMA/H2O, 150C, FBR | 5 | ? | ? | 80 | ? | Li | 2.5-4.5 | RT | 0,5 | 0,5 | - | 200 | 172 | 124 | 105 (198) | 0,5 | 172 | 10.1149/1945-7111/ac6c56 | 2022
29 | NMC811 | Al2O3 | P | TMA/H2O, 150C, FBR | 10 | ? | ? | 80 | ? | Li | 2.5-4.5 | RT | 0,5 | 0,5 | - | 200 | 179 | 136 | 118 (198) | 0,5 | 179 | 10.1149/1945-7111/ac6c56 | 2022
30 | NMC811 (FCG) | - | - | - | - | - | - | 92 | 15 | Li | 3.0-4.8 | RT | 0,05 | 0,05 | - | 180 | 234 | - | 231 (2) | 0.05C-1D | 164 | 10.1021/acsaem.8b01877 | 2019
30 | NMC811 (FCG) | Al2O3 | P | TMA/H2O, FBR | ? | ? | 10 | 92 | 15 | Li | 3.0-4.8 | RT | 0,05 | 0,05 | - | 180 | 235 | - | 233 (2) | 0.05C-1D | 180 | 10.1021/acsaem.8b01877 | 2019
30 | NMC811 | - | - | - | - | - | - | 80 | ? | Li | 2.5-4.25 | 25 | 0,5 | 0,5 | - | ? | 166 | 120 | - | 10 | 134 | 10.1109/ITEC-AP.2016.7513031 | 2016
30 | NMC811 | Al2O3 | P | TMA/plasma-O2, 70C, RPALD | ? | ? | 3 | 80 | ? | Li | 2.5-4.25 | 25 | 0,5 | 0,5 | - | ? | 182 | 155 | - | 10 | 136 | 10.1109/ITEC-AP.2016.7513031 | 2016
30 | NMC811 | Al2O3 | P | TMA/plasma-O2, 70C, RPALD | ? | ? | 10 | 80 | ? | Li | 2.5-4.25 | 25 | 0,5 | 0,5 | - | ? | 66 | 95 | - | 10 | 83 | 10.1109/ITEC-AP.2016.7513031 | 2016
30 | NMC811 | - | - | - | - | - | - | 80 | ? | Li | 2.5-4.25 | 55 | 0,5 | 0,5 | - | ? | 129 | - | 93(50) | - | - | 10.1109/ITEC-AP.2016.7513031 | 2016
30 | NMC811 | Al2O3 | P | TMA/plasma-O2, 70C, RPALD | ? | ? | 3 | 80 | ? | Li | 2.5-4.25 | 55 | 0,5 | 0,5 | - | ? | 170 | - | 132(50) | - | - | 10.1109/ITEC-AP.2016.7513031 | 2016
30 | NMC811 | Al2O3 | P | TMA/plasma-O2, 70C, RPALD | ? | ? | 10 | 80 | ? | Li | 2.5-4.25 | 55 | 0,5 | 0,5 | - | ? | 131 | - | 95(50) | - | - | 10.1109/ITEC-AP.2016.7513031 | 2016
31 | NMC811 (FCG) | - | - | - | - | - | - | 92 | 15 | Graphite | 3.0-4.35 | RT | 0.3 | 0.3 | - | ? | 160 | 154 | 128 (800) | 5 | 34 | 10.1038/srep26532 | 2016
31 | NMC811 (FCG) | - | - | - | - | - | - | 92 | 15 | Graphite | 3.0-4.35 | RT | 1 | 1 | - | ? | 150 | 140 | 119 (532) | - | - | 10.1038/srep26532 | 2016
31 | NMC811 (FCG) | Al2O3 | P | TMA/H2O, FBR | ? | ? | 10 | 92 | 15 | Graphite | 3.0-4.35 | RT | 0.3 | 0.3 | - | ? | 160 | 153 | 130 (961) | 5 | 30 | 10.1038/srep26532 | 2016
31 | NMC811 (FCG) | Al2O3 | P | TMA/H2O, FBR | ? | ? | 10 | 92 | 15 | Graphite | 3.0-4.35 | RT | 1 | 1 | - | ? | 149 | 143 | 119 (740) | - | - | 10.1038/srep26532 | 2016
32 | NMC811 | - | - | - | - | - | - | 80 | ~3.5 | Li | 2.5−4.5 | RT | 0.5 | 0.5 | - | 200 | 206 | ~141.2 | ~105.3 (200) | 5 | 0 | 10.1021/acsaem.0c01420 | 2020
32 | NMC811 | Al2O3 | P | TMA/H2O, 177C, FBR | 4 | ? | ? | 80 | ~3.5 | Li | 2.5−4.5 | RT | 0.5 | 0.5 | - | 200 | ~198 | ~164.3 | ~153.1 (158) | - | - | 10.1021/acsaem.0c01420 | 2020
33 | NMC0.83-0.05-0.12 | - | - | - | - | - | - | ? | ? | ? | 2.8-4.3 | RT | 0,1 | 0,1 | - | 200 | 199 | 177 | - | 2 | 189 | 10.1149/1945-7111/abf17d | 2021
33 | NMC0.83-0.05-0.12 | Al2O3 | P | TMA/H2O, 150C, FBR | ? | ? | 1 | ? | ? | ? | 2.8-4.3 | RT | 0,1 | 0,1 | - | 200 | 201 | 181 | - | 2 | 191 | 10.1149/1945-7111/abf17d | 2021
33 | NMC0.83-0.05-0.12 | - | - | - | - | - | - | ? | ? | ? | 2.7-4.2 | RT | 0,1 | 0,1 | - | 200 | 190 | 181 | 165(245) | - | - | 10.1149/1945-7111/abf17d | 2021
33 | NMC0.83-0.05-0.12 | Al2O3 | P | TMA/H2O, 150C, FBR | ? | ? | 1 | ? | ? | ? | 2.7-4.2 | RT | 0,1 | 0,1 | - | 200 | 193 | 183 | 173(245) | - | - | 10.1149/1945-7111/abf17d | 2021
34 | NCA0.79-0.16-0.05 | - | - | - | - | - | - | 92 | 15 | Graphite | 3.0-4.4 | RT | 0.3 | 0.3 | - | ? | 147 | 137 | 93 (300) | 5 | 47 | 10.1038/srep26532 | 2016
34 | NCA0.79-0.16-0.05 | - | - | - | - | - | - | 92 | 15 | Graphite | 3.0-4.4 | RT | 1 | 1 | - | ? | 118 | 105 | 77 (300) | - | - | 10.1038/srep26532 | 2016
34 | NCA0.79-0.16-0.05 | Al2O3 | P | TMA/H2O, FBR | ? | ? | 10 | 92 | 15 | Graphite | 3.0-4.4 | RT | 0.3 | 0.3 | - | ? | 150 | 136 | 82 (300) | 5 | 12 | 10.1038/srep26532 | 2016
34 | NCA0.79-0.16-0.05 | Al2O3 | P | TMA/H2O, FBR | ? | ? | 10 | 92 | 15 | Graphite | 3.0-4.4 | RT | 1 | 1 | - | ? | 143 | 118 | 85 (300) | - | - | 10.1038/srep26532 | 2016
LLO
35 | Li1.08Ni0.22Co0.22Mn0.45O2 | - | - | - | - | - | - | 80 | 4 | Li | 2.0-4.6 | RT | 1 | 1 | - | 250 | 186 | 167 | 159(200) | 3 | 153 | 10.1002/adfm.202302236 | 2023
35 | Li1.08Ni0.22Co0.22Mn0.45O2 | Al2O3 | P | TMA/H2O, 180C, rotary | ? | ? | ? | 80 | 4 | Li | 2.0-4.6 | RT | 1 | 1 | - | 250 | 176 | 170 | 164(200) | 3 | 145 | 10.1002/adfm.202302236 | 2023
36 | Li1.13Mn0.54Ni0.13Co0.14O2 | - | - | - | - | - | - | 80 | 3 | Li | 2.0-4.8 | RT | 1 | 1 | - | 250 | 165 | 30 | 19(250) | - | - | 10.1021/acsanm.9b01490 | 2019
36 | Li1.13Mn0.54Ni0.13Co0.14O2 | Al2O3 | P | TMA/H2O, 120C, vibrating FBR | 2 | ? | ? | 80 | 3 | Li | 2.0-4.8 | RT | 1 | 1 | - | 250 | 165 | 153 | 22(250) | - | - | 10.1021/acsanm.9b01490 | 2019
36 | Li1.13Mn0.54Ni0.13Co0.14O2 | Al2O3 | P | TMA/H2O, 120C, vibrating FBR | 4 | ? | ? | 80 | 3 | Li | 2.0-4.8 | RT | 1 | 1 | - | 250 | 150 | 143 | 27(250) | - | - | 10.1021/acsanm.9b01490 | 2019
36 | Li1.13Mn0.54Ni0.13Co0.14O2 | Al2O3 | P | TMA/H2O, 120C, vibrating FBR | 6 | ? | ? | 80 | 3 | Li | 2.0-4.8 | RT | 1 | 1 | - | 250 | 102 | 105 | 89(250) | - | - | 10.1021/acsanm.9b01490 | 2019
36 | Li1.13Mn0.54Ni0.13Co0.14O2 | Al2O3 | P | TMA/H2O, 120C, vibrating FBR | 8 | ? | ? | 80 | 3 | Li | 2.0-4.8 | RT | 1 | 1 | - | 250 | 57 | 63 | 55(250) | - | - | 10.1021/acsanm.9b01490 | 2019
36 | Li1.13Mn0.54Ni0.13Co0.14O2 | Al2O3 | P | TMA/H2O, 120C, vibrating FBR | 10 | ? | ? | 80 | 3 | Li | 2.0-4.8 | RT | 1 | 1 | - | 250 | 25 | 28 | 25(250) | - | - | 10.1021/acsanm.9b01490 | 2019
37 | Li1.2Mn0.54Co0.13Ni0.13O2 | - | - | - | - | - | - | 75 | ? | Li | 2.0-4.8 | RT | 0,1 | 0,1 | - | 250 | 240 | - | 192(30) | - | - | 10.1149/2.030112jes | 2011
37 | Li1.2Mn0.54Co0.13Ni0.13O2 | Al2O3 | P | TMA/H2O, 180C | 2 | ? | ? | 75 | ? | Li | 2.0-4.8 | RT | 0,1 | 0,1 | - | 250 | 230 | - | 207(30) | - | - | 10.1149/2.030112jes | 2011
37 | Li1.2Mn0.54Co0.13Ni0.13O2 | Al2O3 | P | TMA/H2O, 180C | 6 | ? | ? | 75 | ? | Li | 2.0-4.8 | RT | 0,1 | 0,1 | - | 250 | 227 | - | 202(30) | - | - | 10.1149/2.030112jes | 2011
37 | Li1.2Mn0.54Co0.13Ni0.13O2 | Al2O3 | P | TMA/H2O, 180C | 20 | ? | ? | 75 | ? | Li | 2.0-4.8 | RT | 0,1 | 0,1 | - | 250 | 213 | - | 201(30) | - | - | 10.1149/2.030112jes | 2011
38 | Li1.2Ni0.2Mn0.6O2 | - | - | - | - | - | - | 80 | ? | Li | 2.0-4.7 | RT | 0,1 | 0,1 | - | 200 | 266 | - | 230(40) | - | - | 10.1021/acs.chemmater.5b04301 | 2016
38 | Li1.2Ni0.2Mn0.6O2 | Al2O3 | P | TMA/H2O, 150C | 4 | ? | 3 | 80 | ? | Li | 2.0-4.7 | RT | 0,1 | 0,1 | - | 200 | 241 | - | 252(40) | - | - | 10.1021/acs.chemmater.5b04301 | 2016
39 | Li1.2Ni0.2Mn0.6O2 | - | - | - | - | - | - | 80 | 3,1-3,3 | Li | 2.0-4.7 | RT | 0,1 | 0,1 | - | 200 | 245 | - | 208(98) | - | - | 10.1016/j.ssi.2013.09.052 | 2014
39 | Li1.2Ni0.2Mn0.6O2 | Al2O3 | P | TMA/H2O,? | 4 | ? | 1 | 80 | 3,1-3,3 | Li | 2.0-4.7 | RT | 0,1 | 0,1 | - | 200 | 252 | - | 235(98) | - | - | 10.1016/j.ssi.2013.09.052 | 2014
40 | Li1.2Ni0.16Mn0.54Co0.08O2 | - | - | - | - | - | - | 80 | 2,2-3,1 | Li | 2.0-4.6 | RT | 0,2 | 0,2 | - | 274 | 172 | 153 | - | 2 | 105 | 10.20964/2020.11.62 | 2020
40 | Li1.2Ni0.16Mn0.54Co0.08O2 | Al2O3 | P | TMA/H2O, ? | ? | ? | ? | 80 | 2,2-3,1 | Li | 2.0-4.6 | RT | 0,2 | 0,2 | - | 274 | 193 | 180 | - | 2 | 151 | 10.20964/2020.11.62 | 2020
40 | Li1.2Ni0.16Mn0.54Co0.08O2 | - | - | - | - | - | - | 80 | 2,2-3,1 | Li | 2.0-4.6 | RT | 1 | 1 | - | 274 | 172 | 87 | - | - | - | 10.20964/2020.11.62 | 2020
40 | Li1.2Ni0.16Mn0.54Co0.08O2 | Al2O3 | P | TMA/H2O, ? | ? | ? | ? | 80 | 2,2-3,1 | Li | 2.0-4.6 | RT | 1 | 1 | - | 274 | 193 | 139 | - | - | - | 10.20964/2020.11.62 | 2020
41 | Li1.2Mn0.55Ni0.15Co0.1O2 | - | - | - | - | - | - | 87 | 2.6--5.4 | Li | 2.0-4.8 | RT | 0,05 | 0,05 | - | 240 | 236 | - | 138(20) | - | - | 10.1021/acsami.8b09550 | 2018
41 | Li1.2Mn0.55Ni0.15Co0.1O2 | Al2O3 | P | TMA/H2O, 130C, non-shaking | 13 | ? | 2--3 | 87 | 2.6--5.4 | Li | 2.0-4.8 | RT | 0,05 | 0,05 | - | 240 | 252 | - | 160(20) | - | - | 10.1021/acsami.8b09550 | 2018
41 | Li1.2Mn0.55Ni0.15Co0.1O2 | Al2O3 | P | TMA/H2O, 250C, shaking | 15 | ? | 2--3 | 87 | 2.6--5.4 | Li | 2.0-4.8 | RT | 0,05 | 0,05 | - | 240 | 166 | - | 107(20) | - | - | 10.1021/acsami.8b09550 | 2018
41 | Li1.2Mn0.55Ni0.15Co0.1O2 | - | - | - | - | - | - | 87 | 2.6--5.4 | Graphite | 2.0-4.7 | RT | 0,1 | 0,1 | - | 240 | 230 | 40 | - | - | - | 10.1021/acsami.8b09550 | 2018
41 | Li1.2Mn0.55Ni0.15Co0.1O2 | Al2O3 | P | TMA/H2O, 130C, non-shaking | 13 | ? | 2--3 | 87 | 2.6--5.4 | Graphite | 2.0-4.7 | RT | 0,1 | 0,1 | - | 240 | 239 | - | 142(22) | - | - | 10.1021/acsami.8b09550 | 2018
41 | Li1.2Mn0.55Ni0.15Co0.1O2 | Al2O3 | P | TMA/H2O, 250C, shaking | 15 | ? | 2--3 | 87 | 2.6--5.4 | Graphits | 2.0-4.7 | RT | 0,1 | 0,1 | - | 240 | 157 | 75 | - | - | - | 10.1021/acsami.8b09550 | 2018
42 | Li1.2Mn0.54Co0.13Ni0.13O2 | - | - | - | - | - | - | 80 | 2,9 | Li | 2.0-4.6 | 25 | 0.333 | 0.333 | - | 200 | 216 | - | 143(47) | - | - | 10.1002/aenm.201300269 | 2013
42 | Li1.2Mn0.54Co0.13Ni0.13O2 | Al2O3 | P | TMA/H2O, 150C | 10 | ? | 2--3 | 80 | 2,9 | Li | 2.0-4.6 | 25 | 0.333 | 0.333 | - | 200 | 191 | - | 156(47) | - | - | 10.1002/aenm.201300269 | 2013
42 | Li1.2Mn0.54Co0.13Ni0.13O2 | - | - | - | - | - | - | 80 | 2,9 | Li | 2.0-4.6 | 55 | 0.333 | 0.333 | - | 200 | 216 | - | 157(47) | - | - | 10.1002/aenm.201300269 | 2013
42 | Li1.2Mn0.54Co0.13Ni0.13O2 | Al2O3 | P | TMA/H2O, 150C | 10 | ? | 2--3 | 80 | 2,9 | Li | 2.0-4.6 | 55 | 0.333 | 0.333 | - | 200 | 183 | - | 152(47) | - | - | 10.1002/aenm.201300269 | 2013
42 | Li1.2Mn0.54Co0.13Ni0.13O2 | - | - | - | - | - | - | 80 | 2,9 | MCMB | 2.0-4.5 | 25 | 0.333 | 0.333 | - | 200 | 213 | - | 160(47) | - | - | 10.1002/aenm.201300269 | 2013
42 | Li1.2Mn0.54Co0.13Ni0.13O2 | Al2O3 | P | TMA/H2O, 150C | 10 | ? | 2--3 | 80 | 2,9 | MCMB | 2.0-4.5 | 25 | 0.333 | 0.333 | - | 200 | 171 | - | 142(47) | - | - | 10.1002/aenm.201300269 | 2013
42 | Li1.2Mn0.54Co0.13Ni0.13O2 | - | - | - | - | - | - | 80 | 2,9 | MCMB | 2.0-4.5 | 55 | 0.333 | 0.333 | - | 200 | 208 | - | 147(47) | - | - | 10.1002/aenm.201300269 | 2013
42 | Li1.2Mn0.54Co0.13Ni0.13O2 | Al2O3 | P | TMA/H2O, 150C | 10 | ? | 2--3 | 80 | 2,9 | MCMB | 2.0-4.5 | 55 | 0.333 | 0.333 | - | 200 | 164 | - | 107(47) | - | - | 10.1002/aenm.201300269 | 2013
43 | Li1.2Mn0.54Co0.13Ni0.13O2 | - | - | - | - | - | - | 75 | ? | Li | 2.0-4.8 | RT | 1 | 1 | - | 250 | 115 | 66 | - | 5 | 5 | 10.1016/j.jpowsour.2013.08.071 | 2014
43 | Li1.2Mn0.54Co0.13Ni0.13O2 | Al2O3 | P | TMA/H2O, 120C | 6 | ? | ? | 75 | ? | Li | 2.0-4.8 | RT | 1 | 1 | - | 250 | 97 | 88 | - | 5 | 7 | 10.1016/j.jpowsour.2013.08.071 | 2014
44 | Li1.33Ni0.27Mn0.60Co0.13O2+d | - | - | - | - | - | - | 93 | 7,3 | Graphite | 2.0-4.6 | RT | 0,16 | 0,16 | - | 250 | 241 | - | 162(97) | - | - | 10.1149/2.0101913jes | 2019
44 | Li1.33Ni0.27Mn0.60Co0.13O2+d | Al2O3 | P | ? | ? | ? | ? | 93 | 7,3 | Graphite | 2.0-4.6 | RT | 0,16 | 0,16 | - | 250 | 239 | - | 198(97) | - | - | 10.1149/2.0101913jes | 2019
45 | 0.35Li2MnO3·0.65LiNi0.35Mn0.45Co0.20O2 | - | - | - | - | - | - | 80 | 3,2 | Li | 2.0-4.8 | RT | 0,333 | 0,333 | - | 250 | 218 | - | 215(12) | - | - | 10.1016/j.ensm.2018.12.014 | 2019
45 | 0.35Li2MnO3·0.65LiNi0.35Mn0.45Co0.20O2 | Al2O3 | P | TMA/-, 200C | 50 | - | - | 80 | 3,2 | Li | 2.0-4.8 | RT | 0,333 | 0,333 | - | 250 | 236 | - | 233(12) | - | - | 10.1016/j.ensm.2018.12.014 | 2019
46 | 0.33Li2MnO3·0.67Li(Ni0.4Co0.2Mn0.4)O2 | - | - | - | - | - | - | 92,5 | 6--7 | Li | 2.0-4.7 | 30 | 1 | 1 | - | 250 | 221 | 156 | 63(392) | 3 | ~175 | 10.1002/adfm.202008083 | 2021
46 | 0.33Li2MnO3·0.67Li(Ni0.4Co0.2Mn0.4)O2 | Al2O3 | P | Commercial(BASF) | 2 | ? | ? | 92,5 | 6--7 | Li | 2.0-4.7 | 30 | 1 | 1 | - | 250 | 215 | 197 | 100(392) | 3 | 174 | 10.1002/adfm.202008083 | 2021
Others
47 | Li1.2Ti0.4Mn0.4O2 | - | - | - | - | - | - | 70 | 3,1 | Li | 1.5-4.8 | RT | 0,05 | 0,05 | - | 200 | 286 | - | 228(15) | - | - | 10.3389/fchem.2019.00107 | 2019
47 | Li1.2Ti0.4Mn0.4O2 | Al2O3 | P | TMA/H2O, 200C | 16 | ? | ? | 70 | 3,1 | Li | 1.5-4.8 | RT | 0,05 | 0,05 | - | 200 | 289 | - | 246(15) | - | - | 10.3389/fchem.2019.00107 | 2019
47 | Li1.2Ti0.4Mn0.4O2 | Al2O3 | P | TMA/H2O, 200C | 24 | ? | 3--5 | 70 | 3,1 | Li | 1.5-4.8 | RT | 0,05 | 0,05 | - | 200 | 293 | - | 267(15) | - | - | 10.3389/fchem.2019.00107 | 2019
47 | Li1.2Ti0.4Mn0.4O2 | Al2O3 | P | TMA/H2O, 200C | 40 | ? | ? | 70 | 3,1 | Li | 1.5-4.8 | RT | 0,05 | 0,05 | - | 200 | 295 | - | 249(15) | - | - | 10.3389/fchem.2019.00107 | 2019
48 | Li1.3Mn(II)0.1Co0.1Mn(III)0.1Cr0.1Ti0.1Nb0.2O1.7F0.3 | - | - | - | - | - | - | 70 | 2-3 | Li | 1.5-4.8 | RT | 0.1 | 0.1 | - | 200 | ~256.4 | - | ~118.8 (50) | 2 | ~52 | 10.1002/sstr.202400005 | 2024
48 | Li1.3Mn(II)0.1Co0.1Mn(III)0.1Cr0.1Ti0.1Nb0.2O1.7F0.3 | Al2O3 | P | TMA/H2O, 200C | 10 | 1-3 | 1-3 | 70 | 2-3 | Li | 1.5-4.8 | RT | 0.1 | 0.1 | - | 200 | ~275.1 | - | ~166.3 (50) | 2 | ~96 | 10.1002/sstr.202400005 | 2024
48 | Li1.3Mn(II)0.1Co0.1Mn(III)0.1Cr0.1Ti0.1Nb0.2O1.7F0.3 | Al2O3 | P | TMA/H2O, 200C | 20 | 1-3 | 2-6 | 70 | 2-3 | Li | 1.5-4.8 | RT | 0.1 | 0.1 | - | 200 | ~262.8 | - | ~162 (50) | - | - | 10.1002/sstr.202400005 | 2024
48 | Li1.3Mn(II)0.1Co0.1Mn(III)0.1Cr0.1Ti0.1Nb0.2O1.7F0.3 | Al2O3 | P | TMA/H2O, 200C | 50 | 1-3 | 5-15 | 70 | 2-3 | Li | 1.5-4.8 | RT | 0.1 | 0.1 | - | 200 | ~245.5 | - | ~140.9 (50) | - | - | 10.1002/sstr.202400005 | 2024
49 | LTMO Mo01 | - | - | - | - | - | - | 70 | 4.4 | Li foil | 1.5-4.8 | RT | 1 | 1 | - | 10 | 291.6 | - | 131.8 (30) | - | - | 10.3390/coatings12111613 | 2022
49 | LTMO Mo01 | Al2O3 | P | Al(CH3)3/H2O, 200C | 8 | ? | ? | 70 | 4.4 | Li foil | 1.5-4.8 | RT | 1 | 1 | - | 10 | 283.7 | - | 193.6 (30) | - | - | 10.3390/coatings12111613 | 2022
49 | LTMO Mo01 | Al2O3 | P | Al(CH3)3/H2O, 200C | 24 | ? | ? | 70 | 4.4 | Li foil | 1.5-4.8 | RT | 1 | 1 | - | 10 | 277 | - | 228.4 (30) | - | - | 10.3390/coatings12111613 | 2022
49 | LTMO Mo01 | Al2O3 | P | Al(CH3)3/H2O, 200C | 40 | ? | 2-3 | 70 | 4.4 | Li foil | 1.5-4.8 | RT | 1 | 1 | - | 10 | ~270 | - | 204.5 (30) | - | - | 10.3390/coatings12111613 | 2022

## Other oxides
# | Materials |  | ALD features |  |  |  |  | Electrochemical cycling conditions | [8 empty] | Capacity at cycle (long-term), mAh/g |  |  | Ratecap test |  | Source data
| Electrode material | Coating material | Type of coating (P/E) | ALD conditions: precursors, T, reactor type | # ALD cycles | Growth rate, Å/cycle | Thickness, nm | Active material, wt% | Active material mass loading, mg/cm2 | Negative electrode | Potential range, V | Temperature, °C | Charge current rate, C-units | Discharge current rate, C-units | Measurements in CCCV mode | Current at 1C, mA/g | 1st | 100th (if available) | largest (number of cycles), "-" if exactly 100 | max C-rate, C-units (C-charge, D-discharge) | 1st cycle capacity | Ref (DOI) | Year
LCO
1 | LCO | - | - | - | - | - | - | 80 | ? | Li | 3.0-4.5 | RT | 1 | 1 | - | 140 | 165 | 117 | - | 700 mA/g | 42.3 | 10.1016/j.jpowsour.2013.08.042 | 2014
1 | LCO | ZrO2 | P | Zr(NMe2)4/H2O, 100C | 2 | 1.28 | 2.56 | 80 | ? | Li | 3.0-4.5 | RT | 1 | 1 | - | 140 | 146 | 102 | - | 700 mA/g | 44.2 | 10.1016/j.jpowsour.2013.08.042 | 2014
1 | LCO | - | - | - | - | - | - | 83 | ? | Li | 3.3-4.5 | RT | 1 | 1 | - | 140 | 153 | 68.1 | 62.8 (118) | - | - | 10.1149/1.3258274 | 2010
1 | LCO | ZnO | P | DEZ/H2O, 180C, RR | 4 | ? | ? | 83 | ? | Li | 3.3-4.5 | RT | 1 | 1 | - | 140 | 160.2 | 79.6 | - | - | - | 10.1149/1.3258274 | 2010
Spinel-type materials
2 | LMO | - | - | - | - | - | - | 80 | ? | Li | 3.4-4.5 | 55 | 1 | 1 | - | 120 | 124.1 | 97.1 | - | - | - | 10.1016/j.nanoen.2013.03.005 | 2013
2 | LMO | - | - | - | - | - | - | 80 | ? | Li | 3.4-4.5 | 55 | 5 | 5 | - | 120 | 114.6 | 58.8 | - | - | - | 10.1016/j.nanoen.2013.03.005 | 2013
2 | LMO | ZrO2 | P | Zr(O(CH3)3)4/H2O, 120C | 2 | ~2.0 | 0.4 | 80 | ? | Li | 3.4-4.5 | 55 | 1 | 1 | - | 120 | 135.1 | 97.1 | - | - | - | 10.1016/j.nanoen.2013.03.005 | 2013
2 | LMO | ZrO2 | P | Zr(O(CH3)3)4/H2O, 120C | 2 | ~2.0 | 0.4 | 80 | ? | Li | 3.4-4.5 | 55 | 5 | 5 | - | 120 | 123.4 | ~58.9 | - | - | - | 10.1016/j.nanoen.2013.03.005 | 2013
2 | LMO | ZrO2 | P | Zr(O(CH3)3)4/H2O, 120C | 6 | ~2.0 | 1.2 | 80 | ? | Li | 3.4-4.5 | 55 | 1 | 1 | - | 120 | 136 | 111.3 | - | - | - | 10.1016/j.nanoen.2013.03.005 | 2013
2 | LMO | ZrO2 | P | Zr(O(CH3)3)4/H2O, 120C | 6 | ~2.0 | 1.2 | 80 | ? | Li | 3.4-4.5 | 55 | 5 | 5 | - | 120 | 112.7 | 76.9 | - | - | - | 10.1016/j.nanoen.2013.03.005 | 2013
2 | LMO | ZrO2 | P | Zr(O(CH3)3)4/H2O, 120C | 10 | ~2.0 | 2 | 80 | ? | Li | 3.4-4.5 | 55 | 1 | 1 | - | 120 | 106.6 | ~85.4 | - | - | - | 10.1016/j.nanoen.2013.03.005 | 2013
2 | LMO | ZrO2 | P | Zr(O(CH3)3)4/H2O, 120C | 10 | ~2.0 | 2 | 80 | ? | Li | 3.4-4.5 | 55 | 5 | 5 | - | 120 | 88.5 | ~54.4 | - | - | - | 10.1016/j.nanoen.2013.03.005 | 2013
3 | LMO | - | - | - | - | - | - | 80 | 4.5 | Li | 3.5-4.5 | RT | 1 | 1 | - | 148 | 129.6 | ~116 | 107.7 (250) | 3 | ~83.8 | 10.1021/acsenergylett.3c01560 | 2023
3 | LMO | MgO | P | Mg(C5H5)2/H2O, 150 | 2 | ? | ? | 80 | 4.5 | Li | 3.5-4.5 | RT | 1 | 1 | - | 148 | ~79.7 | ~102 | - | - | - | 10.1021/acsenergylett.3c01560 | 2023
3 | LMO | MgO | P | Mg(C5H5)2/H2O, 150 | 5 | ? | ? | 80 | 4.5 | Li | 3.5-4.5 | RT | 1 | 1 | - | 148 | ~57.4 | ~93.5 | - | - | - | 10.1021/acsenergylett.3c01560 | 2023
3 | LMO | MgO | P | Mg(C5H5)2/H2O, 150 | 10 | ? | ? | 80 | 4.5 | Li | 3.5-4.5 | RT | 1 | 1 | - | 148 | ~6.5 | ~61.6 | - | - | - | 10.1021/acsenergylett.3c01560 | 2023
4 | LMO | - | - | - | - | - | - | 80 | ~3.5 | Li | 3.4-4.5 | 25 | 1 | 1 | - | 120 | 65.7 | 32.4 | - | - | - | 10.1007/s10008-012-1962-6 | 2012
4 | LMO | ZnO | P | DEZ/H2O, 120C | 6 | 1.74 | 1.044 | 80 | ~3.5 | Li | 3.4-4.5 | 25 | 1 | 1 | - | 120 | 74.6 | 47.6 | - | - | - | 10.1007/s10008-012-1962-6 | 2012
4 | LMO | ZrO2 | P | Zr(O(CH3)3)4/H2O, 120C | 6 | 2.9 | 1.74 | 80 | ~3.5 | Li | 3.4-4.5 | 25 | 1 | 1 | - | 120 | 58.7 | 38.5 | - | - | - | 10.1007/s10008-012-1962-6 | 2012
4 | LMO | - | - | - | - | - | - | 80 | ~3.5 | Li | 3.4-4.5 | 55 | 1 | 1 | - | 120 | 52.9 | 27 | - | - | - | 10.1007/s10008-012-1962-6 | 2012
4 | LMO | ZnO | P | DEZ/H2O, 120C | 6 | 1.74 | 1.044 | 80 | ~3.5 | Li | 3.4-4.5 | 55 | 1 | 1 | - | 120 | 90.7 | 56.1 | - | - | - | 10.1007/s10008-012-1962-6 | 2012
4 | LMO | ZrO2 | P | Zr(O(CH3)3)4/H2O, 120C | 6 | 2.9 | 1.74 | 80 | ~3.5 | Li | 3.4-4.5 | 55 | 1 | 1 | - | 120 | 88.1 | 51.1 | - | - | - | 10.1007/s10008-012-1962-6 | 2012
5 | LMO | - | - | - | - | - | - | 80 | ? | Li | 3.4-4.5 | 25 | 1 | 1 | - | ? | 61 | ~39.4 | 24 (1000) | 2 | 19.5 | 10.1002/admi.201500046 | 2015
5 | LMO | - | - | - | - | - | - | 80 | ? | Li | 3.4-4.5 | 55 | 1 | 1 | - | ? | ~53.3 | ~38 | ~16.1 (1000) | 2 | 17.7 | 10.1002/admi.201500046 | 2015
5 | LMO | ZrO2 | P | Zr(NMe2)4/H2O, 250C, FBR | 5 | ? | ? | 80 | ? | Li | 3.4-4.5 | 25 | 1 | 1 | - | ? | 61 | ~49 | ~38 (1000) | 2 | 26.4 | 10.1002/admi.201500046 | 2015
5 | LMO | ZrO2 | P | Zr(NMe2)4/H2O, 250C, FBR | 5 | ? | ? | 80 | ? | Li | 3.4-4.5 | 55 | 1 | 1 | - | ? | ~59.4 | ~55.9 | ~49.2 (1000) | 2 | 26.5 | 10.1002/admi.201500046 | 2015
5 | LMO | CeO2 | P | Ce(iPrCp)3 | 10 | ? | ? | 80 | ? | Li | 3.4-4.5 | 25 | 1 | 1 | - | ? | - | - | - | 2 | 25.5 | 10.1002/admi.201500046 | 2015
5 | LMO | CeO2 | P | Ce(iPrCp)3 | 10 | ? | ? | 80 | ? | Li | 3.4-4.5 | 55 | 1 | 1 | - | ? | - | - | - | 2 | 23.2 | 10.1002/admi.201500046 | 2015
5 | LMO | CeO2 | P | Ce(iPrCp)3 | 30 | ? | ? | 80 | ? | Li | 3.4-4.5 | 25 | 1 | 1 | - | ? | ~77.1 | ~70.3 | ~54.1 (1000) | 2 | 32.5 | 10.1002/admi.201500046 | 2015
5 | LMO | CeO2 | P | Ce(iPrCp)3 | 30 | ? | ? | 80 | ? | Li | 3.4-4.5 | 55 | 1 | 1 | - | ? | ~71 | ~68.7 | ~59.2 (1000) | 2 | 38 | 10.1002/admi.201500046 | 2015
5 | LMO | CeO2 | P | Ce(iPrCp)3 | 50 | ? | 3 | 80 | ? | Li | 3.4-4.5 | 25 | 1 | 1 | - | ? | 80 | ~81 | 78 (1000) | 2 | 46.1 | 10.1002/admi.201500046 | 2015
5 | LMO | CeO2 | P | Ce(iPrCp)3 | 50 | ? | 3 | 80 | ? | Li | 3.4-4.5 | 55 | 1 | 1 | - | ? | 81 | ~80 | 76.6 (1000) | 2 | 45.4 | 10.1002/admi.201500046 | 2015
5 | LMO | CeO2 | P | Ce(iPrCp)3 | 100 | ? | 5 | 80 | ? | Li | 3.4-4.5 | 25 | 1 | 1 | - | ? | ~57 | ~52.6 | ~28.6 (1000) | 2 | 22.1 | 10.1002/admi.201500046 | 2015
5 | LMO | CeO2 | P | Ce(iPrCp)3 | 100 | ? | 5 | 80 | ? | Li | 3.4-4.5 | 55 | 1 | 1 | - | ? | ~53.4 | ~48.7 | 23.3 (1000) | 2 | 19.8 | 10.1002/admi.201500046 | 2015
5 | LMO | CeO2 | P | Ce(iPrCp)3 | 150 | ? | ? | 80 | ? | Li | 3.4-4.5 | 25 | 1 | 1 | - | ? | - | - | - | 2 | 14.6 | 10.1002/admi.201500046 | 2015
5 | LMO | CeO2 | P | Ce(iPrCp)3 | 150 | ? | ? | 80 | ? | Li | 3.4-4.5 | 55 | 1 | 1 | - | ? | - | - | - | 2 | 11.4 | 10.1002/admi.201500046 | 2015
6 | LMO | - | - | - | - | - | - | 80 | ? | Li | 3.4-4.5 | 25 | 1 | 1 | - | 148 | ~60 | ~56 | ~47 (500) | - | - | 10.1002/adts.202000002 | 2020
6 | LMO | - | - | - | - | - | - | 80 | ? | Li | 3.4-4.5 | 55 | 1 | 1 | - | 148 | ~53.7 | ~48.8 | ~35.8 (500) | - | - | 10.1002/adts.202000002 | 2020
6 | LMO | CeO2 | P | Ce(iPrCp)3/H2O, 250C, FBR | 100 | ? | ~5 | 80 | ? | Li | 3.4-4.5 | 25 | 1 | 1 | - | 148 | ~57.6 | ~52.7 | ~49.4 (500) | - | - | 10.1002/adts.202000002 | 2020
6 | LMO | CeO2 | P | Ce(iPrCp)3/H2O, 250C, FBR | 100 | ? | ~5 | 80 | ? | Li | 3.4-4.5 | 55 | 1 | 1 | - | 148 | ~51.7 | ~38 | ~24.7 (500) | - | - | 10.1002/adts.202000002 | 2020
7 | LMO | - | - | - | - | - | - | 80 | 10 mg/? | Li | 3.4-4.5 | 25 | 1 | 1 | - | 120 | 65.7 | ~32.5 | - | - | - | doi.org/10.1021/jp3010629 | 2012
7 | LMO | ZnO | P | DEZ/H2O, 120C | 2 | 1.7 | 0.34 | 80 | 10 mg/? | Li | 3.4-4.5 | 25 | 1 | 1 | - | 120 | ~58.6 | ~34.8 | - | - | - | doi.org/10.1021/jp3010629 | 2012
7 | LMO | ZnO | P | DEZ/H2O, 120C | 6 | 1.7 | 1.02 | 80 | 10 mg/? | Li | 3.4-4.5 | 25 | 1 | 1 | - | 120 | 74.6 | ~47.6 | - | - | - | doi.org/10.1021/jp3010629 | 2012
7 | LMO | ZnO | P | DEZ/H2O, 120C | 10 | 1.7 | 1.7 | 80 | 10 mg/? | Li | 3.4-4.5 | 25 | 1 | 1 | - | 120 | ~53.5 | ~37.3 | - | - | - | doi.org/10.1021/jp3010629 | 2012
7 | LMO | - | - | - | - | - | - | 80 | 10 mg/? | Li | 3.4-4.5 | 55 | 1 | 1 | - | 120 | 52.9 | 27 | - | - | - | doi.org/10.1021/jp3010629 | 2012
7 | LMO | ZnO | P | DEZ/H2O, 120C | 2 | 1.7 | 0.34 | 80 | 10 mg/? | Li | 3.4-4.5 | 55 | 1 | 1 | - | 120 | ~89.3 | ~51 | - | - | - | doi.org/10.1021/jp3010629 | 2012
7 | LMO | ZnO | P | DEZ/H2O, 120C | 6 | 1.7 | 1.02 | 80 | 10 mg/? | Li | 3.4-4.5 | 55 | 1 | 1 | - | 120 | 90.8 | 56.1 | - | - | - | doi.org/10.1021/jp3010629 | 2012
7 | LMO | ZnO | P | DEZ/H2O, 120C | 10 | 1.7 | 1.7 | 80 | 10 mg/? | Li | 3.4-4.5 | 55 | 1 | 1 | - | 120 | ~86.3 | ~43.6 | - | - | - | doi.org/10.1021/jp3010629 | 2012
8 | LMO | - | - | - | - | - | - | 80 | ? | Li | 3.4-4.5 | RT | 1 | 1 | - | 120 | 127 | 109.9 | - | 2 | ~10 | doi.org/10.1016/j.jmst.2014.03.007 | 2014
8 | LMO-graphene | - | - | - | - | - | - | 85 | ? | Li | 3.4-4.5 | RT | 1 | 1 | - | 120 | 135 | 115.6 | - | 2 | ~72 | doi.org/10.1016/j.jmst.2014.03.007 | 2014
8 | LMO-graphene | ZnO | P | DEZ/H2O, 120C | 6 | - | - | 85 | ? | Li | 3.4-4.5 | RT | 1 | 1 | - | 120 | 140 | 122.3 | - | 2 | ~43 | doi.org/10.1016/j.jmst.2014.03.007 | 2014
9 | LMO | - | - | - | - | - | - | 80 | ? | Li | 3.4-4.5 | 55 | 1 | 1 | - | 120 | ~88.4 | ~51.3 | - | 5 | ~0 | doi.org/10.1039/C2CC33522K | 2012
9 | LMO | ZrO2 | P | Zr(O(CH3)3)4/H2O, 120C | 6 | 2.9 | 1.74 | 80 | ? | Li | 3.4-4.5 | 55 | 1 | 1 | - | 120 | ~53.2 | ~27.6 | - | 5 | ~19 | doi.org/10.1039/C2CC33522K | 2012
10 | LNMO | - | - | - | - | - | - | 80 | ? | Li | 3.5-5.0 | 25 | 1 | 1 | - | ? | ~115.3 | ~104.1 | ~90.4 (1000) | 2 | ~84.04 | 10.1149/2.0371701jes | 2017
10 | LNMO | - | - | - | - | - | - | 80 | ? | Li | 3.5-5.0 | 55 | 1 | 1 | - | ? | ~115.1 | ~109.7 | ~95.1 (1000) | 2 | ~84.8 | 10.1149/2.0371701jes | 2017
10 | LNMO | - | - | - | - | - | - | 80 | ? | Li | 3.5-5.0 | 25 | 2 | 2 | - | ? | ~71.3 | ~64.9 | ~51.7 (1000) | - | - | 10.1149/2.0371701jes | 2017
10 | LNMO | - | - | - | - | - | - | 80 | ? | Li | 3.5-5.0 | 55 | 2 | 2 | - | ? | ~87.1 | ~55.3 | 0 (1000) | - | - | 10.1149/2.0371701jes | 2017
10 | LNMO | CeO2 | P | Ce(iPrCp)3/H2O, 250C, FBR | 30 | 0.6 | 1.8 | 80 | ? | Li | 3.5-5.0 | 25 | 1 | 1 | - | ? | ~129.2 | ~126.9 | ~121.6 (1000) | 2 | ~91.03 | 10.1149/2.0371701jes | 2017
10 | LNMO | CeO2 | P | Ce(iPrCp)3/H2O, 250C, FBR | 30 | 0.6 | 1.8 | 80 | ? | Li | 3.5-5.0 | 55 | 1 | 1 | - | ? | ~132.8 | ~121.3 | ~113.7 (1000) | 2 | ~92.2 | 10.1149/2.0371701jes | 2017
10 | LNMO | CeO2 | P | Ce(iPrCp)3/H2O, 250C, FBR | 30 | 0.6 | 1.8 | 80 | ? | Li | 3.5-5.0 | 25 | 2 | 2 | - | ? | ~84.0 | ~82.6 | ~78.8 (1000) | - | - | 10.1149/2.0371701jes | 2017
10 | LNMO | CeO2 | P | Ce(iPrCp)3/H2O, 250C, FBR | 30 | 0.6 | 1.8 | 80 | ? | Li | 3.5-5.0 | 55 | 2 | 2 | - | ? | ~77.6 | ~74.9 | ~64.6 (1000) | - | - | 10.1149/2.0371701jes | 2017
10 | LNMO | CeO2 | P | Ce(iPrCp)3/H2O, 250C, FBR | 40 | 0.6 | 2.4 | 80 | ? | Li | 3.5-5.0 | 25 | 1 | 1 | - | ? | ~132.4 | ~131.6 | ~126.9 (1000) | 2 | ~93.5 | 10.1149/2.0371701jes | 2017
10 | LNMO | CeO2 | P | Ce(iPrCp)3/H2O, 250C, FBR | 40 | 0.6 | 2.4 | 80 | ? | Li | 3.5-5.0 | 55 | 1 | 1 | - | ? | ~127.8 | ~126.8 | ~117.1 (1000) | 2 | ~94.2 | 10.1149/2.0371701jes | 2017
10 | LNMO | CeO2 | P | Ce(iPrCp)3/H2O, 250C, FBR | 40 | 0.6 | 2.4 | 80 | ? | Li | 3.5-5.0 | 25 | 2 | 2 | - | ? | ~86.5 | ~85.6 | ~81.5 (1000) | - | - | 10.1149/2.0371701jes | 2017
10 | LNMO | CeO2 | P | Ce(iPrCp)3/H2O, 250C, FBR | 40 | 0.6 | 2.4 | 80 | ? | Li | 3.5-5.0 | 55 | 2 | 2 | - | ? | ~84.6 | ~78.9 | ~56.0 (1000) | - | - | 10.1149/2.0371701jes | 2017
10 | LNMO | CeO2 | P | Ce(iPrCp)3/H2O, 250C, FBR | 50 | 0.6 | 3 | 80 | ? | Li | 3.5-5.0 | 25 | 1 | 1 | - | ? | ~135.37 | ~135.0 | ~134.3 (1000) | 2 | ~96.8 | 10.1149/2.0371701jes | 2017
10 | LNMO | CeO2 | P | Ce(iPrCp)3/H2O, 250C, FBR | 50 | 0.6 | 3 | 80 | ? | Li | 3.5-5.0 | 55 | 1 | 1 | - | ? | ~130.7 | ~132.4 | ~127.3 (1000) | 2 | ~98.4 | 10.1149/2.0371701jes | 2017
10 | LNMO | CeO2 | P | Ce(iPrCp)3/H2O, 250C, FBR | 50 | 0.6 | 3 | 80 | ? | Li | 3.5-5.0 | 25 | 2 | 2 | - | ? | ~90.5 | ~89.1 | ~82.8 (1000) | - | - | 10.1149/2.0371701jes | 2017
10 | LNMO | CeO2 | P | Ce(iPrCp)3/H2O, 250C, FBR | 50 | 0.6 | 3 | 80 | ? | Li | 3.5-5.0 | 55 | 2 | 2 | - | ? | ~89 | ~83.7 | ~74 (1000) | - | - | 10.1149/2.0371701jes | 2017
10 | LNMO | CeO2 | P | Ce(iPrCp)3/H2O, 250C, FBR | 70 | 0.6 | 4.2 | 80 | ? | Li | 3.5-5.0 | 25 | 1 | 1 | - | ? | ~121 | ~119.8 | ~109.3 (1000) | 2 | ~86.5 | 10.1149/2.0371701jes | 2017
10 | LNMO | CeO2 | P | Ce(iPrCp)3/H2O, 250C, FBR | 70 | 0.6 | 4.2 | 80 | ? | Li | 3.5-5.0 | 55 | 1 | 1 | - | ? | ~118.7 | ~113.8 | ~103.7 (1000) | 2 | ~87.3 | 10.1149/2.0371701jes | 2017
10 | LNMO | CeO2 | P | Ce(iPrCp)3/H2O, 250C, FBR | 70 | 0.6 | 4.2 | 80 | ? | Li | 3.5-5.0 | 25 | 2 | 2 | - | ? | 0 | 0 | 0 (1000) | - | - | 10.1149/2.0371701jes | 2017
10 | LNMO | CeO2 | P | Ce(iPrCp)3/H2O, 250C, FBR | 70 | 0.6 | 4.2 | 80 | ? | Li | 3.5-5.0 | 55 | 2 | 2 | - | ? | ~69.2 | ~69.3 | ~49.7 (1000) | - | - | 10.1149/2.0371701jes | 2017
10 | LNMO | CeO2 | P | Ce(iPrCp)3/H2O, 250C, FBR | 100 | 0.6 | 6 | 80 | ? | Li | 3.5-5.0 | 25 | 1 | 1 | - | ? | ~100.2 | ~98.5 | ~89.8 (1000) | 2 | ~80.1 | 10.1149/2.0371701jes | 2017
10 | LNMO | CeO2 | P | Ce(iPrCp)3/H2O, 250C, FBR | 100 | 0.6 | 6 | 80 | ? | Li | 3.5-5.0 | 55 | 1 | 1 | - | ? | ~121.7 | ~102.9 | ~79.3 (1000) | 2 | ~84.8 | 10.1149/2.0371701jes | 2017
10 | LNMO | CeO2 | P | Ce(iPrCp)3/H2O, 250C, FBR | 100 | 0.6 | 6 | 80 | ? | Li | 3.5-5.0 | 25 | 2 | 2 | - | ? | ~65.3 | ~61.8 | ~49.7 (1000) | - | - | 10.1149/2.0371701jes | 2017
10 | LNMO | CeO2 | P | Ce(iPrCp)3/H2O, 250C, FBR | 100 | 0.6 | 6 | 80 | ? | Li | 3.5-5.0 | 55 | 2 | 2 | - | ? | ~75.1 | ~54.1 | 0 (1000) | - | - | 10.1149/2.0371701jes | 2017
11 | LNMO | - | - | - | - | - | - | 80 | ? | Li | 3.5-5.0 | 25 | 1 | 1 | - | ? | 114 | 91.9 | 80 (1000) | 2 | ~74.3 | 10.1038/srep25293 | 2016
11 | LNMO | - | - | - | - | - | - | 80 | ? | Li | 3.5-5.0 | 55 | 1 | 1 | - | ? | ~109.9 | ~105.5 | ~82.7 (1000) | 2 | ~72.6 | 10.1038/srep25293 | 2016
11 | LNMO | - | - | - | - | - | - | 80 | ? | Li | 3.5-5.0 | 25 | 2 | 2 | - | ? | ~69.9 | ~63.8 | ~50.9 (1000) | - | - | 10.1038/srep25293 | 2016
11 | LNMO | - | - | - | - | - | - | 80 | ? | Li | 3.5-5.0 | 55 | 2 | 2 | - | ? | ~71.2 | ~68.4 | ~45.1 (1000) | - | - | 10.1038/srep25293 | 2016
11 | LNMO | FeOx | P | FeCp2/O2, 450C, FBR | 10 | ~0.2 | 0.2 | 80 | ? | Li | 3.5-5.0 | 25 | 1 | 1 | - | ? | ~110.5 | ~108.5 | ~99.1 (1000) | 2 | ~88.4 | 10.1038/srep25293 | 2016
11 | LNMO | FeOx | P | FeCp2/O2, 450C, FBR | 10 | ~0.2 | 0.2 | 80 | ? | Li | 3.5-5.0 | 55 | 1 | 1 | - | ? | ~124.2 | ~120.1 | ~66.5 (1000) | 2 | ~85.2 | 10.1038/srep25293 | 2016
11 | LNMO | FeOx | P | FeCp2/O2, 450C, FBR | 10 | ~0.2 | 0.2 | 80 | ? | Li | 3.5-5.0 | 25 | 2 | 2 | - | ? | ~76.3 | ~72.1 | ~41.2 (1000) | - | - | 10.1038/srep25293 | 2016
11 | LNMO | FeOx | P | FeCp2/O2, 450C, FBR | 10 | ~0.2 | 0.2 | 80 | ? | Li | 3.5-5.0 | 55 | 2 | 2 | - | ? | ~76.4 | ~72.1 | ~41.4 (1000) | - | - | 10.1038/srep25293 | 2016
11 | LNMO | FeOx | P | FeCp2/O2, 450C, FBR | 20 | ~0.2 | 0.4 | 80 | ? | Li | 3.5-5.0 | 25 | 1 | 1 | - | ? | ~121 | ~119.9 | ~109.5 (1000) | 2 | ~77.8 | 10.1038/srep25293 | 2016
11 | LNMO | FeOx | P | FeCp2/O2, 450C, FBR | 20 | ~0.2 | 0.4 | 80 | ? | Li | 3.5-5.0 | 55 | 1 | 1 | - | ? | ~118.3 | ~113.8 | ~103.9 (1000) | 2 | ~76.7 | 10.1038/srep25293 | 2016
11 | LNMO | FeOx | P | FeCp2/O2, 450C, FBR | 20 | ~0.2 | 0.4 | 80 | ? | Li | 3.5-5.0 | 25 | 2 | 2 | - | ? | ~74 | ~72.7 | ~60.7 (1000) | - | - | 10.1038/srep25293 | 2016
11 | LNMO | FeOx | P | FeCp2/O2, 450C, FBR | 20 | ~0.2 | 0.4 | 80 | ? | Li | 3.5-5.0 | 55 | 2 | 2 | - | ? | ~74.1 | ~72.8 | ~60.6 (1000) | - | - | 10.1038/srep25293 | 2016
11 | LNMO | FeOx | P | FeCp2/O2, 450C, FBR | 25 | ~0.2 | 0.5 | 80 | ? | Li | 3.5-5.0 | 25 | 1 | 1 | - | ? | ~114.8 | ~114.7 | ~113.3 (1000) | 2 | ~83.2 | 10.1038/srep25293 | 2016
11 | LNMO | FeOx | P | FeCp2/O2, 450C, FBR | 25 | ~0.2 | 0.5 | 80 | ? | Li | 3.5-5.0 | 55 | 1 | 1 | - | ? | ~109.4 | ~111.6 | ~107.5 (1000) | 2 | ~81.4 | 10.1038/srep25293 | 2016
11 | LNMO | FeOx | P | FeCp2/O2, 450C, FBR | 25 | ~0.2 | 0.5 | 80 | ? | Li | 3.5-5.0 | 25 | 2 | 2 | - | ? | ~88.8 | ~80.1 | ~72.3 (1000) | - | - | 10.1038/srep25293 | 2016
11 | LNMO | FeOx | P | FeCp2/O2, 450C, FBR | 25 | ~0.2 | 0.5 | 80 | ? | Li | 3.5-5.0 | 55 | 2 | 2 | - | ? | ~81.1 | ~80.9 | ~46 (1000) | - | - | 10.1038/srep25293 | 2016
11 | LNMO | FeOx | P | FeCp2/O2, 450C, FBR | 30 | ~0.2 | 0.6 | 80 | ? | Li | 3.5-5.0 | 25 | 1 | 1 | - | ? | 143 | ~139.7 | 133 (1000) | 2 | ~94.7 | 10.1038/srep25293 | 2016
11 | LNMO | FeOx | P | FeCp2/O2, 450C, FBR | 30 | ~0.2 | 0.6 | 80 | ? | Li | 3.5-5.0 | 55 | 1 | 1 | - | ? | ~140 | ~131.4 | 125 (1000) | 2 | ~95.6 | 10.1038/srep25293 | 2016
11 | LNMO | FeOx | P | FeCp2/O2, 450C, FBR | 30 | ~0.2 | 0.6 | 80 | ? | Li | 3.5-5.0 | 25 | 2 | 2 | - | ? | ~98.3 | ~92 | ~87.7 (1000) | - | - | 10.1038/srep25293 | 2016
11 | LNMO | FeOx | P | FeCp2/O2, 450C, FBR | 30 | ~0.2 | 0.6 | 80 | ? | Li | 3.5-5.0 | 55 | 2 | 2 | - | ? | ~98.3 | ~92 | 87.7 (1000) | - | - | 10.1038/srep25293 | 2016
11 | LNMO | FeOx | P | FeCp2/O2, 450C, FBR | 40 | ~0.2 | 0.8 | 80 | ? | Li | 3.5-5.0 | 25 | 1 | 1 | - | ? | ~136.6 | ~135.6 | ~129.7 (1000) | 2 | ~93.3 | 10.1038/srep25293 | 2016
11 | LNMO | FeOx | P | FeCp2/O2, 450C, FBR | 40 | ~0.2 | 0.8 | 80 | ? | Li | 3.5-5.0 | 55 | 1 | 1 | - | ? | ~140 | ~138.3 | ~127.8 (1000) | 2 | ~93.4 | 10.1038/srep25293 | 2016
11 | LNMO | FeOx | P | FeCp2/O2, 450C, FBR | 40 | ~0.2 | 0.8 | 80 | ? | Li | 3.5-5.0 | 25 | 2 | 2 | - | ? | ~91.1 | ~90.1 | ~85.8 (1000) | - | - | 10.1038/srep25293 | 2016
11 | LNMO | FeOx | P | FeCp2/O2, 450C, FBR | 40 | ~0.2 | 0.8 | 80 | ? | Li | 3.5-5.0 | 55 | 2 | 2 | - | ? | ~90.9 | ~90.2 | ~85.9 (1000) | - | - | 10.1038/srep25293 | 2016
11 | LNMO | FeOx | P | FeCp2/O2, 450C, FBR | 80 | ~0.2 | 1.6 | 80 | ? | Li | 3.5-5.0 | 25 | 1 | 1 | - | ? | ~127.1 | ~99.9 | ~44.5 (1000) | 2 | ~75.6 | 10.1038/srep25293 | 2016
11 | LNMO | FeOx | P | FeCp2/O2, 450C, FBR | 80 | ~0.2 | 1.6 | 80 | ? | Li | 3.5-5.0 | 55 | 1 | 1 | - | ? | ~123.8 | ~116.6 | ~59 (1000) | 2 | ~71.3 | 10.1038/srep25293 | 2016
11 | LNMO | FeOx | P | FeCp2/O2, 450C, FBR | 80 | ~0.2 | 1.6 | 80 | ? | Li | 3.5-5.0 | 25 | 2 | 2 | - | ? | ~73 | ~65.4 | ~41.2 (1000) | - | - | 10.1038/srep25293 | 2016
11 | LNMO | FeOx | P | FeCp2/O2, 450C, FBR | 80 | ~0.2 | 1.6 | 80 | ? | Li | 3.5-5.0 | 55 | 2 | 2 | - | ? | ~67.9 | ~61.1 | ~21 (1000) | - | - | 10.1038/srep25293 | 2016
12 | LNMO | - | - | - | - | - | - | 90 | 5 | Li | 3.6-4.9 | 20 | 0.5 | 0.5 | - | 140 | ~130.4 | ~127.6 | - | 2 | ~101.8 | 10.1002/cssc.202200324 | 2022
12 | LNMO | - | - | - | - | - | - | 90 | 5 | Li | 3.6-4.9 | 50 | 0.5 | 0.5 | - | 140 | ~128 | ~101.6 | - | - | - | 10.1002/cssc.202200324 | 2022
12 | LNMO | TiO2 | P | TiCl4/H2O, 250C | 5 | ? | 0.2 | 90 | 5 | Li | 3.6-4.9 | 20 | 0.5 | 0.5 | - | 140 | ~130.2 | ~124.4 | - | 2 | ~92.9 | 10.1002/cssc.202200324 | 2022
12 | LNMO | TiO2 | P | TiCl4/H2O, 250C | 5 | ? | 0.2 | 90 | 5 | Li | 3.6-4.9 | 50 | 0.5 | 0.5 | - | 140 | ~133.2 | ~92.6 | - | - | - | 10.1002/cssc.202200324 | 2022
12 | LNMO | TiO2 | P | TiCl4/H2O, 250C | 10 | ? | 0.3 | 90 | 5 | Li | 3.6-4.9 | 20 | 0.5 | 0.5 | - | 140 | ~127.8 | ~119.6 | - | 2 | ~68.7 | 10.1002/cssc.202200324 | 2022
12 | LNMO | TiO2 | P | TiCl4/H2O, 250C | 10 | ? | 0.3 | 90 | 5 | Li | 3.6-4.9 | 50 | 0.5 | 0.5 | - | 140 | ~120.2 | ~61.4 | - | - | - | 10.1002/cssc.202200324 | 2022
12 | LNMO | TiO2 | P | TiCl4/H2O, 250C | 20 | ? | 0.6 | 90 | 5 | Li | 3.6-4.9 | 20 | 0.5 | 0.5 | - | 140 | ~124 | ~119.4 | - | 2 | ~68.1 | 10.1002/cssc.202200324 | 2022
12 | LNMO | TiO2 | P | TiCl4/H2O, 250C | 20 | ? | 0.6 | 90 | 5 | Li | 3.6-4.9 | 50 | 0.5 | 0.5 | - | 140 | ~131.4 | ~105.4 | - | - | - | 10.1002/cssc.202200324 | 2022
12 | LNMO | - | - | - | - | - | - | 90 | 7.5 | Graphite | 3.6-4.8 | 20 | 0.5 | 0.5 | - | 130 | 120 | ~88.7 | ~55.2 (196) | - | - | 10.1002/cssc.202200324 | 2022
12 | LNMO | TiO2 | P | TiCl4/H2O, 250C | 20 | ? | 0.6 | 90 | 7.5 | Graphite | 3.6-4.8 | 20 | 0.5 | 0.5 | - | 130 | 100 | ~84.2 | ~74.9 (196) | - | - | 10.1002/cssc.202200324 | 2022
13 | LNMO | - | - | - | - | - | - | 80 | 2.29-2.54 | Li | 3.5-5.0 | RT | 0.5 | 0.5 | - | ? | 115 | 79.2 | ~54.3 (300) | 5 | ~38.1 | 10.1016/j.nanoen.2019.103988 | 2019
13 | LNMO | TiO2 | P | TTIP/H2O, 250C | 10 | 1 | ~1 | 80 | 2.29-2.54 | Li | 3.5-5.0 | RT | 0.5 | 0.5 | - | ? | ~114.4 | ~90.6 | - | 5 | 58 | 10.1016/j.nanoen.2019.103988 | 2019
13 | LNMO | - | - | - | - | - | - | 80 | ? | Li | 3.5-5.0 | 25 | 0.5 | 0.5 | - | 147 | 116 | ~104.9 | 85.956 (350) | 5 | ~68.1 | 10.1002/adma.201703764 | 2017
13 | LNMO | TiO2 | P | TTIP/H2O, 150C | 25 | ? | ≈2 | 80 | ? | Li | 3.5-5.0 | 25 | 0.5 | 0.5 | - | 147 | 80 | ~81 | 68.2 (350) | 5 | ~43.9 | 10.1002/adma.201703764 | 2017
13 | LNMO | - | - | - | - | - | - | 80 | ? | Li | 3.5-5.0 | 25 | 0.5 | 0.5 | - | 147 | 116 | ~104.9 | 85.956 (350) | 5 | ~68.1 | 10.1002/adma.201703764 | 2017
13 | LNMO | - | - | - | - | - | - | 80 | ? | Li | 3.5-5.0 | 55 | 0.5 | 0.5 | - | 147 | ~116.8 | - | ~108.3 (50) | - | - | 10.1002/adma.201703764 | 2017
13 | LNMO | TiO2 | P | TTIP/H2O, 150C | 5 | ? | ? | 80 | ? | Li | 3.5-5.0 | 25 | 0.5 | 0.5 | - | 147 | ~116.4 | ~107.3 | ~95.3 (350) | 5 | ~45.9 | 10.1002/adma.201703764 | 2017
13 | LNMO | TiO2 | P | TTIP/H2O, 150C | 5 | ? | ? | 80 | ? | Li | 3.5-5.0 | 55 | 0.5 | 0.5 | - | 147 | ~119.8 | - | ~109.4 (50) | - | - | 10.1002/adma.201703764 | 2017
13 | LNMO | TiO2 | P | TTIP/H2O, 150C | 25 | ? | ≈2 | 80 | ? | Li | 3.5-5.0 | 25 | 0.5 | 0.5 | - | 147 | ~121.1 | ~114.9 | ~103 (350) | 5 | ~85.9 | 10.1002/adma.201703764 | 2017
13 | LNMO | TiO2 | P | TTIP/H2O, 150C | 25 | ? | ≈2 | 80 | ? | Li | 3.5-5.0 | 55 | 0.5 | 0.5 | - | 147 | ~133.3 | - | ~122.4 (50) | - | - | 10.1002/adma.201703764 | 2017
13 | LNMO | TiO2 | P | TTIP/H2O, 150C | 50 | ? | ? | 80 | ? | Li | 3.5-5.0 | 25 | 0.5 | 0.5 | - | 147 | 87 | ~83.9 | 67.3 (350) | 5 | 0 | 10.1002/adma.201703764 | 2017
13 | LNMO | TiO2 | P | TTIP/H2O, 150C | 50 | ? | ? | 80 | ? | Li | 3.5-5.0 | 55 | 0.5 | 0.5 | - | 147 | ~108.7 | - | ~94.4 (50) | - | - | 10.1002/adma.201703764 | 2017
14 | LNMO nm | - | - | - | - | - | - | - | 0.81 mg/? | Li | 3.5-4.85 | RT | 0.13333 | 0.13333 | - | ? | 101.12 | - | - | 2 | 0 | 10.1021/acsami.5b01392 | 2015
14 | LNMO nm | TiO2 | P | TiCl4/H2O, 250C | 11 | 0.385 | ~0.43 | - | 0.81 mg/? | Li | 3.5-4.85 | RT | 0.13333 | 0.13333 | - | ? | 103.17 | - | - | 2 | ~63.6 | 10.1021/acsami.5b01392 | 2015
14 | LNMO nm | TiO2 | P | TiCl4/H2O, 250C | 50 | 0.385 | ~1.94 | - | 0.81 mg/? | Li | 3.5-4.85 | RT | 0.13333 | 0.13333 | - | ? | - | - | - | 2 | - | 10.1021/acsami.5b01392 | 2015
Ni-rich NMC and NCA
15 | NMC532 | - | - | - | - | - | - | 80 | 2,5 | Li | 2.5-4.5 | 25 | 0,5 | 0,5 | - | 200 | 165,7 | - | 143,2(60) | 5 | 107 | 10.1016/j.jallcom.2015.10.187 | 2016
15 | NMC532 | ZrO2 | P | Zr(NMe2)4/H2O, 150C | 2 | 1,9 | ? | 80 | 2,5 | Li | 2.5-4.5 | 25 | 0,5 | 0,5 | - | 200 | 173,2 | - | 155,7(60) | 5 | 112 | 10.1016/j.jallcom.2015.10.187 | 2016
15 | NMC532 | ZrO2 | P | Zr(NMe2)4/H2O, 150C | 5 | 1,9 | 0,95 | 80 | 2,5 | Li | 2.5-4.5 | 25 | 0,5 | 0,5 | - | 200 | 193,6 | - | 186,2(60) | 5 | 129 | 10.1016/j.jallcom.2015.10.187 | 2016
15 | NMC532 | ZrO2 | P | Zr(NMe2)4/H2O, 150C | 8 | 1,9 | 1,5 | 80 | 2,5 | Li | 2.5-4.5 | 25 | 0,5 | 0,5 | - | 200 | 184,1 | - | 175,8(60) | 5 | 123 | 10.1016/j.jallcom.2015.10.187 | 2016
15 | NMC532 | - | - | - | - | - | - | 80 | 2,5 | Li | 2.5-4.5 | 55 | 5 | 5 | - | 200 | 129,7 | - | 101,7(50) | - | - | 10.1016/j.jallcom.2015.10.187 | 2016
15 | NMC532 | ZrO2 | P | Zr(NMe2)4/H2O, 150C | 5 | 1,9 | 0,95 | 80 | 2,5 | Li | 2.5-4.5 | 55 | 5 | 5 | - | 200 | 175,2 | - | 153,3(50) | - | - | 10.1016/j.jallcom.2015.10.187 | 2016
16 | NMC532 | - | - | - | - | - | - | 80 | ? | Li | 2.5-4.5 | 25 | 0,2 | 0,2 | - | 200 | 187 | - | 186(21) | 5 | 113 | 10.1016/j.jpowsour.2014.05.027 | 2014
16 | NMC532 | ZnO | P | DEZ/H2O, 100C | 8 | 1,74 | 4,34 | 80 | ? | Li | 2.5-4.5 | 25 | 0,2 | 0,2 | - | 200 | 229 | - | 227(21) | 5 | 148 | 10.1016/j.jpowsour.2014.05.027 | 2014
16 | NMC532 | - | - | - | - | - | - | 80 | ? | Li | 2.5-4.5 | 25 | 2 | 2 | - | 200 | 156 | - | 136(60) | - | - | 10.1016/j.jpowsour.2014.05.027 | 2014
16 | NMC532 | ZnO | P | DEZ/H2O, 100C | 8 | 1,74 | 4,34 | 80 | ? | Li | 2.5-4.5 | 25 | 2 | 2 | - | 200 | 188 | - | 172(60) | - | - | 10.1016/j.jpowsour.2014.05.027 | 2014
16 | NMC532 | - | - | - | - | - | - | 80 | ? | Li | 2.5-4.5 | 55 | 1 | 1 | - | 200 | 196 | - | 188(31) | - | - | 10.1016/j.jpowsour.2014.05.027 | 2014
16 | NMC532 | ZnO | P | DEZ/H2O, 100C | 8 | 1,74 | 4,34 | 80 | ? | Li | 2.5-4.5 | 55 | 1 | 1 | - | 200 | 256 | - | 253(31) | - | - | 10.1016/j.jpowsour.2014.05.027 | 2014
16 | NMC532 | - | - | - | - | - | - | 80 | ? | Li | 2.5-4.5 | 55 | 5 | 5 | - | 200 | 160 | - | 134(29) | - | - | 10.1016/j.jpowsour.2014.05.027 | 2014
16 | NMC532 | ZnO | P | DEZ/H2O, 100C | 8 | 1,74 | 4,34 | 80 | ? | Li | 2.5-4.5 | 55 | 5 | 5 | - | 200 | 225 | - | 208(29) | - | - | 10.1016/j.jpowsour.2014.05.027 | 2014
17 | NMC532 | - | - | - | - | - | - | ? | 15 | Li | 3.0-4.3 | RT | 0.333 | 1 | + | 138 | 156 | 128 | 110(178) | 0.1C-10D | 40 | 10.1021/acsami.6b16562 | 2017
17 | NMC532 | MgO | P | Mg[EtCp]2/H2O, 200C | 5 | 1,4 | ? | ? | 15 | Li | 3.0-4.3 | RT | 0.333 | 1 | + | 138 | 155 | 137 | 128(178) | 0.1C-10D | 116 | 10.1021/acsami.6b16562 | 2017
17 | NMC532 | ZrO2 | P | Zr(NMe2)4/H2O, 200C | 5 | 0,8 | ? | ? | 15 | Li | 3.0-4.3 | RT | 0.333 | 1 | + | 138 | 159 | 139 | 126(178) | 0.1C-10D | 113 | 10.1021/acsami.6b16562 | 2017
18 | NMC532 | - | - | - | - | - | - | ? | 15 | Li | 2.0-4.3 | RT | 0.333 | 1 | + | 138 | 156 | 128 | 117(148) | 0.1C-10D | 40 | 10.1021/acsami.5b11878 | 2016
18 | NMC532 | (Al0.75Ga0.25)2O3 | P | (TMA+TMG)/(H2O+O3), 200C | 5 | 0.9-1.1 | ? | ? | 15 | Li | 2.0-4.3 | RT | 0.333 | 1 | + | 138 | 157 | 146 | 141(146) | 0.1C-10D | 44 | 10.1021/acsami.5b11878 | 2016
18 | NMC532 | (Al0.5Ga0.5)2O3 | P | (TMA+TMG)/(H2O+O3), 200C | 5 | 0.9-1.1 | ? | ? | 15 | Li | 2.0-4.3 | RT | 0.333 | 1 | + | 138 | 150 | 137 | 131(148) | 0.1C-10D | 77 | 10.1021/acsami.5b11878 | 2016
18 | NMC532 | (Al0.25Ga0.75)2O3 | P | (TMA+TMG)/(H2O+O3), 200C | 5 | 0.9-1.1 | ? | ? | 15 | Li | 2.0-4.3 | RT | 0.333 | 1 | + | 138 | 153 | 130 | 128(138) | 0.1C-10D | 20 | 10.1021/acsami.5b11878 | 2016
18 | NMC532 | (Al0.5Ga0.5)2O3 | P | (TMA+TMG)/(H2O+O3), 200C | 2 | 0.9-1.1 | ? | ? | 15 | Li | 2.0-4.3 | RT | - | - | + | 138 | - | - | - | 0.1C-10D | 91 | 10.1021/acsami.5b11878 | 2016
19 | NMC622 | - | - | - | - | - | - | 80 | ? | Li | 2.5-4.3 | 25 | 1 | 1 | - | ? | 163 | 110 | - | 10 | 86 | 10.1039/C6DT01764A | 2016
19 | NMC622 | - | - | - | - | - | - | 80 | ? | Li | 2.5-4.3 | 55 | 1 | 1 | - | ? | 177 | 108 | - | - | - | 10.1039/C6DT01764A | 2016
19 | NMC622 | TiO2 | P | TiCl4/H2O, 200C | 139 | 0,36 | 5 | 80 | ? | Li | 2.5-4.3 | 25 | 1 | 1 | - | ? | 170 | 146 | - | 10 | 95 | 10.1039/C6DT01764A | 2016
19 | NMC622 | TiO2 | P | TiCl4/H2O, 200C | 139 | 0,36 | 5 | 80 | ? | Li | 2.5-4.3 | 55 | 1 | 1 | - | ? | 185 | 148 | - | - | - | 10.1039/C6DT01764A | 2016
20 | NMC622 | - | - | - | - | - | - | 90 | 2.5-3.5 | Li | 2.8-4.5 | RT | 1 | 1 | - | 180 | 169 | 149 | 140 (150) | 5 | 121 | 10.1021/acs.nanolett.0c03778 | 2020
20 | NMC622 | ZrO2 | P | Zr(NMe2)4/H2O, 150C | 2 | 2,4 | 0,48 | 90 | 2.5-3.5 | Li | 2.8-4.5 | RT | 1 | 1 | - | 180 | 171 | 162 | 160 (150) | 5 | 141 | 10.1021/acs.nanolett.0c03778 | 2020
20 | NMC622 | ZrO2 | P | Zr(NMe2)4/H2O, 150C | 5 | 2,4 | 1,2 | 90 | 2.5-3.5 | Li | 2.8-4.5 | RT | 1 | 1 | - | 180 | 172 | 167 | 164 (150) | 5 | 132 | 10.1021/acs.nanolett.0c03778 | 2020
20 | NMC622 | ZrO2 | P | Zr(NMe2)4/H2O, 150C | 8 | 2,4 | 1,92 | 90 | 2.5-3.5 | Li | 2.8-4.5 | RT | 1 | 1 | - | 180 | 166 | 156 | 153 (150) | 5 | 123 | 10.1021/acs.nanolett.0c03778 | 2020
21 | NMC811 | - | - | - | - | - | - | 94 | 8 | Li | 3.0-4.5 | RT | 1 | 1 | - | 180 | 186 | 162 | - | 0.1C-3D | 175 | 10.1149/1945-7111/aca2e5 | 2022
21 | NMC811 | Ta2O5 | P | TBTDET/H2O, 250C, FBR | 2 | ? | ? | 94 | 8 | Li | 3.0-4.5 | RT | 1 | 1 | - | 180 | 190 | 163 | - | 0.1C-3D | 178 | 10.1149/1945-7111/aca2e5 | 2022
21 | NMC811 | Ta2O5 | P | TBTDET/H2O, 250C, FBR | 3 | ? | ? | 94 | 8 | Li | 3.0-4.5 | RT | 1 | 1 | - | 180 | 188 | 161 | - | 0.1C-3D | 177 | 10.1149/1945-7111/aca2e5 | 2022
21 | NMC811 | Ta2O5 | P | TBTDET/H2O, 250C, FBR | 15 | ? | 1--3 | 94 | 8 | Li | 3.0-4.5 | RT | 1 | 1 | - | 180 | 186 | 141 | - | 0.1C-3D | 173 | 10.1149/1945-7111/aca2e5 | 2022
22 | NMC811 (FCG) | - | - | - | - | - | - | 92 | 15 | Graphite | 3.0-4.35 | RT | 0.3 | 0.3 | - | ? | 160 | 154 | 128 (800) | 5 | 34 | 10.1038/srep26532 | 2016
22 | NMC811 (FCG) | - | - | - | - | - | - | 92 | 15 | Graphite | 3.0-4.35 | RT | 1 | 1 | - | ? | 150 | 140 | 119 (532) | - | - | 10.1038/srep26532 | 2016
22 | NMC811 (FCG) | TiO2 | P | TiCl4/H2O, FBR | ? | ? | 10 | 92 | 15 | Graphite | 3.0-4.35 | RT | 0.3 | 0.3 | - | ? | 164 | 156 | 144 (422) | 5 | 20 | 10.1038/srep26532 | 2016
22 | NMC811 (FCG) | TiO2 | P | TiCl4/H2O, FBR | ? | ? | 10 | 92 | 15 | Graphite | 3.0-4.35 | RT | 1 | 1 | - | ? | 151 | 135 | 121 (300) | - | - | 10.1038/srep26532 | 2016
23 | NMC811 | - | - | - | - | - | - | 80 | 2.5-3.5 | Li | 2.8-4.5 | RT | 1 | 1 | - | ? | 131 | - | 123 (50) | 5 | 85 | 10.1016/j.apsusc.2022.156278 | 2023
23 | NMC811 | ZrO2 | P | Zr(NMe2)4/H2O | 5 | ? | ? | 80 | 2.5-3.5 | Li | 2.8-4.5 | RT | 1 | 1 | - | ? | 180 | - | 165 (50) | 5 | 133 | 10.1016/j.apsusc.2022.156278 | 2023
23 | NMC811 | ZrO2 | P | Zr(NMe2)4/H2O | 5 | ? | ? | 80 | 2.5-3.5 | Li | 2.8-4.5 | RT | 1 | 1 | - | ? | 178 | - | 173 (50) | 5 | 156 | 10.1016/j.apsusc.2022.156278 | 2023
23 | NMC811 | ZrO2 | P | Zr(NMe2)4/H2O | 8 | ? | ? | 80 | 2.5-3.5 | Li | 2.8-4.5 | RT | 1 | 1 | - | ? | 196 | - | 193 (50) | 5 | 169 | 10.1016/j.apsusc.2022.156278 | 2023
24 | NMC811 | - | - | - | - | - | - | 80 | ~3.5 | Li | 2.5−4.5 | RT | 0.5 | 0.5 | - | 200 | 206 | ~141.2 | ~105.3 (200) | 5 | 0 | 10.1021/acsaem.0c01420 | 2020
24 | NMC811 | ZrO2 | P | TDMAZ/H2O, 200C, FBR | 5 | ? | ? | 80 | ~3.5 | Li | 2.5−4.5 | RT | 0.5 | 0.5 | - | 200 | ~210 | ~163.5 | ~153.7 (132) | - | - | 10.1021/acsaem.0c01420 | 2020
25 | NMC900505 | - | - | - | - | - | - | 90 | 4-5 | Graphite | 2.8-4.3 | 30 | 2 | 2 | - | ? | ~197 | ~110 | ~98.2 (200) | - | - | 10.1002/celc.202400162 | 2024
25 | NMC900505 | ZnO | P | DEZ/H2O, 200C | 125 | ? | 5-20 | 90 | 4-5 | Graphite | 2.8-4.3 | 30 | 2 | 2 | - | ? | ~206 | ~144 | ~129 (200) | - | - | 10.1002/celc.202400162 | 2024
26 | NCA0.79-0.16-0.05 | - | - | - | - | - | - | 92 | 15 | Graphite | 3.0-4.4 | RT | 0.3 | 0.3 | - | ? | 147 | 137 | 93 (300) | 5 | 47 | 10.1038/srep26532 | 2016
26 | NCA0.79-0.16-0.05 | - | - | - | - | - | - | 92 | 15 | Graphite | 3.0-4.4 | RT | 1 | 1 | - | ? | 118 | 105 | 77 (300) | - | - | 10.1038/srep26532 | 2016
26 | NCA0.79-0.16-0.05 | TiO2 | P | TiCl4/H2O, FBR | ? | ? | 10 | 92 | 15 | Graphite | 3.0-4.4 | RT | 0.3 | 0.3 | - | ? | 147 | 138 | 90 (300) | 5 | 0 | 10.1038/srep26532 | 2016
26 | NCA0.79-0.16-0.05 | TiO2 | ceo | TiCl4/H2O, FBR | ? | ? | 10 | 92 | 15 | Graphite | 3.0-4.4 | RT | 1 | 1 | - | ? | 143 | 131 | 95 (300) | - | - | 10.1038/srep26532 | 2016
27 | LiNi0.8Co0.15Al0.05O2 (NCA) | - | - | - | - | - | - | 80 | ? | Li | 2.5-4.5 | 25 | 1 | 1 | - | ? | 182,98 | 91,72 | - | 5 | 108 | 10.1039/c6ra21903a | 2016
27 | LiNi0.8Co0.15Al0.05O2 (NCA) | TiO2 | P | TiCl4/H2O, 200C | 56 | 0,36 | 2 | 80 | ? | Li | 2.5-4.5 | 25 | 1 | 1 | - | ? | 185,46 | 135,44 | - | 5 | 135 | 10.1039/c6ra21903a | 2016
27 | LiNi0.8Co0.15Al0.05O2 (NCA) | TiO2 | P | TiCl4/H2O, 200C | 138 | 0,36 | 5 | 80 | ? | Li | 2.5-4.5 | 25 | 1 | 1 | - | ? | 189,96 | 171,36 | - | 5 | 155 | 10.1039/c6ra21903a | 2016
27 | LiNi0.8Co0.15Al0.05O2 (NCA) | TiO2 | P | TiCl4/H2O, 200C | 222 | 0,36 | 8 | 80 | ? | Li | 2.5-4.5 | 25 | 1 | 1 | - | ? | 186,9 | 159,89 | - | 5 | 146 | 10.1039/c6ra21903a | 2016
27 | LiNi0.8Co0.15Al0.05O2 (NCA) | - | - | - | - | - | - | 80 | ? | Li | 2.5-4.5 | 55 | 1 | 1 | - | ? | 204,14 | 89,76 | - | - | - | 10.1039/c6ra21903a | 2016
27 | LiNi0.8Co0.15Al0.05O2 (NCA) | TiO2 | P | TiCl4/H2O, 200C | 56 | 0,36 | 2 | 80 | ? | Li | 2.5-4.5 | 55 | 1 | 1 | - | ? | 206,99 | 106,87 | - | - | - | 10.1039/c6ra21903a | 2016
27 | LiNi0.8Co0.15Al0.05O2 (NCA) | TiO2 | P | TiCl4/H2O, 200C | 138 | 0,36 | 5 | 80 | ? | Li | 2.5-4.5 | 55 | 1 | 1 | - | ? | 211,31 | 154,69 | - | - | - | 10.1039/c6ra21903a | 2016
27 | LiNi0.8Co0.15Al0.05O2 (NCA) | TiO2 | P | TiCl4/H2O, 200C | 222 | 0,36 | 8 | 80 | ? | Li | 2.5-4.5 | 55 | 1 | 1 | - | ? | 207,31 | 134,17 | - | - | - | 10.1039/c6ra21903a | 2016
LLO
28 | LRNCM | - | - | - | - | - | - | 80 | ~2.4 | Li | 2.0-4.8 | 25 | 1 | 1 | - | 250 | ~153 | ~90 | ~42 (180) | 2 | ~111 | 10.1021/acsomega.7b01922 | 2018
28 | LRNCM | - | - | - | - | - | - | 80 | ~2.4 | Li | 2.0-4.8 | 25 | 2 | 2 | - | 250 | ~129 | ~83 | - | - | - | 10.1021/acsomega.7b01922 | 2018
28 | LRNCM | - | - | - | - | - | - | 80 | ~2.4 | Li | 2.0-4.8 | 55 | 1 | 1 | - | 250 | ~184 | ~78 | - | 2 | ~108 | 10.1021/acsomega.7b01922 | 2018
28 | LRNCM | - | - | - | - | - | - | 80 | ~2.4 | Li | 2.0-4.8 | 55 | 2 | 2 | - | 250 | ~127 | ~52 | - | - | - | 10.1021/acsomega.7b01922 | 2018
28 | LRNCM | CeO2 | P | Ce(iPrCp)3/H2O, 250C, FBR | 30 | 0.5 | 1.5 | 80 | ~2.4 | Li | 2.0-4.8 | 25 | 1 | 1 | - | 250 | ~156 | ~145 | - | 2 | ~122 | 10.1021/acsomega.7b01922 | 2018
28 | LRNCM | CeO2 | P | Ce(iPrCp)3/H2O, 250C, FBR | 30 | 0.5 | 1.5 | 80 | ~2.4 | Li | 2.0-4.8 | 25 | 2 | 2 | - | 250 | ~121 | ~112 | - | - | - | 10.1021/acsomega.7b01922 | 2018
28 | LRNCM | CeO2 | P | Ce(iPrCp)3/H2O, 250C, FBR | 30 | 0.5 | 1.5 | 80 | ~2.4 | Li | 2.0-4.8 | 55 | 1 | 1 | - | 250 | ~173 | ~153 | - | 2 | ~137 | 10.1021/acsomega.7b01922 | 2018
28 | LRNCM | CeO2 | P | Ce(iPrCp)3/H2O, 250C, FBR | 30 | 0.5 | 1.5 | 80 | ~2.4 | Li | 2.0-4.8 | 55 | 2 | 2 | - | 250 | ~148 | ~126 | - | - | - | 10.1021/acsomega.7b01922 | 2018
28 | LRNCM | CeO2 | P | Ce(iPrCp)3/H2O, 250C, FBR | 50 | 0.5 | 2.5 | 80 | ~2.4 | Li | 2.0-4.8 | 25 | 1 | 1 | - | 250 | ~166 | ~156 | - | 2 | ~130 | 10.1021/acsomega.7b01922 | 2018
28 | LRNCM | CeO2 | P | Ce(iPrCp)3/H2O, 250C, FBR | 50 | 0.5 | 2.5 | 80 | ~2.4 | Li | 2.0-4.8 | 25 | 2 | 2 | - | 250 | ~135 | ~124 | - | - | - | 10.1021/acsomega.7b01922 | 2018
28 | LRNCM | CeO2 | P | Ce(iPrCp)3/H2O, 250C, FBR | 50 | 0.5 | 2.5 | 80 | ~2.4 | Li | 2.0-4.8 | 55 | 1 | 1 | - | 250 | ~199 | ~187 | ~119 (400) | 2 | ~152 | 10.1021/acsomega.7b01922 | 2018
28 | LRNCM | CeO2 | P | Ce(iPrCp)3/H2O, 250C, FBR | 50 | 0.5 | 2.5 | 80 | ~2.4 | Li | 2.0-4.8 | 55 | 2 | 2 | - | 250 | ~155 | ~135 | - | - | - | 10.1021/acsomega.7b01922 | 2018
28 | LRNCM | CeO2 | P | Ce(iPrCp)3/H2O, 250C, FBR | 70 | 0.5 | 3.5 | 80 | ~2.4 | Li | 2.0-4.8 | 25 | 1 | 1 | - | 250 | ~161 | ~149 | - | 2 | ~123 | 10.1021/acsomega.7b01922 | 2018
28 | LRNCM | CeO2 | P | Ce(iPrCp)3/H2O, 250C, FBR | 70 | 0.5 | 3.5 | 80 | ~2.4 | Li | 2.0-4.8 | 25 | 2 | 2 | - | 250 | ~124 | ~118 | - | - | - | 10.1021/acsomega.7b01922 | 2018
28 | LRNCM | CeO2 | P | Ce(iPrCp)3/H2O, 250C, FBR | 70 | 0.5 | 3.5 | 80 | ~2.4 | Li | 2.0-4.8 | 55 | 1 | 1 | - | 250 | ~188 | ~163 | - | 2 | ~136 | 10.1021/acsomega.7b01922 | 2018
28 | LRNCM | CeO2 | P | Ce(iPrCp)3/H2O, 250C, FBR | 70 | 0.5 | 3.5 | 80 | ~2.4 | Li | 2.0-4.8 | 55 | 2 | 2 | - | 250 | ~120 | ~121 | - | - | - | 10.1021/acsomega.7b01922 | 2018
28 | LRNCM | CeO2 | P | Ce(iPrCp)3/H2O, 250C, FBR | 100 | 0.5 | 5 | 80 | ~2.4 | Li | 2.0-4.8 | 25 | 1 | 1 | - | 250 | ~109 | ~139 | - | 2 | ~108 | 10.1021/acsomega.7b01922 | 2018
28 | LRNCM | CeO2 | P | Ce(iPrCp)3/H2O, 250C, FBR | 100 | 0.5 | 5 | 80 | ~2.4 | Li | 2.0-4.8 | 25 | 2 | 2 | - | 250 | ~108 | ~98 | - | - | - | 10.1021/acsomega.7b01922 | 2018
28 | LRNCM | CeO2 | P | Ce(iPrCp)3/H2O, 250C, FBR | 100 | 0.5 | 5 | 80 | ~2.4 | Li | 2.0-4.8 | 55 | 1 | 1 | - | 250 | ~150 | ~144 | - | 2 | ~111 | 10.1021/acsomega.7b01922 | 2018
28 | LRNCM | CeO2 | P | Ce(iPrCp)3/H2O, 250C, FBR | 100 | 0.5 | 5 | 80 | ~2.4 | Li | 2.0-4.8 | 55 | 2 | 2 | - | 250 | ~116 | ~110 | - | - | - | 10.1021/acsomega.7b01922 | 2018
29 | Li1.2Mn0.54Co0.13Ni0.13O2 | - | - | - | - | - | - | 80 | 2,9 | Li | 2.0-4.6 | 25 | 0.333 | 0.333 | - | 200 | 216 | - | 143(47) | - | - | 10.1002/aenm.201300269 | 2013
29 | Li1.2Mn0.54Co0.13Ni0.13O2 | TiO2 | P | TTIP/H2O, 150C | 20 | ? | 0--2(av.1) | 80 | 2,9 | Li | 2.0-4.6 | 25 | 0.333 | 0.333 | - | 200 | 234 | - | 182(47) | - | - | 10.1002/aenm.201300269 | 2013
29 | Li1.2Mn0.54Co0.13Ni0.13O2 | - | - | - | - | - | - | 80 | 2,9 | Li | 2.0-4.6 | 55 | 0.333 | 0.333 | - | 200 | 216 | - | 157(47) | - | - | 10.1002/aenm.201300269 | 2013
29 | Li1.2Mn0.54Co0.13Ni0.13O2 | TiO2 | P | TTIP/H2O, 150C | 20 | ? | 0--2(av.1) | 80 | 2,9 | Li | 2.0-4.6 | 55 | 0.333 | 0.333 | - | 200 | 240 | - | 165(47) | - | - | 10.1002/aenm.201300269 | 2013
29 | Li1.2Mn0.54Co0.13Ni0.13O2 | - | - | - | - | - | - | 80 | 2,9 | MCMB | 2.0-4.5 | 25 | 0.333 | 0.333 | - | 200 | 213 | - | 160(47) | - | - | 10.1002/aenm.201300269 | 2013
29 | Li1.2Mn0.54Co0.13Ni0.13O2 | TiO2 | P | TTIP/H2O, 150C | 20 | ? | 0--2(av.1) | 80 | 2,9 | MCMB | 2.0-4.5 | 25 | 0.333 | 0.333 | - | 200 | 217 | - | 169(47) | - | - | 10.1002/aenm.201300269 | 2013
29 | Li1.2Mn0.54Co0.13Ni0.13O2 | - | - | - | - | - | - | 80 | 2,9 | MCMB | 2.0-4.5 | 55 | 0.333 | 0.333 | - | 200 | 208 | - | 147(47) | - | - | 10.1002/aenm.201300269 | 2013
29 | Li1.2Mn0.54Co0.13Ni0.13O2 | TiO2 | P | TTIP/H2O, 150C | 20 | ? | 0--2(av.1) | 80 | 2,9 | MCMB | 2.0-4.5 | 55 | 0.333 | 0.333 | - | 200 | 218 | - | 142(47) | - | - | 10.1002/aenm.201300269 | 2013
30 | Li1.13Mn0.54Ni0.13Co0.14O2 | - | - | - | - | - | - | 80 | 2,4 | Li | 2.0-4.8 | RT | 1 | 1 | - | 250 | 153 | 106 | - | 5 | 50 | 10.1016/j.electacta.2019.06.042 | 2019
30 | Li1.13Mn0.54Ni0.13Co0.14O2 | FeOx | P | FeCp2/O2, 450C, FBR | 20 | ? | ? | 80 | 2,4 | Li | 2.0-4.8 | RT | 1 | 1 | - | 250 | 152 | 100 | - | 5 | 60 | 10.1016/j.electacta.2019.06.042 | 2019
30 | Li1.13Mn0.54Ni0.13Co0.14O2 | FeOx | P | FeCp2/O2, 450C, FBR | 40 | ? | ? | 80 | 2,4 | Li | 2.0-4.8 | RT | 1 | 1 | - | 250 | 154 | 122 | - | 5 | 86 | 10.1016/j.electacta.2019.06.042 | 2019
30 | Li1.13Mn0.54Ni0.13Co0.14O2 | FeOx | P | FeCp2/O2, 450C, FBR | 100 | ? | ? | 80 | 2,4 | LI | 2.0-4.8 | RT | 1 | 1 | - | 250 | 126 | 100 | - | 5 | 54 | 10.1016/j.electacta.2019.06.042 | 2019
30 | Li1.13Mn0.54Ni0.13Co0.14O2 | - | - | - | - | - | - | 80 | 2,4 | Li | 2.0-4.8 | 55 | 1 | 1 | - | 250 | 197 | 51 | - | - | - | 10.1016/j.electacta.2019.06.042 | 2019
30 | Li1.13Mn0.54Ni0.13Co0.14O2 | FeOx | P | FeCp2/O2, 450C, FBR | 20 | ? | ? | 80 | 2,4 | Li | 2.0-4.8 | 55 | 1 | 1 | - | 250 | 197 | 54 | - | - | - | 10.1016/j.electacta.2019.06.042 | 2019
30 | Li1.13Mn0.54Ni0.13Co0.14O2 | FeOx | P | FeCp2/O2, 450C, FBR | 40 | ? | ? | 80 | 2,4 | Li | 2.0-4.8 | 55 | 1 | 1 | - | 250 | 195 | 99 | - | - | - | 10.1016/j.electacta.2019.06.042 | 2019
30 | Li1.13Mn0.54Ni0.13Co0.14O2 | FeOx | P | FeCp2/O2, 450C, FBR | 100 | ? | ? | 80 | 2,4 | LI | 2.0-4.8 | 55 | 1 | 1 | - | 250 | 174 | 63 | - | - | - | 10.1016/j.electacta.2019.06.042 | 2019
31 | Li1.2Mn0.54Co0.13Ni0.13O2 | - | - | - | - | - | - | 75 | ? | Li | 2.0-4.8 | RT | 1 | 1 | - | 250 | 115 | 66 | - | 5 | 5 | 10.1016/j.jpowsour.2013.08.071 | 2014
31 | Li1.2Mn0.54Co0.13Ni0.13O2 | ZnO | P | DEZ/H2O, 120C | 2 | 1,94 | 0,388 | 75 | ? | Li | 2.0-4.8 | RT | 1 | 1 | - | 250 | 135 | 82 | - | - | - | 10.1016/j.jpowsour.2013.08.071 | 2014
31 | Li1.2Mn0.54Co0.13Ni0.13O2 | ZnO | P | DEZ/H2O, 120C | 6 | 1,94 | 1,14 | 75 | ? | Li | 2.0-4.8 | RT | 1 | 1 | - | 250 | 131 | 100 | - | 5 | 22 | 10.1016/j.jpowsour.2013.08.071 | 2014
31 | Li1.2Mn0.54Co0.13Ni0.13O2 | ZnO | P | DEZ/H2O, 120C | 10 | 1,94 | 1,94 | 75 | ? | Li | 2.0-4.8 | RT | 1 | 1 | - | 250 | 113 | 52 | - | - | - | 10.1016/j.jpowsour.2013.08.071 | 2014
31 | Li1.2Mn0.54Co0.13Ni0.13O2 | ZrO2 | P | ZTB/H2O, 120C | 6 | 1,3 | ? | 75 | ? | Li | 2.0-4.8 | RT | 1 | 1 | - | 250 | 153 | 123 | - | 5 | 34 | 10.1016/j.jpowsour.2013.08.071 | 2014
31 | LCO-10@LMNCO | - | - | - | - | - | - | 75 | ? | Li | 2.0-4.8 | RT | 1 | 1 | - | 250 | 187,5 | 132,8 | - | - | - | 10.1016/j.jpowsour.2013.08.071 | 2014
31 | LCO-10@LMNCO | ZrO2 | P | ZTB/H2O, 120C | 6 | 1,3 | ? | 75 | ? | Li | 2.0-4.8 | RT | 1 | 1 | - | 250 | 259,8 | 184 | - | 10 | 41 | 10.1016/j.jpowsour.2013.08.071 | 2014
31 | Li1.2Mn0.54Co0.13Ni0.13O2 | - | - | - | - | - | - | 75 | ? | Li | 2.0-4.8 | RT | - | - | - | 250 | - | - | - | 10 | 1 | 10.1016/j.jpowsour.2013.08.071 | 2014
31 | LCO-10@LMNCO | ZrO2 | P | ZTB/H2O, 120C | 6 | 1,3 | ? | 75 | ? | Li | 2.0-4.8 | RT | - | - | - | 250 | - | - | - | 5 | 96 | 10.1016/j.jpowsour.2013.08.071 | 2014

## Post-treated
# | Materials |  | ALD features |  |  |  |  | Post-annealing |  |  | Electrochemical cycling conditions | [8 empty] | Capacity at cycle (long-term), mAh/g |  |  | Ratecap test |  | Source data
| Electrode material | Coating material | Type of coating (P/E) | ALD conditions: precursors, T, reactor type | # ALD cycles | Growth rate, Å/cycle | Thickness, nm | Atmosphere | Temperature, °C | Duration, hours | Active material, wt% | Active material mass loading, mg/cm2 | Negative electrode | Potential range, V | Temperature, °C | Charge current rate, C-units | Discharge current rate, C-units | Measurements in CCCV mode | Current at 1C, mA/g | 1st | 100th (if available) | largest (number of cycles), "-" if exactly 100 | max C-rate, C-units (C-charge, D-discharge) | 1st cycle capacity | Ref (DOI) | Year
LCO
1 | LCO | - | - | - | - | - | - | Air | 400 | 14 | 20 | ? | Li | 3.3-4.3 | 30 | ? | ? | - | ? | 128 | ? | 90 (25) | - | - | 10.1149/2.085207jes | 2012
1 | LCO | Al2O3 | P | TMA/H2O, RR | 2 | ? | ? | Air | 400 | 14 | 20 | ? | Li | 3.3-4.3 | 30 | ? | ? | - | ? | 122 | ? | 111 (25) | - | - | 10.1149/2.085207jes | 2012
1 | LCO | Al2O3 | P | TMA/H2O, RR | 4 | ? | ? | Air | 400 | 14 | 20 | ? | Li | 3.3-4.3 | 30 | ? | ? | - | ? | 118 | ? | 106 (25) | - | - | 10.1149/2.085207jes | 2012
1 | LCO | Al2O3 | P | TMA/H2O, RR | 6 | ? | ? | Air | 400 | 14 | 20 | ? | Li | 3.3-4.3 | 30 | ? | ? | - | ? | ? | ? | ? | - | - | 10.1149/2.085207jes | 2012
1 | LCO | Al2O3 | P | TMA/H2O, RR | 10 | ? | ? | Air | 400 | 14 | 20 | ? | Li | 3.3-4.3 | 30 | ? | ? | - | ? | ? | ? | ? | - | - | 10.1149/2.085207jes | 2012
Spinel-type materials
2 | LMO | - | - | - | - | - | - | - | - | - | 80 | ? | Li | 3.4-4.5 | 55 | 5 | 5 | - | 120 | 114.6 | 58.8 | - | - | - | 10.1016/j.nanoen.2013.03.005 | 2013
2 | LMO | ZrO2 | P | Zr(O(CH3)3)4/H2O, 120C | 6 | ~2.0 | 1.2 | Air | 450 | 3 | 80 | ? | Li | 3.4-4.5 | 55 | 5 | 5 | - | 120 | 127 | 90.3 | - | - | - | 10.1016/j.nanoen.2013.03.005 | 2013
3 | LMO | - | - | - | - | - | - | - | - | - | 80 | 4.5 | Li | 3.5-4.5 | RT | 1 | 1 |  | 148 | 129.6 | ~116 | 107.7 (250) | 3 | ~83.8 | 10.1021/acsenergylett.3c01560 | 2023
3 | LMO | MgO | P | Mg(C5H5)2/H2O, 150 | 2 | ? | ? | Air | 300 | 3 | 80 | 4.5 | Li | 3.5-4.5 | RT | 1 | 1 |  | 148 | ~126.5 | ~118 | ~111.5 (250) | 3 | ~98.1 | 10.1021/acsenergylett.3c01560 | 2023
3 | LMO | MgO | P | Mg(C5H5)2/H2O, 150 | 5 | ? | ? | Air | 300 | 3 | 80 | 4.5 | Li | 3.5-4.5 | RT | 1 | 1 |  | 148 | 127.7 | ~124.1 | 121.4 (250) | 3 | ~115.5 | 10.1021/acsenergylett.3c01560 | 2023
3 | LMO | MgO | P | Mg(C5H5)2/H2O, 150 | 10 | ? | ? | Air | 300 | 3 | 80 | 4.5 | Li | 3.5-4.5 | RT | 1 | 1 |  | 148 | 120 | ~120.4 | 118.3 (250) | 3 | ~114.1 | 10.1021/acsenergylett.3c01560 | 2023
4 | LNMO | - | - | - | - | - | - | Air | 650 | 4 | 80 | ~3.5 | Li | 3.5-5.0 | RT | 1 | 1 | - | 147 | ~97.9 | ~94.1 | ~55.8 (1000) | 5 | ~14.7 | 10.1021/acs.jpcc.1c00225 | 2021
4 | LNMO | FeOx | P | FeCp2/O2, 450C, FBR | 40 | ? | ? | Air | 650 | 4 | 80 | ~3.5 | Li | 3.5-5.0 | RT | 1 | 1 | - | 147 | 114.4 | ~112.1 | 99.99 (1000) | 5 | ~74.2 | 10.1021/acs.jpcc.1c00225 | 2021
4 | LNMO | FeOx | P | FeCp2/O2, 450C, FBR | 40 | ? | ? | Air | 700 | 4 | 80 | ~3.5 | LI | 3.5-5.0 | RT | 1 | 1 | - | 147 | 118.2 | ~109.1 | 91.1 (1000) | 5 | ~63.5 | 10.1021/acs.jpcc.1c00225 | 2021
4 | LNMO | - | - | - | - | - | - | Air | 650 | 4 | 80 | ~3.5 | LTO | 2.0-3.5 | RT | 1 | 1 | - | 147 | ~99.8 | ~86.9 | ~74.4 (200) | - | - | 10.1021/acs.jpcc.1c00225 | 2021
4 | LNMO | FeOx | P | FeCp2/O2, 450C, FBR | 40 | ? | ? | Air | 650 | 4 | 80 | ~3.5 | LTO | 2.0-3.5 | RT | 1 | 1 | - | 147 | ~114.8 | ~113.6 | ~112 (200) | - | - | 10.1021/acs.jpcc.1c00225 | 2021
4 | LNMO | FeOx | P | FeCp2/O2, 450C, FBR | 40 | ? | ? | Air | 700 | 4 | 80 | ~3.5 | LTO | 2.0-3.5 | RT | 1 | 1 | - | 147 | ~116.6 | ~114.3 | ~99.1 (200) | - | - | 10.1021/acs.jpcc.1c00225 | 2021
5 | LNMO | - | - | - | - | - | - | - | - | - | 80 | ? | Li | 3.5-5.0 | 25 | 1 | 1 | - | 147 | ~80.3 | ~77.5 | ~53 (500) | 5 | 0 | 10.1016/j.electacta.2020.135951 | 2020
5 | LNMO | - | - | - | - | - | - | - | - | - | 80 | ? | Li | 3.5-5.0 | 55 | 1 | 1 | - | 147 | ~101.1 | ~61.6 | ~26.9 (500) | 5 | 0 | 10.1016/j.electacta.2020.135951 | 2020
5 | LNMO | - | - | - | - | - | - | Air | 700 | 4 | 80 | ? | Li | 3.5-5.0 | 25 | 1 | 1 | - | 147 | ~90.2 | ~86.1 | ~78.1 (500) | 5 | ~35.4 | 10.1016/j.electacta.2020.135951 | 2020
5 | LNMO | - | - | - | - | - | - | Air | 700 | 4 | 80 | ? | Li | 3.5-5.0 | 55 | 1 | 1 | - | 147 | ~110.4 | ~99.4 | ~88.1( 500) | 5 | ~10.3 | 10.1016/j.electacta.2020.135951 | 2020
5 | LNMO | FeOx | P | FeCp2/O2, 450C, FBR | 50 | - | - | Air | 700 | 4 | 80 | ? | Li | 3.5-5.0 | 25 | 1 | 1 | - | 147 | ~105.7 | ~101.7 | ~98.6 (500) | 5 | ~65 | 10.1016/j.electacta.2020.135951 | 2020
5 | LNMO | FeOx | P | FeCp2/O2, 450C, FBR | 50 | - | - | Air | 700 | 4 | 80 | ? | Li | 3.5-5.0 | 55 | 1 | 1 | - | 147 | ~122 | ~113.2 | ~104.4 (500) | 5 | ~73 | 10.1016/j.electacta.2020.135951 | 2020
5 | LNMO | FeOx | P | FeCp2/O2, 450C, FBR | 50 | - | - | Air | 700 | 4 | 80 | ? | Li | 3.5-5.0 | 25 | 1 | 1 | - | 147 | ~96.4 | ~92.7 | ~85.8 (500) | 5 | ~42.1 | 10.1016/j.electacta.2020.135951 | 2020
5 | LNMO | FeOx | P | FeCp2/O2, 450C, FBR | 50 | - | - | Air | 700 | 4 | 80 | ? | Li | 3.5-5.0 | 55 | 1 | 1 | - | 147 | ~113.7 | ~106.9 | ~94.6 (500) | 5 | ~48.6 | 10.1016/j.electacta.2020.135951 | 2020
Ni-rich NMC and NCA
6 | NMC111 | - | - | - | - | - | - | - | - | - | 90 | ? | Li | 3.0-4.5 | 25 | 1 | 1 | + | 160 | 171 | 155 | 154(108) | 16 | 30 | 10.1016/j.jpowsour.2013.12.119 | 2014
6 | NMC111 | Al2O3 | P | TMA/H2O, 180C, rotary | 4 | 1,3 | ? | Air | 300 | 12 | 90 | ? | Li | 3.0-4.5 | 25 | 1 | 1 | + | 160 | 166 | 159 | 159(108) | 16 | 43 | 10.1016/j.jpowsour.2013.12.119 | 2014
6 | NMC111 | - | - | - | - | - | - | - | - | - | 90 | ? | Li | 3.0-4.5 | 55 | 1 | 1 | + | 160 | 170 | - | 25(68) | - | - | 10.1016/j.jpowsour.2013.12.119 | 2014
6 | NMC111 | Al2O3 | P | TMA/H2O, 180C, rotary | 4 | 1,3 | ? | Air | 300 | 12 | 90 | ? | Li | 3.0-4.5 | 55 | 1 | 1 | + | 160 | 171 | - | 157(68) | - | - | 10.1016/j.jpowsour.2013.12.119 | 2014
6 | NMC111 | - | - | - | - | - | - | - | - | - | 90 | ? | Li | 3.0-4.3 | 55 | 1 | 1 | + | 160 | 149 | - | 54(68) | - | - | 10.1016/j.jpowsour.2013.12.119 | 2014
6 | NMC111 | Al2O3 | P | TMA/H2O, 180C, rotary | 4 | 1,3 | ? | Air | 300 | 12 | 90 | ? | Li | 3.0-4.3 | 55 | 1 | 1 | + | 160 | 149 | - | 142(68) | - | - | 10.1016/j.jpowsour.2013.12.119 | 2014
7 | NMC532 | - | - | - | - | - | - | - | - | - | 66 | ? | Li | 3.0-4.3 | RT | 5 | 5 | - | 138 | 144 | 71 | - | - | - | 10.1016/j.jpowsour.2017.08.076 | 2017
7 | NMC532 | Al2O3 | P | TMA/H2O, 100C | 5 | 1 | ? | Air | 300 | 2 | 66 | ? | Li | 3.0-4.3 | RT | 5 | 5 | - | 138 | 141 | 70 | - | - | - | 10.1016/j.jpowsour.2017.08.076 | 2017
7 | NMC532 | Al2O3 | P | TMA/H2O, 100C | 5 | 1 | ? | Air | 500 | 2 | 66 | ? | Li | 3.0-4.3 | RT | 5 | 5 | - | 138 | 143 | 78 | - | - | - | 10.1016/j.jpowsour.2017.08.076 | 2017
7 | NMC532 | Al2O3 | P | TMA/H2O, 100C | 5 | 1 | ? | Air | 700 | 2 | 66 | ? | Li | 3.0-4.3 | RT | 5 | 5 | - | 138 | 139 | 77 | - | - | - | 10.1016/j.jpowsour.2017.08.076 | 2017
7 | NMC532 | - | - | - | - | - | - | - | - | - | 66 | ? | Li | 3.0-4.3 | RT | 0,2 | 0,2 | - | 138 | 176 | 161 | - | - | - | 10.1016/j.jpowsour.2017.08.076 | 2017
7 | NMC532 | Al2O3 | P | TMA/H2O, 100C | 5 | 1 | ? | Air | 300 | 2 | 66 | ? | Li | 3.0-4.3 | RT | 0,2 | 0,2 | - | 138 | 174 | 163 | - | - | - | 10.1016/j.jpowsour.2017.08.076 | 2017
7 | NMC532 | Al2O3 | P | TMA/H2O, 100C | 5 | 1 | ? | Air | 500 | 2 | 66 | ? | Li | 3.0-4.3 | RT | 0,2 | 0,2 | - | 138 | 176 | 163 | - | - | - | 10.1016/j.jpowsour.2017.08.076 | 2017
7 | NMC532 | Al2O3 | P | TMA/H2O, 100C | 5 | 1 | ? | Air | 700 | 2 | 66 | ? | Li | 3.0-4.3 | RT | 0,2 | 0,2 | - | 138 | 174 | 163 | - | - | - | 10.1016/j.jpowsour.2017.08.076 | 2017
8 | NMC532 | - | - | - | - | - | - | - | - | - | 90 | ? | Li | 3.0-4.5 | RT | 0,333 | 0,333 | + | ? | 184 | - | 147(80) | - | - | 10.1149/2.0681915jes | 2019
8 | NMC532 | Al2O3 | P | TMA/H2O, 180C | 2 | ? | ? | Air | 800 | 8 | 90 | ? | Li | 3.0-4.5 | RT | 0,333 | 0,333 | + | ? | 174 | - | 161 | - | - | 10.1149/2.0681915jes | 2019
8 | NMC532 | Al2O3 | P | TMA/H2O, 180C | 8 | ? | ? | Air | 800 | 8 | 90 | ? | Li | 3.0-4.5 | RT | 0,333 | 0,333 | + | ? | 172 | - | 163 | - | - | 10.1149/2.0681915jes | 2019
9 | NMC532 | - | - | - | - | - | - | - | - | - | 80 | 4 | Li | 3.0-4.55 | RT | 1 | 1 | + | 185 | 178 | 23 | 17(200) | 10 | 1 | 10.1016/j.apsusc.2022.155162 | 2023
9 | NMC532 | Al2O3 | P | TMA/H2O, 180C | 4 | 1 | 0,4 | + | + | + | 80 | 4 | Li | 3.0-4.55 | RT | 1 | 1 | + | 185 | 175 | 163 | 150(200) | 10 | 155 | 10.1016/j.apsusc.2022.155162 | 2023
9 | NMC532 | - | - | - | - | - | - | - | - | - | 80 | 4 | Li | 3.0-4.5 | RT | 0,5 | 0,5 | + | 185 | 175 | 154 | 52(286) | - | - | 10.1016/j.apsusc.2022.155162 | 2023
9 | NMC532 | Al2O3 | P | TMA/H2O, 180C | 4 | 1 | 0,4 | + | + | + | 80 | 4 | Li | 3.0-4.5 | RT | 0,5 | 0,5 | + | 185 | 180 | 176 | 163(800) | - | - | 10.1016/j.apsusc.2022.155162 | 2023
10 | NMC622 | - | - | - | - | - | - | - | - | - | 80 | 2.6-3.4 | Li | 3.0-4.5 | RT | 1 | 1 | - | 180 | 140 | 94 | 49(300) | 2 | 135 | 10.3390/coatings12010084 | 2022
10 | NMC622 | Al2O3 | P | TMA/H2O, 150C, FBR | 2 | 1,3 | ? | Air | 500 | 3 | 80 | 2.6-3.4 | Li | 3.0-4.5 | RT | 1 | 1 | - | 180 | 139 | 130 | 128(300) | 2 | 135 | 10.3390/coatings12010084 | 2022
10 | NMC622 | Al2O3 | P | TMA/H2O, 150C, FBR | 4 | 1,3 | ? | Air | 500 | 3 | 80 | 2.6-3.4 | Li | 3.0-4.5 | RT | - | - | - | 180 | - | - | - | 2 | 95 | 10.3390/coatings12010084 | 2022
10 | NMC622 | Al2O3 | P | TMA/H2O, 150C, FBR | 8 | 1,3 | ? | Air | 500 | 3 | 80 | 2.6-3.4 | Li | 3.0-4.5 | RT | - | - | - | 180 | - | - | - | 2 | 36 | 10.3390/coatings12010084 | 2022
11 | NMC622 | - | - | - | - | - | - | - | - | - | 80 | ? | Li | 2.75-4.3 | RT | 1 | 1 | - | 180 | 165 | 155 | - | 5 | 128 | 10.3390/inorganics10080111 | 2022
11 | NMC622 | WO3 | P | WCl6/???? | ? | ? | ? | Oxygen | 500 | 6 | 80 | ? | Li | 2.75-4.3 | RT | 1 | 1 | - | 180 | 158 | 154 | - | 5 | 135 | 10.3390/inorganics10080111 | 2022
11 | NMC622 | WO3 | P | WCl6/???? | ? | ? | ? | - | - | - | 80 | ? | Li | 2.75-4.3 | 55 | 1 | 1 | - | 180 | 179 | 156 | 124(300) | - | - | 10.3390/inorganics10080111 | 2022
11 | NMC622 | WO3 | P | WCl6/???? | ? | ? | ? | Oxygen | 500 | 6 | 80 | ? | Li | 2.75-4.3 | 55 | 1 | 1 | - | 180 | 173 | 166 | 151(300) | - | - | 10.3390/inorganics10080111 | 2022
12 | NMC622 | - | - | - | - | - | - | - | - | - | 90 | 2.5-3.5 | Li | 2.8-4.5 | RT | 1 | 1 | - | 180 | 169 | 149 | 140 (150) | 5 | 121 | 10.1021/acs.nanolett.0c03778 | 2020
12 | NMC622 | ZrO2 | P | Zr(NMe2)4/H2O, 150C | 5 | 2,4 | 1,2 | ? | 300 | ? | 90 | 2.5-3.5 | Li | 2.8-4.5 | RT | 1 | 1 | - | 180 | 171 | 167 | 166 (150) | 5 | 139 | 10.1021/acs.nanolett.0c03778 | 2020
12 | NMC622 | ZrO2 | P | Zr(NMe2)4/H2O, 150C | 5 | 2,4 | 1,2 | ? | 500 | ? | 90 | 2.5-3.5 | Li | 2.8-4.5 | RT | 1 | 1 | - | 180 | 172 | 170 | 169 (150) | 5 | 151 | 10.1021/acs.nanolett.0c03778 | 2020
12 | NMC622 | ZrO2 | P | Zr(NMe2)4/H2O, 150C | 5 | 2,4 | 1,2 | ? | 700 | ? | 90 | 2.5-3.5 | Li | 2.8-4.5 | RT | 1 | 1 | - | 180 | 169 | 160 | 156 (150) | 5 | 138 | 10.1021/acs.nanolett.0c03778 | 2020
12 | NMC622 | - | - | - | - | - | - | - | - | - | 90 | 2.5-3.5 | Li | 2.8-4.5 | RT | 5 | 5 | - | 180 | 152 | 141 | 122 (250) | - | - | 10.1021/acs.nanolett.0c03778 | 2020
12 | NMC622 | ZrO2 | P | Zr(NMe2)4/H2O, 150C | 5 | 2,4 | 1,2 | ? | 500 | ? | 90 | 2.5-3.5 | Li | 2.8-4.5 | RT | 5 | 5 | - | 180 | 156 | 151 | 147(250) | - | - | 10.1021/acs.nanolett.0c03778 | 2020
13 | NMC622 | - | - | - | - | - | - | Argon | 600 | ? | 80 | ? | Li | 3.0-4.5 | 25 | 1 | 1 | - | 200 | 162 | 132 | - | 8 | 96 | 10.1016/j.jallcom.2019.05.330 | 2019
13 | NMC622 | Al2O3 | P | TMA/H2O, 200C | 20 | ? | 2,45 | Argon | 600 | ? | 80 | ? | Li | 3.0-4.5 | 25 | 1 | 1 | - | 200 | 169 | 147 | - | 8 | 115 | 10.1016/j.jallcom.2019.05.330 | 2019
13 | NMC622 | - | - | - | - | - | - | Argon | 600 | ? | 80 | ? | Li | 3.0-4.5 | 55 | 0,5 | 0,5 | - | 200 | 195 | 141 | - | - | - | 10.1016/j.jallcom.2019.05.330 | 2019
13 | NMC622 | Al2O3 | P | TMA/H2O, 200C | 20 | ? | 2,45 | Argon | 600 | ? | 80 | ? | Li | 3.0-4.5 | 55 | 0,5 | 0,5 | - | 200 | 203 | 168 | - | - | - | 10.1016/j.jallcom.2019.05.330 | 2019
14 | NMC811 | - | - | - | - | - | - | Oxygen | 750 | 10 | 80 | ~3.5 | Li | 2.5−4.5 | RT | 0.5 | 0.5 | - | 200 | 206 | ~141.2 | ~105.3 (200) | 5 | 0 | 10.1021/acsaem.0c01420 | 2020
14 | NMC811 | Al2O3 | P | TMA/H2O, 177C, FBR | 10 | ? | ? | Oxygen | 750 | 10 | 80 | ~3.5 | Li | 2.5−4.5 | RT | 0.5 | 0.5 | - | 200 | ~210.8 | ~144.3 | ~112.3 (200) | 5 | 0 | 10.1021/acsaem.0c01420 | 2020
14 | NMC811 | Al2O3 | P | TMA/H2O, 177C, FBR | 15 | ? | ? | Oxygen | 750 | 10 | 80 | ~3.5 | Li | 2.5−4.5 | RT | 0.5 | 0.5 | - | 200 | 195 | ~173.7 | ~154.4 (200) | 5 | ~78.9 | 10.1021/acsaem.0c01420 | 2020
14 | NMC811 | Al2O3 | P | TMA/H2O, 177C, FBR | 25 | ? | ~3 | Oxygen | 750 | 10 | 80 | ~3.5 | Li | 2.5−4.5 | RT | 0.5 | 0.5 | - | 200 | ~190 | ~148.8 | ~118.3 (200) | 5 | ~54.4 | 10.1021/acsaem.0c01420 | 2020
14 | NMC811 | ZrO2 | P | TDMAZ/H2O, 200C, FBR | 10 | ? | ? | Oxygen | 750 | 10 | 80 | ~3.5 | Li | 2.5−4.5 | RT | 0.5 | 0.5 | - | 200 | ~205.4 | ~141.4 | ~114.3 (200) | 5 | ~35.4 | 10.1021/acsaem.0c01420 | 2020
14 | NMC811 | ZrO2 | P | TDMAZ/H2O, 200C, FBR | 20 | ? | ? | Oxygen | 750 | 10 | 80 | ~3.5 | Li | 2.5−4.5 | RT | 0.5 | 0.5 | - | 200 | 203 | ~173 | ~152.4 (200) | 5 | ~95 | 10.1021/acsaem.0c01420 | 2020
14 | NMC811 | ZrO2 | P | TDMAZ/H2O, 200C, FBR | 30 | ? | ~4.5 | Oxygen | 750 | 10 | 80 | ~3.5 | Li | 2.5−4.5 | RT | 0.5 | 0.5 | - | 200 | ~191.6 | ~156.2 | ~135.2 (200) | 5 | ~58.6 | 10.1021/acsaem.0c01420 | 2020
15 | LiNi0.83Co0.11Mn0.06O2 | - | - | - | - | - | - | - | - | - | 80 | ? | Li | 2.8-4.5 | RT | 1 | 1 | - | 200 | 184 | 164 | 151(150) | 5 | 122 | 10.1021/acs.nanolett.3c01648 | 2023
15 | LiNi0.83Co0.11Mn0.06O2 | Al2O3 (Li5AlO4) | P | TMA, H2O, 115C | 125 | ? | ? | Post-lithiation | Post-lithiation | Post-lithiation | 80 | ? | Li | 2.8-4.5 | RT | 1 | 1 | - | 200 | 184 | 177 | 176(150) | 5 | 153 | 10.1021/acs.nanolett.3c01648 | 2023
LLO
16 | Li1.08Ni0.22Co0.22Mn0.45O2 | - | - | - | - | - | - | - | - | - | 80 | 4 | Li | 2.0-4.6 | RT | 1 | 1 | - | 250 | 186 | 167 | 159(200) | 3 | 153 | 10.1002/adfm.202302236 | 2023
16 | Li1.08Ni0.22Co0.22Mn0.45O2 | Al2O3 | P | TMA/H2O, 180C, rotary | ? | ? | ? | Air | 600 | 8 | 80 | 4 | Li | 2.0-4.6 | RT | 1 | 1 | - | 250 | 182 | 177 | 171(200) | 3 | 156 | 10.1002/adfm.202302236 | 2023
17 | Li1.13Mn0.54Ni0.13Co0.14O2 | - | - | - | - | - | - | - | - | - | 80 | 2,4 | Li | 2.0-4.8 | RT | 1 | 1 | - | 250 | 153 | 106 | - | 5 | 50 | 10.1016/j.electacta.2019.06.042 | 2019
17 | Li1.13Mn0.54Ni0.13Co0.14O2 | - | - | - | - | - | - | Air | 700 | 24 | 80 | 2,4 | Li | 2.0-4.8 | RT | 1 | 1 | - | 250 | 154 | 106 | - | 5 | 49 | 10.1016/j.electacta.2019.06.042 | 2019
17 | Li1.13Mn0.54Ni0.13Co0.14O2 | FeOx | P | FeCp2/O2, 450C, FBR | 20 | ? | ? | Air | 700 | 24 | 80 | 2,4 | Li | 2.0-4.8 | RT | 1 | 1 | - | 250 | 153 | 118 | - | 5 | 61 | 10.1016/j.electacta.2019.06.042 | 2019
17 | Li1.13Mn0.54Ni0.13Co0.14O2 | FeOx | P | FeCp2/O2, 450C, FBR | 40 | ? | ? | Air | 700 | 24 | 80 | 2,4 | Li | 2.0-4.8 | RT | 1 | 1 | - | 250 | 159 | 136 | - | 5 | 84 | 10.1016/j.electacta.2019.06.042 | 2019
17 | Li1.13Mn0.54Ni0.13Co0.14O2 | FeOx | P | FeCp2/O2, 450C, FBR | 100 | ? | ? | Air | 700 | 24 | 80 | 2,4 | LI | 2.0-4.8 | RT | 1 | 1 | - | 250 | 125 | 108 | - | 5 | 57 | 10.1016/j.electacta.2019.06.042 | 2019
17 | Li1.13Mn0.54Ni0.13Co0.14O2 | - | - | - | - | - | - | - | - | - | 80 | 2,4 | Li | 2.0-4.8 | 55 | 1 | 1 | - | 250 | 197 | 51 | - | - | - | 10.1016/j.electacta.2019.06.042 | 2019
17 | Li1.13Mn0.54Ni0.13Co0.14O2 | - | - | - | - | - | - | Air | 700 | 24 | 80 | 2,4 | Li | 2.0-4.8 | 55 | 1 | 1 | - | 250 | 198 | 52 | - | - | - | 10.1016/j.electacta.2019.06.042 | 2019
17 | Li1.13Mn0.54Ni0.13Co0.14O2 | FeOx | P | FeCp2/O2, 450C, FBR | 20 | ? | ? | Air | 700 | 24 | 80 | 2,4 | Li | 2.0-4.8 | 55 | 1 | 1 | - | 250 | 193 | 81 | - | - | - | 10.1016/j.electacta.2019.06.042 | 2019
17 | Li1.13Mn0.54Ni0.13Co0.14O2 | FeOx | P | FeCp2/O2, 450C, FBR | 40 | ? | ? | Air | 700 | 24 | 80 | 2,4 | Li | 2.0-4.8 | 55 | 1 | 1 | - | 250 | 221 | 161 | - | - | - | 10.1016/j.electacta.2019.06.042 | 2019
17 | Li1.13Mn0.54Ni0.13Co0.14O2 | FeOx | P | FeCp2/O2, 450C, FBR | 100 | ? | ? | Air | 700 | 24 | 80 | 2,4 | LI | 2.0-4.8 | 55 | 1 | 1 | - | 250 | 185 | 139 | - | - | - | 10.1016/j.electacta.2019.06.042 | 2019
18 | Li1.2Mn0.54Ni0.13Co0.13O2 | - | - | - | - | - | - | Argon | 800 | 0.5 | 80 | 2 | Li | 2.0-4.8 | RT | 0,5 | 0,5 | - | 250 | 205 | 175 | - | 5 | 102 | 10.1016/j.jallcom.2016.10.045 | 2017
18 | Li1.2Mn0.54Ni0.13Co0.13O2 | ZnO | P | ZnEt2/H2O, 150C | 10 | ? | ? | Argon | 800 | 0.5 | 80 | 2 | Li | 2.0-4.8 | RT | 0,5 | 0,5 | - | 250 | 208 | 197 | - | 5 | 135 | 10.1016/j.jallcom.2016.10.045 | 2017
18 | Li1.2Mn0.54Ni0.13Co0.13O2 | ZnO | P | ZnEt2/H2O, 150C | 20 | ? | 3,29 | Argon | 800 | 0.5 | 80 | 2 | Li | 2.0-4.8 | RT | 0,5 | 0,5 | - | 250 | 211 | 206 | - | 5 | 150 | 10.1016/j.jallcom.2016.10.045 | 2017
18 | Li1.2Mn0.54Ni0.13Co0.13O2 | ZnO | P | ZnEt2/H2O, 150C | 30 | ? | ? | Argon | 800 | 0.5 | 80 | 2 | Li | 2.0-4.8 | RT | 0,5 | 0,5 | - | 250 | 206 | 193 | - | 5 | 119 | 10.1016/j.jallcom.2016.10.045 | 2017

## Lithium(sodium)-metal oxide
# | Materials |  | ALD features |  |  |  |  | Electrochemical cycling conditions | [8 empty] | Capacity at cycle (long-term), mAh/g |  |  | Ratecap test |  | Source data
| Electrode material | Coating material | Type of coating (P/E) | ALD conditions: precursors, T, reactor type | # ALD cycles | Growth rate, Å/cycle | Thickness, nm | Active material, wt% | Active material mass loading, mg/cm2 | Negative electrode | Potential range, V | Temperature, °C | Charge current rate, C-units | Discharge current rate, C-units | Measurements in CCCV mode | Current at 1C, mA/g | 1st | 100th (if available) | largest (number of cycles), "-" if exactly 100 | max C-rate, C-units (C-charge, D-discharge) | 1st cycle capacity | Ref (DOI) | Year
Ni-rich NMC
1 | NMC622 | - | - | - | - | - | - | 86 | 10 | Li | 3.0-4.5 | RT | 3 | 3 | - | 180 | 154 | - | 40(97) | 7 | 32 | 10.1039/d1dt03600a | 2022
1 | NMC622 | LixZryOz | P | LTB/H2O/TDMA-Zr, 225C | 10 | 1,1 | ? | 86 | 10 | Li | 3.0-4.5 | RT | 3 | 3 | - | 180 | 156 | - | 45(97) | 7 | 23 | 10.1039/d1dt03600a | 2022
1 | NMC622 | LixZryOz | P | LTB/H2O/TDMA-Zr, 225C | 20 | 1,1 | ? | 86 | 10 | Li | 3.0-4.5 | RT | 3 | 3 | - | 180 | 154 | - | 104(97) | 7 | 44 | 10.1039/d1dt03600a | 2022
1 | NMC622 | LixZryOz | P | LTB/H2O/TDMA-Zr, 225C | 40 | 1,1 | ? | 86 | 10 | Li | 3.0-4.5 | RT | 3 | 3 | - | 180 | 156 | - | 68(97) | 7 | 18 | 10.1039/d1dt03600a | 2022
1 | NMC622 | LixZryOz | P | LTB/H2O/TDMA-Zr, 225C | 60 | 1,1 | ? | 86 | 10 | Li | 3.0-4.5 | RT | 3 | 3 | - | 180 | 147 | - | 23(97) | 7 | 15 | 10.1039/d1dt03600a | 2022
2 | NMC811 | - | - | - | - | - | - | 80 | 3 | Li | 2.8-4.3 | 30 | 0.5 | 1 | + | 190 | 182 | 130 | 101(199) | 4 | 150 | 10.1016/j.mtener.2022.101207 | 2023
2 | NMC811 | LixSnyOz | P | TDMASn/H2O/O3/Li(t-BuO), 180C | 100 | ? | 4--7 | 80 | 3 | Li | 2.8-4.3 | 30 | 0.5 | 1 | + | 190 | 178 | 151 | 136(199) | 4 | 167 | 10.1016/j.mtener.2022.101207 | 2023
2 | NMC811 | - | - | - | - | - | - | 80 | 3 | Li | 2.8-4.3 | 30 | 0.5 | 1 | + | 190 | 174 | 123 | 101(198) | - | - | 10.1016/j.mtener.2022.101207 | 2023
2 | NMC811 | LixSnyOz | P | TDMASn/H2O/O3/Li(t-BuO), 180C | 100 | ? | 4--7 | 80 | 3 | Li | 2.8-4.3 | 30 | 0.5 | 1 | + | 190 | 167 | 159 | 145(198) | - | - | 10.1016/j.mtener.2022.101207 | 2023
2 | NMC811 | - | - | - | - | - | - | 80 | 3 | Li | 2.8-4.3 | 55 | 0.5 | 1 | + | 190 | 181 | 142 | 114(298) | 5 | 132 | 10.1016/j.mtener.2022.101207 | 2023
2 | NMC811 | LixSnyOz | P | TDMASn/H2O/O3/Li(t-BuO), 180C | 100 | ? | 4--7 | 80 | 3 | Li | 2.8-4.3 | 55 | 0.5 | 1 | + | 190 | 200 | 175 | 130(298) | 5 | 167 | 10.1016/j.mtener.2022.101207 | 2023
2 | NMC811 | - | - | - | - | - | - | 80 | 3 | Graphite | 3.0-4.2 | 30 | 0.5 | 1 | + | 190 | 180,5 | 149 | 104(500) | - | - | 10.1016/j.mtener.2022.101207 | 2023
2 | NMC811 | LixSnyOz | P | TDMASn/H2O/O3/Li(t-BuO), 180C | 100 | ? | 4--7 | 80 | 3 | Graphite | 3.0-4.2 | 30 | 0.5 | 1 | + | 190 | 179,8 | 166 | 135(500) | - | - | 10.1016/j.mtener.2022.101207 | 2023
3 | LNO | - | - | - | - | - | - | ? | 8.28–9.11 | LiIn | 2.6-4.3 | 35 | 0.2 | 0.2 | - | 180 | 159.39 | ~116 | 89.6 (200) | 5 | 0 | 10.1038/s41565-023-01519-8 | 2024
3 | LNO | LAZO | P | LiOtBu/TMA/DEZ/H2O | 50 | ? | ? | ? | 8.28–9.11 | LiIn | 2.6-4.3 | 35 | 0.2 | 0.2 | - | 180 | ~200.3 | ~156.4 | - | - | - | 10.1038/s41565-023-01519-8 | 2024
3 | LNO | LAZO | P | LiOtBu/TMA/DEZ/H2O | 100 | ? | ~4 | ? | 8.28–9.11 | LiIn | 2.6-4.3 | 35 | 0.2 | 0.2 | - | 180 | ~203.08 | ~182.4 | 168.8 (200) | 5 | 29.49 | 10.1038/s41565-023-01519-8 | 2024
3 | LNO | LAZO | P | LiOtBu/TMA/DEZ/H2O | 150 | ? | ? | ? | 8.28–9.11 | LiIn | 2.6-4.3 | 35 | 0.2 | 0.2 | - | 180 | ~191.8 | ~162 | - | - | - | 10.1038/s41565-023-01519-8 | 2023
LLO
4 | Li1.13Mn0.577Ni0.256Co0.097O2 | - | - | - | - | - | - | 80 | 2,2 | Li | 2.0-4.6 | RT | 1 | 1 | - | 200 | 196 | 152 | 125(199) | 5 | 123 | 10.1002/adma.201906070 | 2020
4 | Li1.13Mn0.577Ni0.256Co0.097O2 | LiTaO3 | P | Li(t-BuO)/Ta(OEt)5/H2O, 235C | 2 | ? | ? | 80 | 2,2 | Li | 2.0-4.6 | RT | 1 | 1 | - | 200 | 205 | 176 | 151(199) | - | - | 10.1002/adma.201906070 | 2020
4 | Li1.13Mn0.577Ni0.256Co0.097O2 | LiTaO3 | P | Li(t-BuO)/Ta(OEt)5/H2O, 235C | 5 | ? | ? | 80 | 2,2 | Li | 2.0-4.6 | RT | 1 | 1 | - | 200 | 213 | 188 | 172(199) | - | - | 10.1002/adma.201906070 | 2020
4 | Li1.13Mn0.577Ni0.256Co0.097O2 | LiTaO3 | P | Li(t-BuO)/Ta(OEt)5/H2O, 235C | 10 | ? | 3 | 80 | 2,2 | Li | 2.0-4.6 | RT | 1 | 1 | - | 200 | 219 | 206 | 190(199) | 5 | 153 | 10.1002/adma.201906070 | 2020
4 | Li1.13Mn0.577Ni0.256Co0.097O2 | LiTaO3 | P | Li(t-BuO)/Ta(OEt)5/H2O, 235C | 20 | ? | ? | 80 | 2,2 | Li | 2.0-4.6 | RT | 1 | 1 | - | 200 | 183 | 166 | 151(199) | - | - | 10.1002/adma.201906070 | 2020
4 | Li1.13Mn0.577Ni0.256Co0.097O2 | - | - | - | - | - | - | 80 | 2,2 | Graphite | 2.0-4.55 | RT | 1 | 1 | - | 200 | 183 | 167 | 104(349) | - | - | 10.1002/adma.201906070 | 2020
4 | Li1.13Mn0.577Ni0.256Co0.097O2 | LiTaO3 | P | Li(t-BuO)/Ta(OEt)5/H2O, 235C | 10 | ? | 3 | 80 | 2,2 | Graphite | 2.0-4.55 | RT | 1 | 1 | - | 200 | 205 | 192 | 160(349) | - | - | 10.1002/adma.201906070 | 2020
4 | Li1.13Mn0.577Ni0.256Co0.097O2 | - | - | - | - | - | - | 80 | 2,2 | Li | 2.0-4.6 | 55 | 1 | 1 | - | 200 | 223 | - | 184(59) | - | - | 10.1002/adma.201906070 | 2020
4 | Li1.13Mn0.577Ni0.256Co0.097O2 | LiTaO3 | P | Li(t-BuO)/Ta(OEt)5/H2O, 235C | 10 | ? | 3 | 80 | 2,2 | Li | 2.0-4.6 | 55 | 1 | 1 | - | 200 | 245 | - | 222(59) | - | - | 10.1002/adma.201906070 | 2020
5 | Li1.2Mn0.56Ni0.16Co0.08O2 | - | - | - | - | - | - | ? | 4-5 | Li | 2.0-4.7 | 25 | 1 | 1 | - | 250 | ~169.7 | ~159.1 | 137.8 (300) | 5 | ? | 10.1039/D2TA07316A | 2022
5 | Li1.2Mn0.56Ni0.16Co0.08O2 | - | - | - | - | - | - | ? | 4-5 | Li | 2.0-4.8 | 60 | 1 | 1 | - | 250 | ~261.5 | - | 68 (95) | 5 | 157.2 | 10.1039/D2TA07316A | 2022
5 | Li1.2Mn0.56Ni0.16Co0.08O2 | Li2SiO3 | P | LiOtBu/TEOS/H2O, 235C | 3 | ? | ? | ? | 4-5 | Li | 2.0-4.7 | 25 | 1 | 1 | - | 250 | ? | ? | 143.9 (300) | 5 | ? | 10.1039/D2TA07316A | 2022
5 | Li1.2Mn0.56Ni0.16Co0.08O2 | Li2SiO3 | P | LiOtBu/TEOS/H2O, 235C | 5 | ? | ? | ? | 4-5 | Li | 2.0-4.7 | 25 | 1 | 1 | - | 250 | ~192.7 | ~175.9 | 150.2 (300) | 5 | ? | 10.1039/D2TA07316A | 2022
5 | Li1.2Mn0.56Ni0.16Co0.08O2 | Li2SiO3 | P | LiOtBu/TEOS/H2O, 235C | 10 | ? | 2.5 | ? | 4-5 | Li | 2.0-4.7 | 25 | 1 | 1 | - | 250 | ~180.5 | ~165.9 | 148.7 (300) | 5 | ~109.9 | 10.1039/D2TA07316A | 2022
5 | Li1.2Mn0.56Ni0.16Co0.08O2 | Li2SiO3 | P | LiOtBu/TEOS/H2O, 235C | 10 | ? | 2.5 | ? | 4-5 | Li | 2.0-4.8 | 60 | 1 | 1 | - | 250 | ~287 | - | 246 (95) | 5 | 188.7 | 10.1039/D2TA07316A | 2022
5 | Li1.2Mn0.56Ni0.16Co0.08O2 | Li2SiO3 | P | LiOtBu/TEOS/H2O, 235C | 15 | ? | ? | ? | 4-5 | Li | 2.0-4.7 | 25 | 1 | 1 | - | 250 | ~184.1 | ~165.7 | 138.4 (300) | 5 | ~102.2 | 10.1039/D2TA07316A | 2022
6 | 0.33Li2MnO3·0.67Li(Ni0.4Co0.2Mn0.4)O2 | - | - | - | - | - | - | 92,5 | 6--7 | Li | 2.0-4.7 | 30 | 1 | 1 | - | 250 | 221 | 156 | 63(392) | 3 | ~175 | 10.1002/adfm.202008083 | 2021
6 | 0.33Li2MnO3·0.67Li(Ni0.4Co0.2Mn0.4)O2 | Li5AlO4 | P | TMA/O3/LTB, 150C, FBR | 20 | ? | 2 | 92,5 | 6--7 | Li | 2.0-4.7 | 30 | 1 | 1 | - | 250 | 219 | 209 | 100(392) | 3 | 180 | 10.1002/adfm.202008083 | 2021
6 | 0.33Li2MnO3·0.67Li(Ni0.4Co0.2Mn0.4)O2 | Na5AlO4 | P | TMA/O3/NTB, 240C, FBR | 20 | ? | 2 | 92,5 | 6--7 | Li | 2.0-4.7 | 30 | 1 | 1 | - | 250 | 213 | 212 | 129(392) | 3 | ~175 | 10.1002/adfm.202008083 | 2021

## Fluorides
# | Materials |  | ALD features |  |  |  |  | Electrochemical cycling conditions | [8 empty] | Capacity at cycle (long-term), mAh/g |  |  | Ratecap test |  | Source data
| Electrode material | Coating material | Type of coating (P/E) | ALD conditions: precursors, T, reactor type | # ALD cycles | Growth rate, Å/cycle | Thickness, nm | Active material, wt% | Active material mass loading, mg/cm2 | Negative electrode | Potential range, V | Temperature, °C | Charge current rate, C-units | Discharge current rate, C-units | Measurements in CCCV mode | Current at 1C, mA/g | 1st | 100th (if available) | largest (number of cycles), "-" if exactly 100 | max C-rate, C-units (C-charge, D-discharge) | 1st cycle capacity | Ref (DOI) | Year
Spinel-type materials
1 | LNMO | - | - | - | - | - | - | 80 | 9-13 mg/ 1.23 cm2 | Li | 3.5-4.85 | RT | 0.1 mA/cm2 | 0.1 mA/cm2 | - | ? | ~129.4 | ~17.9 | - | 1.6 | 0 | 10.1021/acsaem.8b01048 | 2018
1 | LNMO | AlF3 | P | TMA/O3, Hfac/O3, 150C | 2 | ? | 2.4 | 80 | 9-13 mg/ 1.23 cm2 | Li | 3.5-4.85 | RT | 0.1 mA/cm2 | 0.1 mA/cm2 | - | ? | ~125.6 | ~103.4 | - | 1.6 | ~24.7 | 10.1021/acsaem.8b01048 | 2018
1 | LNMO | - | - | - | - | - | - | 86 | 20 | Gr | 4.0-4.85 | 45 | 0.2 | 0.2 | - | ? | ~142.6 | ~112.2 | ~88.6 (120) | - | - | 10.1021/acsaem.8b01048 | 2018
1 | LNMO | AlF3 | P | TMA/O3, Hfac/O3, 150C | 2 | ? | 2.4 | 86 | 20 | Gr | 4.0-4.85 | 45 | 0.2 | 0.2 | - | ? | ~135.8 | ~132 | ~93.2 (150) | - | - | 10.1021/acsaem.8b01048 | 2018
1 | LNMO | AlF3 | P | TMA/O3, Hfac/O3, 150C | 4 | ? | 4.6 | 86 | 20 | Gr | 4.0-4.85 | 45 | 0.2 | 0.2 | - | ? | ~134.6 | ~124.6 | ~103.8 (120) | - | - | 10.1021/acsaem.8b01048 | 2018
1 | LNMO | AlF3 | P | TMA/O3, Hfac/O3, 240C | 2 | ? | 2.4 | 86 | 20 | Gr | 4.0-4.85 | 45 | 0.2 | 0.2 | - | ? | ~129 | ~132.5 | ~97.3 (150) | - | - | 10.1021/acsaem.8b01048 | 2018
2 | LNMO | - | - | - | - | - | - | 80 | 6.5-8.0 | Li | 3.5-4.95 | 25 | 0.1 | 0.1 | - | 0.1 mA/cm2 | ~126.9 | ~87 | ~47.8 (140) | - | - | 10.1002/cnma.201500149 | 2015
2 | LNMO | - | - | - | - | - | - | 80 | 6.5-8.0 | Li | 3.5-4.95 | 45 | 0.1 | 0.1 | - | 0.1 mA/cm2 | ~128.2 | - | ~17.4 (15) | - | - | 10.1002/cnma.201500149 | 2015
2 | LNMO | MgF2 | P | Mg[EtCp]2/O3, Hfac/O3, 275C, FBR | 12 | 0.48 | 0.576 | 80 | 6.5-8.0 | Li | 3.5-4.95 | 25 | 0.1 | 0.1 | - | 0.1 mA/cm2 | ~82.1 | ~81.6 | ~62.2 (140) | - | - | 10.1002/cnma.201500149 | 2015
2 | LNMO | MgF2 | P | Mg[EtCp]2/O3, Hfac/O3, 275C, FBR | 12 | 0.48 | 0.576 | 80 | 6.5-8.0 | Li | 3.5-4.95 | 45 | 0.1 | 0.1 | - | 0.1 mA/cm2 | ~101.8 | - | ~71.0 (20) | - | - | 10.1002/cnma.201500149 | 2015
3 | LNMO | - | - | - | - | - | - | 80 | 8-13 | Li | 3.5-4.85 | RT | 0.1 | 0.1 | - | 0.1 mA/cm2 | 126 | - | ~30.8 (85) | 1.6 | 1.2 | 10.1016/j.jpowsour.2019.227373 | 2020
3 | LNMO | LiF | P | LiOtBut/Hfac, 220C, FBR | 4 | ? | ? | 80 | 8-13 | Li | 3.5-4.85 | RT | 0.1 | 0.1 | - | 0.1 mA/cm2 | 136 | - | ~90.2 (85) | 1.6 | 43 | 10.1016/j.jpowsour.2019.227373 | 2020
3 | LNMO | LiF | P | LiOtBut/TiF4, 220C, FBR | 4 | ? | ? | 80 | 8-13 | Li | 3.5-4.85 | RT | 0.1 | 0.1 | - | 0.1 mA/cm2 | 115 | - | ~82 (85) | 1.6 | 0.12 | 10.1016/j.jpowsour.2019.227373 | 2020
4 | LNMO | - | - | - | - | - | - | 85 | ? | Li | 3.5-5.0 | RT | 0.1 | 0.1 | - | 147 | - | - | - | 1.6 | ~109.3 | 10.1016/j.jpowsour.2023.232693 | 2023
4 | LNMO | AlF3 | P | TMA/O3, Hfac/O3, 150C, FBR | 2 | ? | ? | 85 | ? | Li | 3.5-5.0 | RT | 0.1 | 0.1 | - | 147 | - | - | - | 1.6 | ~122.5 | 10.1016/j.jpowsour.2023.232693 | 2023
4 | LNMO | AlF3 | P | TMA/O3, Hfac/O3, 150C, FBR | 6 | ? | ? | 85 | ? | Li | 3.5-5.0 | RT | 0.1 | 0.1 | - | 147 | - | - | - | 1.6 | ~106.3 | 10.1016/j.jpowsour.2023.232693 | 2023
Ni-rich NMC
5 | NMC532 | - | - | - | - | - | - | 92 | ? | Li | 3.0-4.3 | RT | 0.333 | 1 | - | 138 | 169 | 129 | - | 10 | 52 | 10.1116/1.4943385 | 2016
5 | NMC532 | AlF3 | P | TMA/TaF5, 125C | 5 | 1,9 | - | 92 | ? | Li | 3.0-4.3 | RT | 0.333 | 1 | - | 138 | 172 | 133 | - | 10 | 91 | 10.1116/1.4943385 | 2016
6 | NMC811 | - | - | - | - | - | - | 80 | 3,2 | Li | 3.0-4.25 | RT | 1 | 1 | - | 185 | 137 | 96 | 80 (190) | 5 | 101 | 10.1007/s11581-022-04691-4 | 2022
6 | NMC811 | AlF3 | P | TMA/HF-Pyridine, 180C | 4 | ? | 1--2 | 80 | 3,2 | Li | 3.0-4.25 | RT | 1 | 1 | - | 185 | 153 | 141 | 119 (190) | 5 | 125 | 10.1007/s11581-022-04691-4 | 2022

## Phosphates
# | Materials |  | ALD features |  |  |  |  | Electrochemical cycling conditions | [8 empty] | Capacity at cycle (long-term), mAh/g |  |  | Ratecap test |  | Source data
| Electrode material | Coating material | Type of coating (P/E) | ALD conditions: precursors, T, reactor type | # ALD cycles | Growth rate, Å/cycle | Thickness, nm | Active material, wt% | Active material mass loading, mg/cm2 | Negative electrode | Potential range, V | Temperature, °C | Charge current rate, C-units | Discharge current rate, C-units | Measurements in CCCV mode | Current at 1C, mA/g | 1st | 100th (if available) | largest (number of cycles), "-" if exactly 100 | max C-rate, C-units (C-charge, D-discharge) | 1st cycle capacity | Ref (DOI) | Year
Spinel-type materials
1 | LNMO | - | - | - | - | - | - | 80 | ? | Li | 3.5-5.0 | RT | 0.5 | 0.5 | - | 147 | ~113 | ~90.2 | - | 5 | ~6.9 | 10.1002/advs.201500022 | 2015
1 | LNMO | FePO4 | P | FeCp2/O3, (CH3)3PO4/H2O, 300C | 5 | 1 | 0.5 | 80 | ? | Li | 3.5-5.0 | RT | 0.5 | 0.5 | - | 147 | ~109.2 | ~97 | - | 5 | ~61.1 | 10.1002/advs.201500022 | 2015
1 | LNMO | FePO4 | P | FeCp2/O3, (CH3)3PO4/H2O, 300C | 10 | 1 | 1 | 80 | ? | Li | 3.5-5.0 | RT | 0.5 | 0.5 | - | 147 | ~111.9 | ~105.1 | - | 5 | ~81.9 | 10.1002/advs.201500022 | 2015
1 | LNMO | FePO4 | P | FeCp2/O3, (CH3)3PO4/H2O, 300C | 20 | 1 | 2 | 80 | ? | Li | 3.5-5.0 | RT | 0.5 | 0.5 | - | 147 | ~106.7 | ~98.1 | - | 5 | ~63.6 | 10.1002/advs.201500022 | 2015
1 | LNMO | FePO4 | P | FeCp2/O3, (CH3)3PO4/H2O, 300C | 40 | 1 | 4 | 80 | ? | Li | 3.5-5.0 | RT | 0.5 | 0.5 | - | 147 | ~100.9 | ~101.3 | - | 5 | ~60.2 | 10.1002/advs.201500022 | 2015
2 | LNMO | - | - | - | - | - | - | 80 | 2.29-2.54 | Li | 3.5-5.0 | RT | 0.5 | 0.5 | - | ? | 115 | 79.2 | ~54.3 (300) | 5 | ~38.1 | 10.1016/j.nanoen.2019.103988 | 2019
2 | LNMO | Li3PO4 | P | LiOtBut/TMPO, 250C | 10 | 1 | ~1 | 80 | 2.29-2.54 | Li | 3.5-5.0 | RT | 0.5 | 0.5 | - | ? | ~121.7 | ~95.2 | - | 5 | ~53.8 | 10.1016/j.nanoen.2019.103988 | 2019
2 | LNMO | TiO2 | P | TTIP/H2O, 250C | 10 | 1 | ~1 | 80 | 2.29-2.54 | Li | 3.5-5.0 | RT | 0.5 | 0.5 | - | ? | ~114.4 | ~90.6 | - | 5 | 58 | 10.1016/j.nanoen.2019.103988 | 2019
2 | LNMO | TiO2-Li3PO4 | P | TTIP/H2O, LiOtBut/TMPO, 250C | 10 | 1 | ~1 | 80 | 2.29-2.54 | Li | 3.5-5.0 | RT | 0.5 | 0.5 | - | ? | 121.9 | 108.9 | ~95.5 (300) | 5 | 60 | 10.1016/j.nanoen.2019.103988 | 2019
2 | LNMO | TiO2-Li3PO4 | P | TTIP/H2O, LiOtBut/TMPO, 250C | 10 | 1 | ~1 | 80 | 2.29-2.54 | Li | 3.5-5.0 | RT | 1 | 1 | - | ? | ~106.9 | ~102.6 | ~89.6 (300) | - | - | 10.1016/j.nanoen.2019.103988 | 2019
Ni-rich NMC
3 | NMC811 | - | - | - | - | - | - | ? | 8.92 | In | 2.7-4.3 | RT | ? | ? | - | 0.178 mA/cm2 | ~78 | ~31.3 | ~13.7 (247) | 1.78 mA/cm2 | 12 | 10.1038/s41467-022-35667-7 | 2023
3 | NMC811 | Li3PO4 | P | LiOtBu/TMPO/ 250C | ? | ? | 10 | ? | 8.92 | In | 2.7-4.3 | RT | ? | ? | - | 0.178 mA/cm2 | ~135.7 | ~112.6 | ~ 44.9 (247) | 1.78 mA/cm2 | 75 | 10.1038/s41467-022-35667-7 | 2023
4 | NMC90 | - | - | - | - | - | - | ? | 15 mg/? | Li-In | ? | RT | 0.5 | 0.5 | - | ? | ~49.8 | - | ~24.6 (50) | 1 | ~65.4 | 10.1111/jace.19685 | 2024
4 | NMC90 | Li3PO4 | P | LiOtBu/TMPO/ 300C, RR | ? | ? | 0.6 | ? | 15 mg/? | Li-In | ? | RT | 0.5 | 0.5 | - | ? | ~62.8 | - | ~23.8 (50) | 1 | ~54.4 | 10.1111/jace.19685 | 2024
4 | NMC90 | Li3PO4 | P | LiOtBu/TMPO/ 300C, RR | ? | ? | 1.4 | ? | 15 mg/? | Li-In | ? | RT | 0.5 | 0.5 | - | ? | ~83.6 | - | ~25.1 (50) | 1 | ~75 | 10.1111/jace.19685 | 2024
4 | NMC90 | Li3PO4 | P | LiOtBu/TMPO/ 300C, RR | ? | ? | 7.4 | ? | 15 mg/? | Li-In | ? | RT | 0.5 | 0.5 | - | ? | ~92.5 | - | ~100.9 (50) | 1 | ~123.5 | 10.1111/jace.19685 | 2024
4 | NMC90 | Li3PO4 | P | LiOtBu/TMPO/ 300C, RR | ? | ? | 11.5 | ? | 15 mg/? | Li-In | ? | RT | 0.5 | 0.5 | - | ? | ~103.5 | - | ~112.5 (50) | 1 | ~134.1 | 10.1111/jace.19685 | 2024
LLO
5 | Li1.2Mn0.54Co0.13Ni0.13O2 | - | - | - | - | - | - | 70 | ? | Li | 2.0-4.6 | RT | 0,1 | 0,1 | - | 250 | 235 | - | 212(39) | - | - | 10.1016/j.nanoen.2017.02.015 | 2017
5 | Li1.2Mn0.54Co0.13Ni0.13O2 | AlPO4 | P | TMA/TMPO/H2O, 250C | 5 | 2 | ? | 70 | ? | Li | 2.0-4.6 | RT | 0,1 | 0,1 | - | 250 | 243 | - | 232(39) | - | - | 10.1016/j.nanoen.2017.02.015 | 2017
5 | Li1.2Mn0.54Co0.13Ni0.13O2 | AlPO4 | P | TMA/TMPO/H2O, 250C | 10 | 2 | ? | 70 | ? | Li | 2.0-4.6 | RT | 0,1 | 0,1 | - | 250 | 239 | - | 229(39) | - | - | 10.1016/j.nanoen.2017.02.015 | 2017
5 | Li1.2Mn0.54Co0.13Ni0.13O2 | AlPO4 | P | TMA/TMPO/H2O, 250C | 20 | 2 | 4 | 70 | ? | Li | 2.0-4.6 | RT | 0,1 | 0,1 | - | 250 | 228 | - | 224(39) | - | - | 10.1016/j.nanoen.2017.02.015 | 2017

## Metals
# | Materials |  | ALD features |  |  |  |  | Electrochemical cycling conditions | [8 empty] | Capacity at cycle (long-term), mAh/g |  |  | Ratecap test |  | Source data
| Electrode material | Coating material | Type of coating (P/E) | ALD conditions: precursors, T, reactor type | # ALD cycles | Growth rate, Å/cycle | Thickness, nm | Active material, wt% | Active material mass loading, mg/cm2 | Negative electrode | Potential range, V | Temperature, °C | Charge current rate, C-units | Discharge current rate, C-units | Measurements in CCCV mode | Current at 1C, mA/g | 1st | 100th (if available) | largest (number of cycles), "-" if exactly 100 | max C-rate, C-units (C-charge, D-discharge) | 1st cycle capacity | Ref (DOI) | Year
Ni-rich NMC
1 | NMC811 | - | - | - | - | - | - | 80 | ? | Li | 3.0-4.5 | RT | 1 | 1 | - | 250 | 193 | 151 | - | 5 | 134 | 10.1007/s42864-022-00178-x | 2022
1 | NMC811 | Pd | P | Pd(hfac)2/HCHO, 200C | 2 | - | - | 80 | ? | Li | 3.0-4.5 | RT | 1 | 1 | - | 250 | 193 | 157 | - | 5 | 148 | 10.1007/s42864-022-00178-x | 2022
1 | NMC811 | Pd | P | Pd(hfac)2/HCHO, 200C | 5 | - | - | 80 | ? | Li | 3.0-4.5 | RT | 1 | 1 | - | 250 | 191 | 162 | - | 5 | 156 | 10.1007/s42864-022-00178-x | 2022
1 | NMC811 | Pd | P | Pd(hfac)2/HCHO, 200C | 8 | - | - | 80 | ? | Li | 3.0-4.5 | RT | 1 | 1 | - | 250 | 184 | 149 | - | 5 | 150 | 10.1007/s42864-022-00178-x | 2022
2 | NMC811 | - | - | - | - | - | - | 80 | 3 | Li | 2.8-4.3 | 30 | 0.333 | 0.333 | + | 210 | 202 | - | 114 (98) | 4 | 162 | 10.1002/smll.202104625 | 2022
2 | NMC811 | - | - | - | - | - | - | 80 | 3 | Li | 2.8-4.3 | 30 | 0.2 | 1 | + | 210 | 193 | 142 | 121 (200) | - | - | 10.1002/smll.202104625 | 2022
2 | NMC811 | Zn | P | ZnEt2 (only), 100C | - | ? | tens | 80 | 3 | Li | 2.8-4.3 | 30 | 0.333 | 0.333 | + | 210 | 194 | - | 139 (98) | 4 | 170 | 10.1002/smll.202104625 | 2022
2 | NMC811 | Zn | P | ZnEt2 (only), 200C | - | ? | tens | 80 | 3 | Li | 2.8-4.3 | 30 | 0.333 | 0.333 | + | 210 | 211 | - | 171 (98) | 4 | 174 | 10.1002/smll.202104625 | 2022
2 | NMC811 | Zn | P | ZnEt2 (only), 200C | - | ? | tens | 80 | 3 | Li | 2.8-4.3 | 30 | 0.2 | 1 | + | 210 | 192 | 172 | 155 (200) | - | - | 10.1002/smll.202104625 | 2022

## Organometallic and derivatives
# | Materials |  | ALD features |  |  |  |  | Electrochemical cycling conditions | [8 empty] | Capacity at cycle (long-term), mAh/g |  |  | Ratecap test |  | Source data
| Electrode material | Coating material | Type of coating (P/E) | ALD conditions: precursors, T, reactor type | # ALD cycles | Growth rate, Å/cycle | Thickness, nm | Active material, wt% | Active material mass loading, mg/cm2 | Negative electrode | Potential range, V | Temperature, °C | Charge current rate, C-units | Discharge current rate, C-units | Measurements in CCCV mode | Current at 1C, mA/g | 1st | 100th (if available) | largest (number of cycles), "-" if exactly 100 | max C-rate, C-units (C-charge, D-discharge) | 1st cycle capacity | Ref (DOI) | Year
Ni-rich NMC
1 | NMC622 | - | - | - | - | - | - | 80 | ? | Li | 3.0-4.5 | 25 | 1 | 1 | - | 200 | 162 | 132 | - | 8 | 96 | 10.1016/j.jallcom.2019.05.330 | 2019
1 | NMC622 | Al2O3 | P | TMA/H2O, 200C | 20 | ? | 2,45 | 80 | ? | Li | 3.0-4.5 | 25 | 1 | 1 | - | 200 | 169 | 147 | - | 8 | 115 | 10.1016/j.jallcom.2019.05.330 | 2019
1 | NMC622 | C-Al2O3 | P | TMA/Fumaric acid, 200C | 20 | ? | 1,73 | 80 | ? | Li | 3.0-4.5 | 25 | 1 | 1 | - | 200 | 186 | 175 | - | 8 | 136 | 10.1016/j.jallcom.2019.05.330 | 2019
1 | NMC622 | - | - | - | - | - | - | 80 | ? | Li | 3.0-4.5 | 55 | 0,5 | 0,5 | - | 200 | 195 | 141 | - | - | - | 10.1016/j.jallcom.2019.05.330 | 2019
1 | NMC622 | Al2O3 | P | TMA/H2O, 200C | 20 | ? | 2,45 | 80 | ? | Li | 3.0-4.5 | 55 | 0,5 | 0,5 | - | 200 | 203 | 168 | - | - | - | 10.1016/j.jallcom.2019.05.330 | 2019
1 | NMC622 | C-Al2O3 | P | TMA/Fumaric acid, 200C | 20 | ? | 1,73 | 80 | ? | Li | 3.0-4.5 | 55 | 0,5 | 0,5 | - | 200 | 212 | 191 | - | - | - | 10.1016/j.jallcom.2019.05.330 | 2019
LLO
2 | 0.35Li2MnO3·0.65LiNi0.35Mn0.45Co0.20O2 | - | - | - | - | - | - | 80 | 2,4 | Li | 2.0-4.6 | 30 | 0.333 | 0.333 | - | 250 | 208 | - | 193(99) | 4 | 166 | 10.1016/j.ensm.2020.08.015 | 2020
2 | 0.35Li2MnO3·0.65LiNi0.35Mn0.45Co0.20O2 | Alkylated LixSiyOz | P | tBuMe2SiLi/O3, 250C | ? | ? | 2--5 | 80 | 2,4 | Li | 2.0-4.6 | 30 | 0.333 | 0.333 | - | 250 | 254 | - | 230(99) | 4 | 204 | 10.1016/j.ensm.2020.08.015 | 2020
2 | 0.35Li2MnO3·0.65LiNi0.35Mn0.45Co0.20O2 | - | - | - | - | - | - | 80 | 2,4 | Graphite | 2.0-4.6 | 30 | 0.333 | 0.333 | - | 250 | 240 | 183 | 144(200) | - | - | 10.1016/j.ensm.2020.08.015 | 2020
2 | 0.35Li2MnO3·0.65LiNi0.35Mn0.45Co0.20O2 | Alkylated LixSiyOz | P | tBuMe2SiLi/O3, 250C | ? | ? | 2--5 | 80 | 2,4 | Graphite | 2.0-4.6 | 30 | 0.333 | 0.333 | - | 250 | 244 | 216 | 192(200) | - | - | 10.1016/j.ensm.2020.08.015 | 2020
2 | 0.35Li2MnO3·0.65LiNi0.35Mn0.45Co0.20O2 | - | - | - | - | - | - | 80 | 2,4 | Graphite | 2.0-4.6 | 30 | 2 | 2 | - | 250 | 171 | 133 | 76(200) | - | - | 10.1016/j.ensm.2020.08.015 | 2020
2 | 0.35Li2MnO3·0.65LiNi0.35Mn0.45Co0.20O2 | Alkylated LixSiyOz | P | tBuMe2SiLi/O3, 250C | ? | ? | 2--5 | 80 | 2,4 | Graphite | 2.0-4.6 | 30 | 2 | 2 | - | 250 | 179 | 146 | 113(200) | - | - | 10.1016/j.ensm.2020.08.015 | 2020