## Summary
|  |  | Pure Ethanol | Cofeed |  | Pure Ethanol |  | Cofeed
Select a compound: | 1-butanol | τ (h*kgcat/kmolgas) | 1-butanol (M) | 1-butanol (M) | Cofeed/Control | τ (h*kgcat/kmolgas) | 1-butanol (M) | τ (h*kgcat/kmol gas) | 1-butanol (M) | Cofeed/Control
|  | 0 | 0 | 4.3914 |  | 0 | 0 | 0 | 4.3913
|  | 0.12825 | 0.00081266 | 4.1148 | 0 | 0.21918 | 0.12178 | 0.2175 | 4.2385 | 35.6687
|  | 0.14953 | 0.0015644 | 4.0801 | 0 | 0.4743 | 0.25251 | 0.46975 | 4.1437 | 16.1174
|  | 0.17434 | 0.0029647 | 4.0435 | 0 | 1.0013 | 0.56989 | 1.0027 | 4.1169 | 7.3552
|  | 0.20326 | 0.0055236 | 4.0056 | 0 | 2.1547 | 0.93154 | 2.1661 | 3.9258 | 4.1852
|  | 0.23699 | 0.010072 | 3.9677 | 0 | 3.3824 | 1.5014 | 3.3972 | 3.8914 | 2.5544
|  | 0.27631 | 0.017881 | 3.9308 | 0 | 4.6298 | 1.8033 | 4.6151 | 3.8752 | 2.2113
|  | 0.32215 | 0.030763 | 3.8966 | 0 | 7.2223 | 2.1165 | 7.321 | 3.8306 | 1.7552
|  | 0.3756 | 0.051008 | 3.8662 | 75.7961 | 9.9141 | 1.9533 | 9.9327 | 3.634 | 1.9324
|  | 0.43792 | 0.081134 | 3.8408 | 47.3385 | 15.9262 | 2.1871 | 15.7301 | 3.6123 | 1.6827
|  | 0.51057 | 0.12345 | 3.8209 | 30.9508 | 21.6371 | 2.2275 | 21.6048 | 3.4266 | 1.5944
|  | 0.59529 | 0.17939 | 3.8068 | 21.2205
|  | 0.69405 | 0.2493 | 3.7978 | 15.234
|  | 0.80921 | 0.33221 | 3.7933 | 11.4183
|  | 0.94347 | 0.42639 | 3.792 | 8.8933
|  | 1.1 | 0.52968 | 3.793 | 7.1609
|  | 1.2825 | 0.63991 | 3.7954 | 5.9311
|  | 1.4953 | 0.75517 | 3.7982 | 5.0296
|  | 1.7434 | 0.87385 | 3.8009 | 4.3496
|  | 2.0326 | 0.99467 | 3.8029 | 3.8233
|  | 2.3699 | 1.1165 | 3.804 | 3.407
|  | 2.7631 | 1.2385 | 3.8037 | 3.0711
|  | 3.2215 | 1.3598 | 3.8019 | 2.7959
|  | 3.756 | 1.4796 | 3.7983 | 2.5671
|  | 4.3792 | 1.5971 | 3.7928 | 2.3748
|  | 5.1057 | 1.7116 | 3.7851 | 2.2115
|  | 5.9529 | 1.8221 | 3.775 | 2.0717
|  | 6.9405 | 1.9281 | 3.7623 | 1.9513
|  | 8.0921 | 2.0285 | 3.7468 | 1.8471
|  | 9.4347 | 2.1227 | 3.7282 | 1.7564
|  | 11 | 2.2098 | 3.7064 | 1.6773
|  | 12.8251 | 2.289 | 3.681 | 1.6081
|  | 14.9529 | 2.3597 | 3.6518 | 1.5476
|  | 17.4338 | 2.4208 | 3.6186 | 1.4948
|  | 20.3263 | 2.4719 | 3.5811 | 1.4488
|  | 23.6988 | 2.5123 | 3.5393 | 1.4088

## Raw data Cofeed Experiments
Feed |  |  | 3´log10(τ) |  | -1.9876 | -0.9844 | 0.0034711 | 1.0071 | 1.5934 | 1.9926 | 2.5937 | 2.9912 | 3.5902 | 4.0036
Ethanol:Butanol |  |  | WHSV (galcohol h-1 gcat-1)→ | ∞ | 118.6156 | 54.9202 | 25.73 | 11.91 | 7.5941 | 5.59 | 3.5239 | 2.5973 | 1.6401 | 1.1941
70:30 mol% |  |  | τ (h*kgcat/kmolgas)→ | 0 | 0.2175 | 0.46975 | 1.0027 | 2.1661 | 3.3972 | 4.6151 | 7.321 | 9.9327 | 15.7301 | 21.6048
| Code |  | Carbon Balance | 100% | 99.61% | 98.43% | 99.75% | 98.02% | 97.34% | 99.22% | 94.12% | 97.93% | 94.44% | 95.53%
| 2 |  | Carbon in Alcohols | 100% | 95.47% | 90.45% | 89.3% | 81.48% | 78.67% | 78.16% | 74.7% | 71.77% | 69.36% | 66.28%
| 3 |  | Carbon in Aldehydes | 0% | 3.668% | 7.183% | 9.219% | 12.73% | 11.98% | 13.33% | 11.69% | 11.14% | 9.34% | 9.356%
| 4 |  | Carbon in Esters | 0% | 0.117% | 0.456% | 0.6993% | 2.919% | 5.187% | 5.691% | 6.02% | 11.88% | 12.91% | 16.19%
| 8 |  | Carbon in Paraffins | 0% | 0% | 0% | 0% | 0% | 0% | 0% | 0% | 0% | 0% | 0%
| 7 |  | Carbon in Olefins | 0% | 0% | 0.009241% | 0% | 0.0629% | 0.08245% | 0.1941% | 0.09777% | 0.1844% | 0.1348% | 0.163%
| 6 |  | Carbon in Ketones | 0% | 0.2575% | 0.1964% | 0.333% | 0.6438% | 1.239% | 1.589% | 1.361% | 2.792% | 2.44% | 3.354%
| 5 |  | Carbon in Ethers | 0% | 0.04305% | 0.06429% | 0.109% | 0.1138% | 0.1172% | 0.1354% | 0.1734% | 0.1179% | 0.2567% | 0.1672%
|  |  | Missing Carbon | 0% | 0.4459% | 1.646% | 0.3384% | 2.049% | 2.727% | 0.8957% | 5.953% | 2.12% | 5.559% | 4.489%
|  |  | Carbon Explained by modeled species = Normalizing values | 100% | 99.48% | 98.22% | 99.44% | 97.5% | 96.61% | 98.14% | 93.24% | 96.5% | 93.07% | 93.74%
Included in model?
| Compound | Code | CN | Concentration in the liquid mixture [M]
No | methanol | 2 | 1 | 0 | 0 | 0 | 0 | 0 | 0 | 0 | 0 | 0 | 0 | 0
No | 1-propene | 7 | 4 | 0 | 0 | 0 | 0 | 0 | 0 | 0.000863 | 0 | 0.0041138 | 0 | 0.0013324
No | 1-butene | 7 | 4 | 0 | 0 | 0.00087921 | 0 | 0.0040764 | 0.0049099 | 0.0064224 | 0.0055153 | 0.0063789 | 0.0076045 | 0.0069029
Yes | acetaldehyde | 3 | 2 | 0 | 0.26777 | 0.4763 | 0.50874 | 0.70035 | 0.71572 | 0.76542 | 0.54501 | 0.541 | 0.44556 | 0.3938
No | 1-pentene | 7 | 5 | 0 | 0 | 0 | 0 | 0 | 0 | 0.005061 | 0 | 0 | 0 | 0.00045902
No | diethyl ether | 5 | 4 | 0 | 0 | 0.002871 | 0.0047304 | 0.0052513 | 0.0053675 | 0.0067817 | 0.0081929 | 0.0055849 | 0.011476 | 0.0075188
Yes | ethanol | 2 | 2 | 10.2464 | 9.5482 | 8.5416 | 8.0005 | 6.05 | 5.5311 | 5.4071 | 4.3618 | 4.1233 | 3.6789 | 3.2028
No | 2-propanol | 2 | 3 | 0 | 0 | 0 | 0 | 0 | 0.003916 | 0.0041692 | 0 | 0.010636 | 0.012896 | 0.017965
Yes | acetone | 6 | 3 | 0 | 0.030009 | 0.018835 | 0.026971 | 0.022553 | 0.038114 | 0.060586 | 0.037225 | 0.080917 | 0.057609 | 0.067832
No | 1-hexene | 7 | 6 | 0 | 0 | 0 | 0 | 0.0012723 | 0.0019565 | 0.0024154 | 0.0025245 | 0.0031672 | 0.0034817 | 0.0037052
Yes | butyraldehyde | 3 | 4 | 0 | 0.19225 | 0.37247 | 0.50262 | 0.6591 | 0.60214 | 0.70269 | 0.57583 | 0.58624 | 0.46671 | 0.48503
Yes | ethyl acetate | 4 | 4 | 0 | 0.0053876 | 0.015634 | 0.021838 | 0.062995 | 0.10902 | 0.10733 | 0.094197 | 0.17595 | 0.17168 | 0.17792
No | 2-butanol | 2 | 4 | 0 | 0 | 0 | 0 | 0.001247 | 0.0032672 | 0.0039129 | 0 | 0.0054754 | 0.0048765 | 0.0051464
No | 2-butanone | 6 | 4 | 0 | 0 | 0.00059435 | 0.003157 | 0.0069695 | 0.010975 | 0.014791 | 0.0081509 | 0.017503 | 0.013591 | 0.013923
No | n-Butyl ethyl ether | 5 | 6 | 0 | 0.0027305 | 0.0021637 | 0.0037595 | 0.0037187 | 0.0038575 | 0.0040648 | 0.005537 | 0.0037561 | 0.0086304 | 0.0053013
Yes | 1-butanol | 2 | 4 | 4.3913 | 4.2166 | 4.0698 | 4.0936 | 3.8275 | 3.7594 | 3.803 | 3.5716 | 3.5069 | 3.3619 | 3.2122
Yes | 2-pentanone | 6 | 5 | 0 | 0.0015963 | 0.003174 | 0.0050131 | 0.014409 | 0.026258 | 0.030305 | 0.02884 | 0.060965 | 0.059221 | 0.08
No | 2-pentanol | 2 | 5 | 0 | 0 | 0 | 0 | 0.0012779 | 0.0041301 | 0.0047801 | 0.004252 | 0.011967 | 0.014 | 0.018833
No | octene | 7 | 8 | 0 | 0 | 0 | 0 | 0 | 0 | 0 | 0 | 0.0011498 | 0 | 0.00035497
No | 2-octene | 7 | 8 | 0 | 0 | 0 | 0 | 0 | 0 | 0.00061801 | 0 | 0 | 0 | 0.00021545
No | 2-methyl-1-butanol | 2 | 5 | 0 | 0 | 0 | 0 | 0.0013505 | 0.0024441 | 0.0032977 | 0 | 0.0041017 | 0.003588 | 0.0038583
Yes | 2-ethylbutanal | 3 | 6 | 0 | 0.0036528 | 0.011039 | 0.017642 | 0.031705 | 0.027436 | 0.02779 | 0.040163 | 0.031975 | 0.031823 | 0.033808
No | 3-methyl-2-pentanone | 6 | 6 | 0 | 0 | 0 | 0 | 0 | 0.0014587 | 0.0019841 | 0 | 0.0023662 | 0 | 0.0005303
Yes | ethyl butanoate | 4 | 6 | 0 | 0.0027721 | 0.0087038 | 0.013769 | 0.040457 | 0.065332 | 0.075747 | 0.070987 | 0.13985 | 0.14394 | 0.17289
No | 3-hexanone | 6 | 6 | 0 | 0 | 0 | 0 | 0 | 0 | 0.00054624 | 0 | 0.0010918 | 0 | 0.00058218
Yes | butyl acetate | 4 | 6 | 0 | 0 | 0.001368 | 0 | 0.035187 | 0.070247 | 0.070735 | 0.067467 | 0.15033 | 0.15691 | 0.18283
Yes | hexanal | 3 | 6 | 0 | 0.010359 | 0.029974 | 0.049257 | 0.073276 | 0.067196 | 0.070011 | 0.090988 | 0.07037 | 0.066275 | 0.066575
No | di-n-butyl ether | 5 | 8 | 0 | 0 | 0 | 0 | 0 | 0 | 0 | 0 | 0 | 0 | 0.00021678
Yes | 2-ethylbutanol | 2 | 6 | 0 | 0.0065527 | 0.021825 | 0.035977 | 0.087928 | 0.10228 | 0.10156 | 0.14007 | 0.14192 | 0.16357 | 0.17548
No | 3-hexen-1-ol | 2 | 6 | 0 | 0 | 0.00071247 | 0.001875 | 0.0014114 | 0 | 0.0044022 | 0 | 0.0028639 | 0 | 0.00033784
No | 1-butoxy-1-ethoxyethane | 11 | 8 | 0 | 0.0026707 | 0.0036309 | 0.0043614 | 0.0034307 | 0.0033179 | 0.0056251 | 0.0032656 | 0.0023128 | 0 | 0.00085101
Yes | 1-hexanol | 2 | 6 | 0 | 0.046925 | 0.12353 | 0.18655 | 0.38648 | 0.40807 | 0.39391 | 0.53732 | 0.48788 | 0.52331 | 0.52867
Yes | 4-heptanone | 6 | 7 | 0 | 0 | 0 | 0 | 0 | 0.01036 | 0.012288 | 0.0070164 | 0.022523 | 0.021806 | 0.026914
No | 4-heptanol | 2 | 7 | 0 | 0.0015406 | 0.0024771 | 0.0024222 | 0 | 0.0019665 | 0.0020486 | 0.0012667 | 0.0024424 | 0.0023588 | 0.0032393
No | 2-heptanol | 2 | 7 | 0 | 0 | 0 | 0 | 0 | 0 | 0 | 0.00046747 | 0.0037846 | 0 | 0.0060838
Yes | 2-heptanone | 6 | 7 | 0 | 0 | 0 | 0.00027235 | 0.0027961 | 0.0040495 | 0.0044878 | 0.0076118 | 0.013869 | 0.0098276 | 0.021396
Yes | 2-ethylhexanal | 3 | 8 | 0 | 0.00093002 | 0.0032519 | 0.0056606 | 0.011893 | 0.0098207 | 0.0093386 | 0.017729 | 0.012785 | 0.013773 | 0.01529
Yes | 2-ethylbutyl acetate | 4 | 8 | 0 | 0 | 0 | 0 | 0 | 0.0013477 | 0.014176 | 0.0021085 | 0.0044811 | 0.0060758 | 0.0081929
Yes | Butyl butanoate | 4 | 8 | 0 | 0.0007933 | 0.0035822 | 0.006087 | 0.023271 | 0.042372 | 0.039368 | 0.053256 | 0.12301 | 0.13742 | 0.18242
Yes | ethyl hexanoate | 4 | 8 | 0 | 0 | 0.0010655 | 0.0023097 | 0.0081049 | 0.012302 | 0.013993 | 0.018923 | 0.023676 | 0.026424 | 0.035273
No | 3-octanone | 6 | 8 | 0 | 0 | 0 | 0.00026956 | 0.0020008 | 0.001342 | 0.0016846 | 0.0014162 | 0.0019008 | 0 | 0.00080469
Yes | hexyl acetate | 4 | 8 | 0 | 0 | 0 | 0.00030109 | 0.0027512 | 0.0075875 | 0.0076358 | 0.0099116 | 0.020309 | 0.023755 | 0.029017
Yes | octanal | 3 | 8 | 0 | 0 | 0.0023733 | 0.0042614 | 0.010393 | 0.0089125 | 0.0089417 | 0.01595 | 0.011943 | 0.012259 | 0.01354
Yes | 2-ethylhexanol | 2 | 8 | 0 | 0.0011147 | 0.0067762 | 0.0077608 | 0.031327 | 0.033512 | 0.030338 | 0.055867 | 0.053381 | 0.065767 | 0.074383
Yes | 1-octanol | 2 | 8 | 0 | 0.0030343 | 0.011889 | 0.018976 | 0.044939 | 0.043233 | 0.039145 | 0.07668 | 0.060161 | 0.070177 | 0.076834
Yes | 4-nonanone | 6 | 9 | 0 | 0 | 0 | 0.00045238 | 0.0037512 | 0.0047008 | 0.0050053 | 0.0080525 | 0.010963 | 0.012902 | 0.01805
No | 2-nonanone | 6 | 9 | 0 | 0 | 0 | 0 | 0 | 0.0008314 | 0.00087605 | 0.0017494 | 0.0025082 | 0.0030266 | 0.0045642
Yes | butyl hexanoate | 4 | 10 | 0 | 0 | 0.0010718 | 0.0021063 | 0.0094872 | 0.015745 | 0.018963 | 0.027731 | 0.050867 | 0.061353 | 0.088347
No | octyl acetate | 4 | 10 | 0 | 0 | 0 | 0 | 0.00046829 | 0.0010153 | 0.0011484 | 0.0018399 | 0.0028148 | 0.0040076 | 0.0052549
Yes | 2-butyl-1-octanol | 2 | 12 | 0 | 0 | 0.0001581 | 0.00059346 | 0.0022636 | 0.0019855 | 0.0016935 | 0.0043219 | 0.0029724 | 0.0038915 | 0.0047021
No | 2-ethyl-1-octanol | 2 | 10 | 0 | 0 | 0 | 0 | 0 | 0 | 0 | 0 | 0 | 0 | 0
Yes | 1-decanol | 2 | 10 | 0 | 0.00057787 | 0.001417 | 0.0024399 | 0.0067007 | 0.0056483 | 0.0049013 | 0.014523 | 0.0096894 | 0.012488 | 0.015687
No | 4-undecanone | 6 | 11 | 0 | 0 | 0 | 0 | 0.00073506 | 0.0010807 | 0.0012028 | 0.0025028 | 0.0030214 | 0.0036917 | 0.0056934
Yes | Butyl octanoate | 4 | 12 | 0 | 0 | 0.00022367 | 0.00046128 | 0.0027027 | 0.0040102 | 0.0046083 | 0.0095111 | 0.013996 | 0.018148 | 0.028402
No | 2-ethyl-1-decanol | 2 | 12 | 0 | 0 | 0 | 0 | 0.00087973 | 0.0006033 | 0.00065854 | 0.0024679 | 0.0012975 | 0.0020324 | 0.0027512
No | 1-dodecanol | 2 | 12 | 0 | 0 | 0 | 0.00013877 | 0.00099505 | 0.00052086 | 0.00040089 | 0.0029807 | 0.00073006 | 0.0020294 | 0.0028239

## Raw data Control Experiments
Feed |  |  | 3´log10(τ) |  | -1.9776 | -0.97184 | 0.0016903 | 1.0002 | 1.5877 | 1.9967 | 2.576 | 2.9888 | 3.6063 | 4.0056
Pure Ethanol |  |  | WHSV (galcohol h-1 gcat-1)→ | ∞ | 168.1475 | 77.7045 | 36.8074 | 17.1045 | 10.8962 | 7.9605 | 5.103 | 3.7174 | 2.3141 | 1.7033
|  |  | τ (h*kgcat/kmolgas) → | 0 | 0.21918 | 0.4743 | 1.0013 | 2.1547 | 3.3824 | 4.6298 | 7.2223 | 9.9141 | 15.9262 | 21.6371
| Code |  | Carbon Balance | 100% | 97.15% | 101.9% | 98.27% | 98.75% | 98.92% | 96.21% | 97.33% | 94.56% | 93.01% | 92.22%
| 2 |  | Carbon in Alcohols | 100% | 94.71% | 96.14% | 89.25% | 87.46% | 80.15% | 79.71% | 76.41% | 68.87% | 67.54% | 65.69%
| 3 |  | Carbon in Aldehydes | 0% | 2.159% | 5.061% | 6.9% | 9.311% | 12.37% | 11.5% | 12.1% | 9.592% | 9.701% | 9.171%
| 4 |  | Carbon in Esters | 0% | 0.08975% | 0.2107% | 1.144% | 0.9945% | 4.677% | 3.686% | 6.721% | 12.6% | 12.47% | 13.93%
| 8 |  | Carbon in Paraffins | 0% | 0% | 0% | 0% | 0% | 0% | 0% | 0% | 0% | 0% | 0%
| 7 |  | Carbon in Olefins | 0% | 0% | 0% | 0.03205% | 0.05003% | 0.1186% | 0.09516% | 0.1726% | 0.1852% | 0.1961% | 0.2232%
| 6 |  | Carbon in Ketones | 0% | 0.1283% | 0.3407% | 0.4525% | 0.5743% | 1.312% | 0.9781% | 1.667% | 3.079% | 2.82% | 2.942%
| 5 |  | Carbon in Ethers | 0% | 0.06947% | 0.1854% | 0.09731% | 0.2239% | 0.1372% | 0.1202% | 0.1843% | 0.1406% | 0.1688% | 0.2151%
|  |  | Missing Carbon | 0% | 2.846% | -1.935% | 2.122% | 1.391% | 1.227% | 3.913% | 2.744% | 5.534% | 7.107% | 7.829%
|  |  | Carbon Explained by modeled species = Normalizing values | 100% | 97.07% | 100% | 97.66% | 98.17% | 98.02% | 95.37% | 96.15% | 92.91% | 91.35% | 90.45%
Included in model?
| Compound | Code | CN | Concentration in the liquid mixture [M]
No | methanol | 2 | 1 | 0 | 0 | 0 | 0 | 0 | 0 | 0 | 0 | 0 | 0 | 0
No | 1-propene | 7 | 4 | 0 | 0 | 0 | 0 | 0 | 0 | 0 | 0 | 0 | 0 | 0
No | 1-butene | 7 | 4 | 0 | 0 | 0 | 0.0027493 | 0.0042917 | 0.0087007 | 0.0049773 | 0.01126 | 0.012444 | 0.012534 | 0.011566
Yes | acetaldehyde | 3 | 2 | 0 | 0.29622 | 0.69099 | 0.84287 | 0.99295 | 1.2709 | 0.89861 | 0.90795 | 0.80461 | 0.66941 | 0.54989
No | 1-pentene | 7 | 5 | 0 | 0 | 0 | 0 | 0 | 0 | 0 | 0 | 0 | 0 | 0
No | diethyl ether | 5 | 4 | 0 | 0.0059587 | 0.015899 | 0.008347 | 0.019203 | 0.011771 | 0.010306 | 0.015808 | 0.012057 | 0.014477 | 0.018447
Yes | ethanol | 2 | 2 | 17.1553 | 15.9849 | 15.9288 | 13.9679 | 12.7313 | 9.7636 | 8.799 | 7.1326 | 6.5968 | 5.318 | 4.7182
No | 2-propanol | 2 | 3 | 0 | 0 | 0 | 0 | 0 | 0.0063055 | 0.0029978 | 0.0068814 | 0.023112 | 0.016088 | 0.0096766
Yes | acetone | 6 | 3 | 0 | 0.011541 | 0.034398 | 0.027407 | 0.04111 | 0.047794 | 0.037174 | 0.045376 | 0.094525 | 0.07579 | 0.06075
No | 1-hexene | 7 | 6 | 0 | 0 | 0 | 0 | 0 | 0.00098432 | 0.0010965 | 0.002058 | 0.0022919 | 0.002855 | 0.0033575
Yes | butyraldehyde | 3 | 4 | 0 | 0.033219 | 0.078435 | 0.13545 | 0.23066 | 0.31291 | 0.364 | 0.38357 | 0.29866 | 0.31917 | 0.31842
Yes | ethyl acetate | 4 | 4 | 0 | 0.0063851 | 0.013419 | 0.061768 | 0.05756 | 0.19883 | 0.13859 | 0.20445 | 0.39773 | 0.29265 | 0.27551
No | 2-butanol | 2 | 4 | 0 | 0 | 0 | 0 | 0 | 0.0038522 | 0.0020275 | 0.0037252 | 0.0079394 | 0.0051282 | 0.0049295
No | 2-butanone | 6 | 4 | 0 | 0 | 0 | 0.0064056 | 0.0074143 | 0.016976 | 0.011909 | 0.014755 | 0.028522 | 0.017369 | 0.015116
No | n-Butyl ethyl ether | 5 | 6 | 0 | 0 | 0 | 0 | 0 | 0 | 0 | 0 | 0 | 0 | 0
Yes | 1-butanol | 2 | 4 | 0 | 0.11822 | 0.25251 | 0.55657 | 0.91452 | 1.4717 | 1.7198 | 2.0349 | 1.8148 | 1.9979 | 2.0147
Yes | 2-pentanone | 6 | 5 | 0 | 0.0018766 | 0.0027371 | 0.0075254 | 0.0072867 | 0.023484 | 0.017883 | 0.031552 | 0.064046 | 0.056006 | 0.062849
No | 2-pentanol | 2 | 5 | 0 | 0 | 0 | 0 | 0 | 0.0032345 | 0.0012686 | 0.0036776 | 0.012097 | 0.0094833 | 0.011662
No | octene | 7 | 8 | 0 | 0 | 0 | 0 | 0 | 0 | 0.00077032 | 0.0002278 | 0 | 0 | 0.0012703
No | 2-octene | 7 | 8 | 0 | 0 | 0 | 0 | 0 | 0 | 0 | 0 | 0 | 0 | 0
No | 2-methyl-1-butanol | 2 | 5 | 0 | 0 | 0 | 0 | 0 | 0.0011627 | 0.00038931 | 0.0016324 | 0.0028524 | 0.0013396 | 0
Yes | 2-ethylbutanal | 3 | 6 | 0 | 0.00094827 | 0.0020005 | 0.0065377 | 0.012619 | 0.018146 | 0.028634 | 0.031448 | 0.020623 | 0.029123 | 0.031612
No | 3-methyl-2-pentanone | 6 | 6 | 0 | 0 | 0 | 0 | 0 | 0 | 0 | 0 | 0 | 0 | 0
Yes | ethyl butanoate | 4 | 6 | 0 | 0.00087542 | 0.0031042 | 0.015214 | 0.014623 | 0.060238 | 0.051057 | 0.082501 | 0.15068 | 0.14201 | 0.15823
No | 3-hexanone | 6 | 6 | 0 | 0 | 0 | 0 | 0 | 0 | 0 | 0 | 0 | 0 | 0
Yes | butyl acetate | 4 | 6 | 0 | 0 | 0 | 0.0043909 | 0 | 0.029619 | 0.022652 | 0.055211 | 0.11282 | 0.11543 | 0.12393
Yes | hexanal | 3 | 6 | 0 | 0.0016068 | 0.004817 | 0.01283 | 0.028069 | 0.041666 | 0.061447 | 0.069572 | 0.040772 | 0.057539 | 0.060853
No | di-n-butyl ether | 5 | 8 | 0 | 0 | 0 | 0 | 0 | 0 | 0 | 0 | 0 | 0 | 0
Yes | 2-ethylbutanol | 2 | 6 | 0 | 0.0011262 | 0.0023976 | 0.014254 | 0.017624 | 0.054831 | 0.068404 | 0.098964 | 0.091713 | 0.13306 | 0.14874
No | 3-hexen-1-ol | 2 | 6 | 0 | 0.00070695 | 0 | 0 | 0.00090713 | 0 | 0.0021677 | 0.0016589 | 0 | 0 | 0
No | 1-butoxy-1-ethoxyethane | 11 | 8 | 0 | 0 | 0.00029849 | 0.016594 | 0.0060236 | 0.0061052 | 0.0052943 | 0.0029693 | 0.0038662 | 0.0049881 | 0.0019147
Yes | 1-hexanol | 2 | 6 | 0 | 0.0068882 | 0.016727 | 0.046044 | 0.10288 | 0.20981 | 0.28989 | 0.37133 | 0.29179 | 0.40181 | 0.43266
Yes | 4-heptanone | 6 | 7 | 0 | 0 | 0 | 0.0008835 | 0 | 0.0064633 | 0.0014053 | 0.0098908 | 0.015602 | 0.017237 | 0.017795
No | 4-heptanol | 2 | 7 | 0 | 0 | 0 | 0.00058078 | 0.0024529 | 0.0011617 | 0.0020493 | 0.0022902 | 0 | 0.0019942 | 0.0022185
No | 2-heptanol | 2 | 7 | 0 | 0 | 0 | 0 | 0 | 0 | 0 | 0 | 0.0016076 | 0 | 0
Yes | 2-heptanone | 6 | 7 | 0 | 0 | 0 | 0 | 0 | 0.0041702 | 0.0031466 | 0.0071555 | 0.013466 | 0.014514 | 0.017161
Yes | 2-ethylhexanal | 3 | 8 | 0 | 0 | 0 | 0.0012756 | 0.002376 | 0.0044423 | 0.0079198 | 0.0098673 | 0.0058528 | 0.010075 | 0.011426
Yes | 2-ethylbutyl acetate | 4 | 8 | 0 | 0 | 0 | 0 | 0 | 0.00076524 | 0.00052299 | 0.0022537 | 0.0045704 | 0.0061334 | 0.0075254
Yes | Butyl butanoate | 4 | 8 | 0 | 0 | 0 | 0.0011579 | 0.00033108 | 0.0093023 | 0.0081406 | 0.02087 | 0.039602 | 0.052185 | 0.066618
Yes | ethyl hexanoate | 4 | 8 | 0 | 0 | 0 | 0.0023385 | 0.002129 | 0.01231 | 0.01107 | 0.020298 | 0.035545 | 0.040612 | 0.048434
No | 3-octanone | 6 | 8 | 0 | 0 | 0 | 0 | 0 | 0.00049836 | 0.0012326 | 0.0016056 | 0.001065 | 0.00049896 | 0.00048799
Yes | hexyl acetate | 4 | 8 | 0 | 0 | 0 | 0 | 0 | 0.0046051 | 0.004209 | 0.010192 | 0.017719 | 0.022524 | 0.025499
Yes | octanal | 3 | 8 | 0 | 0 | 0 | 0.0016825 | 0.0028695 | 0.0072487 | 0.011224 | 0.014535 | 0.0090141 | 0.014068 | 0.015864
Yes | 2-ethylhexanol | 2 | 8 | 0 | 0 | 0 | 0.0027376 | 0.0029079 | 0.012397 | 0.017155 | 0.026534 | 0.023584 | 0.04135 | 0.050728
Yes | 1-octanol | 2 | 8 | 0 | 0 | 0.00034893 | 0.0073939 | 0.011296 | 0.031771 | 0.04718 | 0.063752 | 0.046573 | 0.07461 | 0.085816
Yes | 4-nonanone | 6 | 9 | 0 | 0 | 0 | 0.00040028 | 0.00084889 | 0.0032555 | 0.0033093 | 0.0057216 | 0.0079556 | 0.010266 | 0.01248
No | 2-nonanone | 6 | 9 | 0 | 0 | 0 | 0 | 0 | 0.00068382 | 0.00071038 | 0.0018499 | 0.0031127 | 0.0038299 | 0.0047839
Yes | butyl hexanoate | 4 | 10 | 0 | 0 | 0 | 0 | 0.00018909 | 0.0035905 | 0.0038204 | 0.014748 | 0.023387 | 0.037156 | 0.04926
No | octyl acetate | 4 | 10 | 0 | 0 | 0 | 0 | 0 | 0.00073239 | 0.0010002 | 0.0024445 | 0.0039844 | 0.0050657 | 0.0069335
Yes | 2-butyl-1-octanol | 2 | 12 | 0 | 0 | 0 | 0 | 0.00026814 | 0.00049084 | 0.0011846 | 0.0015098 | 0.0010635 | 0.0022721 | 0.0028336
No | 2-ethyl-1-octanol | 2 | 10 | 0 | 0 | 0 | 0 | 0 | 0 | 0 | 0 | 0 | 0 | 0
Yes | 1-decanol | 2 | 10 | 0 | 0 | 0 | 0.0013981 | 0.001988 | 0.0062018 | 0.010258 | 0.012297 | 0.0094853 | 0.017274 | 0.02146
No | 4-undecanone | 6 | 11 | 0 | 0 | 0 | 0 | 0 | 0.00068909 | 0.00082798 | 0.0017011 | 0.0024511 | 0.0034132 | 0.0044108
Yes | Butyl octanoate | 4 | 12 | 0 | 0 | 0 | 0 | 0.00013794 | 0.00093612 | 0.0023501 | 0.0051064 | 0.0082302 | 0.014084 | 0.019727
No | 2-ethyl-1-decanol | 2 | 12 | 0 | 0 | 0 | 0 | 0 | 0 | 0.00066975 | 0.00093099 | 0.00027876 | 0.0018946 | 0.002228
No | 1-dodecanol | 2 | 12 | 0 | 0 | 0 | 0 | 0.00028777 | 0.0011132 | 0.0023468 | 0.0023184 | 0.0012931 | 0.0040655 | 0.0054769

## Control Model
Mole concentrations (M)
| ethanol | 1-butanol | 1-hexanol | 1-octanol | 1-decanol | 2-ethylbutanol | 2-ethylhexanol | acetaldehyde | butyraldehyde | ethyl acetate | butyl acetate | ethyl butanoate | Butyl butanoate | hexanal | octanal | 2-ethylbutanal | 2-ethylhexanal | acetone | 2-pentanone | butyl hexanoate | ethyl hexanoate | hexyl acetate | Butyl octanoate | 2-ethylbutyl acetate | 4-heptanone | 4-nonanone | 2-heptanone | 2-butyl-1-octanol | 2-butenal | 2-hexenal | 2-ethylbutenal | 2-octenal | 2-ethylhexenal | 2-decenal | decanal | 2-butyl-2-octenal | 2-butyloctanal | water
τ (h*kgcat/kmolgas) | E | B | H | O | D | 2EB | 2EH | A | Bal | EA | BA | EB | BB | He | Oc | 2EBa | 2EHa | Ac | 2Po | BH | EH | HA | BO | 2EBAc | 4Ho | 4No | 2Ho | 2BO | Bal= | He= | 2EBa= | Oc= | 2EHe= | De= | De | 2BHe= | 2BHe | W
0 | 17.16 | 0 | 0 | 0 | 0 | 0 | 0 | 0 | 0 | 0 | 0 | 0 | 0 | 0 | 0 | 0 | 0 | 0 | 0 | 0 | 0 | 0 | 0 | 0 | 0 | 0 | 0 | 0 | 0 | 0 | 0 | 0 | 0 | 0 | 0 | 0 | 0 | 0
0.12825 | 16.6234 | 0.00081266 | 2.7983e-05 | 8.0763e-09 | 1.4973e-14 | 5.2302e-07 | 2.4149e-09 | 0.5235 | 0.0082186 | 0.0041287 | 1.2929e-07 | 3.7622e-05 | 1.2939e-09 | 2.2754e-05 | 1.9899e-07 | 8.9677e-06 | 4.5493e-08 | 0.00025377 | 4.9859e-06 | 1.4114e-11 | 1.4116e-07 | 5.7029e-09 | 2.2795e-13 | 9.1931e-11 | 2.6065e-08 | 5.637e-11 | 4.8177e-09 | 8.9259e-18 | 0.0030716 | 2.9705e-05 | 5.4975e-06 | 1.625e-07 | 3.8297e-08 | 4.7859e-11 | 4.3214e-11 | 6.8196e-14 | 5.8331e-14 | 0.012338
0.14953 | 16.5355 | 0.0015644 | 6.9417e-05 | 3.1098e-08 | 1.0021e-13 | 1.4621e-06 | 9.4974e-09 | 0.59858 | 0.013087 | 0.0055543 | 3.3819e-07 | 7.1254e-05 | 4.7665e-09 | 4.9122e-05 | 6.3614e-07 | 2.0766e-05 | 1.4868e-07 | 0.00039466 | 1.0894e-05 | 7.0916e-11 | 3.6291e-07 | 1.9387e-08 | 1.694e-12 | 3.4837e-10 | 7.9929e-08 | 2.3521e-10 | 1.4299e-08 | 6.6484e-17 | 0.0040941 | 5.6844e-05 | 1.052e-05 | 4.2943e-07 | 1.0373e-07 | 2.2821e-10 | 2.454e-10 | 3.5453e-13 | 3.652e-13 | 0.019249
0.17434 | 16.4338 | 0.0029647 | 0.00016587 | 1.1431e-07 | 6.2351e-13 | 3.9686e-06 | 3.5584e-08 | 0.68009 | 0.020434 | 0.007442 | 8.6561e-07 | 0.00013266 | 1.6819e-08 | 0.00010264 | 1.9368e-06 | 4.6527e-05 | 4.6204e-07 | 0.00060852 | 2.3255e-05 | 3.3312e-10 | 9.0415e-07 | 6.3028e-08 | 1.1372e-11 | 1.2699e-09 | 2.3508e-07 | 9.2204e-10 | 4.0806e-08 | 4.4633e-16 | 0.0053497 | 0.00010488 | 1.9409e-05 | 1.0777e-06 | 2.6625e-07 | 1.0172e-09 | 1.3014e-09 | 1.6729e-12 | 2.0735e-12 | 0.029806
0.20326 | 16.3166 | 0.0055236 | 0.00038207 | 4.1091e-07 | 4.0325e-12 | 1.0523e-05 | 1.3022e-07 | 0.76643 | 0.031177 | 0.0099167 | 2.1763e-06 | 0.00024241 | 5.784e-08 | 0.00020732 | 5.6639e-06 | 0.00010072 | 1.3759e-06 | 0.00092792 | 4.8439e-05 | 1.5281e-09 | 2.1921e-06 | 1.9853e-07 | 7.6427e-11 | 4.5552e-09 | 6.6723e-07 | 3.4784e-09 | 1.1278e-07 | 3.0497e-15 | 0.006831 | 0.00018568 | 3.4364e-05 | 2.5675e-06 | 6.4643e-07 | 4.398e-09 | 6.9091e-09 | 7.3948e-12 | 1.1455e-11 | 0.045705
0.23699 | 16.1821 | 0.010072 | 0.00084192 | 1.4114e-06 | 2.5008e-11 | 2.695e-05 | 4.5378e-07 | 0.85498 | 0.046292 | 0.01312 | 5.3299e-06 | 0.00043295 | 1.9069e-07 | 0.00040308 | 1.5685e-05 | 0.00020909 | 3.8657e-06 | 0.0013951 | 9.7864e-05 | 6.6414e-09 | 5.1335e-06 | 5.9645e-07 | 4.7861e-10 | 1.5739e-08 | 1.8071e-06 | 1.2372e-08 | 2.9872e-07 | 1.9385e-14 | 0.0084994 | 0.00031414 | 5.8137e-05 | 5.7713e-06 | 1.4757e-06 | 1.7832e-08 | 3.4768e-08 | 2.9973e-11 | 5.8347e-11 | 0.069208
0.27631 | 16.0286 | 0.017881 | 0.0017625 | 4.5315e-06 | 1.3866e-10 | 6.5886e-05 | 1.4715e-06 | 0.94205 | 0.066606 | 0.017202 | 1.258e-05 | 0.00075238 | 5.9089e-07 | 0.00075085 | 4.0626e-05 | 0.00041316 | 1.0111e-05 | 0.0020608 | 0.00019046 | 2.6503e-08 | 1.1524e-05 | 1.6823e-06 | 2.636e-09 | 5.1162e-08 | 4.6094e-06 | 4.0632e-08 | 7.499e-07 | 1.0789e-13 | 0.01027 | 0.00050493 | 9.3446e-05 | 1.2155e-05 | 3.137e-06 | 6.5783e-08 | 1.582e-07 | 1.088e-10 | 2.6402e-10 | 0.10315
0.32215 | 15.8546 | 0.030763 | 0.0034918 | 1.3693e-05 | 7.2787e-10 | 0.00015336 | 4.4671e-06 | 1.0232 | 0.092393 | 0.022301 | 2.8539e-05 | 0.0012669 | 1.7273e-06 | 0.0013351 | 9.8291e-05 | 0.00077256 | 2.4554e-05 | 0.0029796 | 0.00035523 | 9.9109e-08 | 2.4764e-05 | 4.4607e-06 | 1.3489e-08 | 1.5743e-07 | 1.104e-05 | 1.2408e-07 | 1.7826e-06 | 5.5916e-13 | 0.012011 | 0.00076614 | 0.00014179 | 2.389e-05 | 6.1657e-06 | 2.2366e-07 | 6.7151e-07 | 3.5791e-10 | 1.0968e-09 | 0.15074
0.3756 | 15.6588 | 0.051008 | 0.0065104 | 3.8577e-05 | 3.5409e-09 | 0.00033719 | 1.2556e-05 | 1.0939 | 0.12302 | 0.028523 | 6.1775e-05 | 0.0020576 | 4.7132e-06 | 0.0022566 | 0.00022039 | 0.0013576 | 5.4822e-05 | 0.0042016 | 0.00063119 | 3.4289e-07 | 5.0692e-05 | 1.1033e-05 | 6.2579e-08 | 4.5378e-07 | 2.4614e-05 | 3.489e-07 | 3.9879e-06 | 2.6452e-12 | 0.013573 | 0.0010928 | 0.00020223 | 4.3643e-05 | 1.1139e-05 | 6.9271e-07 | 2.6179e-06 | 1.057e-09 | 4.1225e-09 | 0.21522
0.43792 | 15.4405 | 0.081134 | 0.01138 | 0.0001001 | 1.54e-08 | 0.00069461 | 3.2252e-05 | 1.1504 | 0.15682 | 0.035926 | 0.00012662 | 0.0032115 | 1.1853e-05 | 0.0036172 | 0.0004548 | 0.002231 | 0.00011168 | 0.0057634 | 0.0010636 | 1.0773e-06 | 9.8395e-05 | 2.5246e-05 | 2.5482e-07 | 1.2083e-06 | 5.0685e-05 | 8.9316e-07 | 8.3441e-06 | 1.1066e-11 | 0.014821 | 0.0014624 | 0.00027064 | 7.399e-05 | 1.8433e-05 | 1.9291e-06 | 9.1607e-06 | 2.7799e-09 | 1.3761e-08 | 0.29931
0.51057 | 15.1993 | 0.12345 | 0.018638 | 0.00023797 | 5.8945e-08 | 0.0013352 | 7.5329e-05 | 1.1905 | 0.19125 | 0.044506 | 0.00024471 | 0.0048078 | 2.7364e-05 | 0.005497 | 0.00086182 | 0.0034228 | 0.0002073 | 0.0076802 | 0.0016969 | 3.0651e-06 | 0.00018069 | 5.3313e-05 | 9.0869e-07 | 2.9536e-06 | 9.6227e-05 | 2.0785e-06 | 1.63e-05 | 4.0573e-11 | 0.015663 | 0.0018378 | 0.00034012 | 0.0001166 | 2.7983e-05 | 4.8172e-06 | 2.8539e-05 | 6.5655e-09 | 4.0809e-08 | 0.40474
0.59529 | 14.9353 | 0.17939 | 0.028623 | 0.00051955 | 2.0424e-07 | 0.0023922 | 0.00016036 | 1.2145 | 0.22353 | 0.054191 | 0.00044552 | 0.006898 | 5.8007e-05 | 0.0079298 | 0.0014989 | 0.0049022 | 0.00035073 | 0.0099405 | 0.0025628 | 7.9391e-06 | 0.00031401 | 0.00010412 | 2.874e-06 | 6.6469e-06 | 0.00016848 | 4.4091e-06 | 2.9767e-05 | 1.3404e-10 | 0.016091 | 0.0021778 | 0.00040304 | 0.00017139 | 3.9067e-05 | 1.0835e-05 | 8.0251e-05 | 1.3853e-08 | 1.0877e-07 | 0.53178
0.69405 | 14.6489 | 0.2493 | 0.041416 | 0.0010422 | 6.3186e-07 | 0.004002 | 0.00031182 | 1.2243 | 0.25148 | 0.064871 | 0.00076506 | 0.0095028 | 0.00011304 | 0.010901 | 0.0024008 | 0.0065845 | 0.00054427 | 0.012516 | 0.0036772 | 1.8643e-05 | 0.00051761 | 0.00018878 | 7.9616e-06 | 1.3776e-05 | 0.00027347 | 8.5562e-06 | 5.1005e-05 | 3.9468e-10 | 0.016151 | 0.0024521 | 0.00045381 | 0.00023683 | 5.0716e-05 | 2.2055e-05 | 0.00020306 | 2.6338e-08 | 2.6004e-07 | 0.67959
0.80921 | 14.3407 | 0.33221 | 0.056796 | 0.001929 | 1.776e-06 | 0.0062742 | 0.00055721 | 1.2229 | 0.27409 | 0.076415 | 0.0012432 | 0.012607 | 0.0002038 | 0.014345 | 0.0035556 | 0.0083492 | 0.00078164 | 0.015368 | 0.0050364 | 4.0056e-05 | 0.00081173 | 0.00031976 | 1.9593e-05 | 2.6446e-05 | 0.00041455 | 1.5316e-05 | 8.2421e-05 | 1.0525e-09 | 0.01593 | 0.0026487 | 0.00049019 | 0.00031003 | 6.1994e-05 | 4.0933e-05 | 0.00046723 | 4.5743e-08 | 5.6442e-07 | 0.84651
0.94347 | 14.0114 | 0.42639 | 0.074383 | 0.0033127 | 4.536e-06 | 0.0092775 | 0.00092333 | 1.2134 | 0.29137 | 0.088698 | 0.0019216 | 0.016175 | 0.0003429 | 0.018174 | 0.0049011 | 0.010083 | 0.0010517 | 0.018458 | 0.0066267 | 7.933e-05 | 0.0012166 | 0.00050998 | 4.3144e-05 | 4.7322e-05 | 0.00059281 | 2.5545e-05 | 0.00012645 | 2.5518e-09 | 0.015512 | 0.0027706 | 0.00051274 | 0.00038776 | 7.2308e-05 | 6.9861e-05 | 0.00098317 | 7.3556e-08 | 1.1232e-06 | 1.0307
1.1 | 13.662 | 0.52968 | 0.093718 | 0.0053157 | 1.0617e-05 | 0.013033 | 0.0014334 | 1.1982 | 0.30414 | 0.1016 | 0.0028418 | 0.020164 | 0.00054358 | 0.022293 | 0.0063296 | 0.011704 | 0.0013423 | 0.021752 | 0.0084295 | 0.0001462 | 0.0017514 | 0.00077226 | 8.5981e-05 | 7.9574e-05 | 0.0008077 | 4.012e-05 | 0.00018544 | 5.6862e-09 | 0.014969 | 0.0028308 | 0.00052388 | 0.00046694 | 8.1411e-05 | 0.00011068 | 0.0019095 | 1.1061e-07 | 2.0726e-06 | 1.2307
1.2825 | 13.2932 | 0.63991 | 0.11436 | 0.0080234 | 2.301e-05 | 0.01752 | 0.0021056 | 1.1792 | 0.31354 | 0.11502 | 0.0040436 | 0.02453 | 0.00081932 | 0.026612 | 0.007706 | 0.013172 | 0.0016439 | 0.025223 | 0.010427 | 0.00025312 | 0.0024331 | 0.0011187 | 0.0001569 | 0.00012673 | 0.0010581 | 5.9905e-05 | 0.0002616 | 1.178e-08 | 0.014351 | 0.0028457 | 0.00052665 | 0.00054494 | 8.9351e-05 | 0.00016409 | 0.003454 | 1.5717e-07 | 3.5851e-06 | 1.445
1.4953 | 12.9059 | 0.75517 | 0.13595 | 0.011465 | 4.6584e-05 | 0.022689 | 0.0029533 | 1.1577 | 0.32069 | 0.12887 | 0.0055644 | 0.02924 | 0.0011839 | 0.031057 | 0.0088968 | 0.014491 | 0.0019516 | 0.028852 | 0.012606 | 0.00041529 | 0.0032763 | 0.0015605 | 0.00026487 | 0.00019254 | 0.0013433 | 8.577e-05 | 0.00035694 | 2.2916e-08 | 0.013688 | 0.0028296 | 0.00052367 | 0.00061961 | 9.6287e-05 | 0.00022932 | 0.0058661 | 2.1311e-07 | 5.8679e-06 | 1.673
1.7434 | 12.5008 | 0.87385 | 0.1582 | 0.015603 | 8.8776e-05 | 0.028484 | 0.0039877 | 1.1343 | 0.3264 | 0.14307 | 0.0074402 | 0.034266 | 0.0016518 | 0.035564 | 0.0097958 | 0.015686 | 0.0022642 | 0.03262 | 0.014959 | 0.00065059 | 0.0042938 | 0.0021086 | 0.00041764 | 0.00028095 | 0.0016633 | 0.00011862 | 0.00047337 | 4.2225e-08 | 0.013 | 0.0027928 | 0.00051687 | 0.00068925 | 0.00010237 | 0.00030413 | 0.0094232 | 2.7787e-07 | 9.1625e-06 | 1.914
2.0326 | 12.079 | 0.99467 | 0.1809 | 0.020339 | 0.00016037 | 0.034852 | 0.0052188 | 1.1092 | 0.33126 | 0.15755 | 0.0097049 | 0.03959 | 0.0022386 | 0.040085 | 0.010342 | 0.016792 | 0.002583 | 0.036512 | 0.01748 | 0.00097968 | 0.0054956 | 0.0027731 | 0.00062045 | 0.00039601 | 0.0020194 | 0.00015942 | 0.00061267 | 7.4245e-08 | 0.012295 | 0.002742 | 0.00050745 | 0.00075261 | 0.00010769 | 0.000385 | 0.014411 | 3.5051e-07 | 1.3745e-05 | 2.1676
2.3699 | 11.6414 | 1.1165 | 0.20385 | 0.025517 | 0.00027639 | 0.041745 | 0.0066567 | 1.0828 | 0.33557 | 0.17222 | 0.01239 | 0.045194 | 0.0029611 | 0.04458 | 0.010529 | 0.017843 | 0.0029103 | 0.040513 | 0.020167 | 0.0014259 | 0.0068897 | 0.0035636 | 0.00087527 | 0.00054186 | 0.002413 | 0.00020919 | 0.00077644 | 1.2541e-07 | 0.011581 | 0.0026807 | 0.00049612 | 0.00080879 | 0.0001123 | 0.00046774 | 0.021103 | 4.2979e-07 | 1.9923e-05 | 2.4336
2.7631 | 11.189 | 1.2385 | 0.22694 | 0.030955 | 0.00045692 | 0.04913 | 0.008312 | 1.055 | 0.33949 | 0.18702 | 0.015524 | 0.051066 | 0.003837 | 0.049014 | 0.010403 | 0.018869 | 0.0032485 | 0.044609 | 0.023021 | 0.0020153 | 0.0084811 | 0.0044888 | 0.0011807 | 0.00072268 | 0.0028467 | 0.00026901 | 0.00096613 | 2.0462e-07 | 0.010863 | 0.0026111 | 0.00048324 | 0.00085694 | 0.00011619 | 0.00054767 | 0.029732 | 5.1461e-07 | 2.8035e-05 | 2.7116
3.2215 | 10.7229 | 1.3598 | 0.25003 | 0.036472 | 0.00072789 | 0.056983 | 0.010196 | 1.0261 | 0.34307 | 0.20185 | 0.019134 | 0.05719 | 0.0048857 | 0.053357 | 0.010044 | 0.019887 | 0.0035989 | 0.048787 | 0.026041 | 0.0027766 | 0.010272 | 0.0055569 | 0.0015332 | 0.00094277 | 0.003323 | 0.00034004 | 0.001183 | 3.2393e-07 | 0.010145 | 0.0025342 | 0.00046901 | 0.00089663 | 0.00011935 | 0.00062097 | 0.040481 | 6.0341e-07 | 3.8455e-05 | 3.0012
3.756 | 10.2444 | 1.4796 | 0.27301 | 0.041911 | 0.001122 | 0.065289 | 0.012321 | 0.99595 | 0.34631 | 0.21665 | 0.023243 | 0.063551 | 0.0061277 | 0.057583 | 0.0095458 | 0.020907 | 0.0039628 | 0.05303 | 0.029226 | 0.0037409 | 0.012264 | 0.0067754 | 0.0019282 | 0.0012064 | 0.0038448 | 0.0004235 | 0.0014283 | 4.9951e-07 | 0.0094317 | 0.0024507 | 0.00045355 | 0.00092753 | 0.00012177 | 0.00068462 | 0.053474 | 6.9472e-07 | 5.1582e-05 | 3.302
4.3792 | 9.7547 | 1.5971 | 0.29578 | 0.047157 | 0.0016798 | 0.074034 | 0.014697 | 0.96471 | 0.3492 | 0.23134 | 0.027871 | 0.07013 | 0.0075845 | 0.061667 | 0.0089969 | 0.021936 | 0.0043408 | 0.057325 | 0.032575 | 0.0049421 | 0.014452 | 0.0081505 | 0.0023618 | 0.0015181 | 0.0044155 | 0.00052067 | 0.0017028 | 7.5276e-07 | 0.0087278 | 0.002361 | 0.00043695 | 0.00094955 | 0.00012343 | 0.00073686 | 0.068778 | 7.8694e-07 | 6.7846e-05 | 3.6134
5.1057 | 9.2553 | 1.7116 | 0.31822 | 0.05214 | 0.0024504 | 0.083207 | 0.017337 | 0.93241 | 0.35169 | 0.24583 | 0.033034 | 0.076906 | 0.009279 | 0.065589 | 0.0084619 | 0.022974 | 0.0047334 | 0.061656 | 0.036087 | 0.0064161 | 0.016832 | 0.0096877 | 0.0028316 | 0.0018822 | 0.0050381 | 0.00063289 | 0.0020074 | 1.1117e-06 | 0.0080369 | 0.0022658 | 0.00041932 | 0.00096269 | 0.00012431 | 0.00077697 | 0.086406 | 8.7857e-07 | 8.7702e-05 | 3.9348
5.9529 | 8.7479 | 1.8221 | 0.34023 | 0.056831 | 0.0034932 | 0.092797 | 0.020251 | 0.89906 | 0.35375 | 0.26004 | 0.038743 | 0.083854 | 0.011235 | 0.069327 | 0.0079782 | 0.024021 | 0.0051411 | 0.066007 | 0.039759 | 0.0082006 | 0.019394 | 0.011391 | 0.0033374 | 0.0023031 | 0.0057162 | 0.00076157 | 0.0023425 | 1.6129e-06 | 0.0073622 | 0.0021654 | 0.00040074 | 0.00096711 | 0.00012443 | 0.00080514 | 0.10633 | 9.681e-07 | 0.00011163 | 4.2655
6.9405 | 8.2343 | 1.9281 | 0.3617 | 0.061226 | 0.004879 | 0.10279 | 0.023447 | 0.86467 | 0.35533 | 0.27389 | 0.045003 | 0.090948 | 0.013477 | 0.072864 | 0.0075583 | 0.025075 | 0.005564 | 0.07036 | 0.043587 | 0.010335 | 0.022126 | 0.013263 | 0.0038806 | 0.002785 | 0.0064533 | 0.00090816 | 0.0027085 | 2.3032e-06 | 0.0067071 | 0.0020605 | 0.00038133 | 0.00096307 | 0.0001238 | 0.000822 | 0.1285 | 1.0541e-06 | 0.00014014 | 4.6044
8.0921 | 7.7165 | 2.0285 | 0.38252 | 0.065331 | 0.0066924 | 0.11316 | 0.026935 | 0.82926 | 0.3564 | 0.28729 | 0.051811 | 0.098153 | 0.016031 | 0.076183 | 0.0071986 | 0.026135 | 0.0060026 | 0.074696 | 0.047564 | 0.01286 | 0.025012 | 0.015303 | 0.0044635 | 0.0033319 | 0.0072528 | 0.0010742 | 0.0031053 | 3.2431e-06 | 0.0060741 | 0.0019516 | 0.00036117 | 0.00095099 | 0.00012243 | 0.00082848 | 0.15281 | 1.1354e-06 | 0.00017374 | 4.9507
9.4347 | 7.1967 | 2.1227 | 0.40257 | 0.069155 | 0.009033 | 0.12388 | 0.030719 | 0.79285 | 0.35691 | 0.30016 | 0.059159 | 0.10543 | 0.018922 | 0.079271 | 0.0068876 | 0.027198 | 0.0064573 | 0.078996 | 0.051683 | 0.015817 | 0.028032 | 0.017511 | 0.0050889 | 0.0039472 | 0.0081184 | 0.0012612 | 0.0035326 | 4.5096e-06 | 0.0054642 | 0.0018392 | 0.00034038 | 0.0009315 | 0.00012038 | 0.00082566 | 0.17914 | 1.2106e-06 | 0.00021298 | 5.3031
11 | 6.677 | 2.2098 | 0.42177 | 0.072704 | 0.012017 | 0.13493 | 0.034806 | 0.75544 | 0.35682 | 0.31241 | 0.067027 | 0.11276 | 0.022177 | 0.082117 | 0.0066141 | 0.028262 | 0.0069286 | 0.083243 | 0.055934 | 0.019246 | 0.031167 | 0.019881 | 0.0057598 | 0.0046339 | 0.0090538 | 0.0014708 | 0.0039899 | 6.2002e-06 | 0.004881 | 0.0017242 | 0.00031909 | 0.00090499 | 0.00011766 | 0.00081419 | 0.20733 | 1.279e-06 | 0.00025841 | 5.6606
12.8251 | 6.1598 | 2.289 | 0.43998 | 0.075972 | 0.015783 | 0.14627 | 0.039198 | 0.71707 | 0.3561 | 0.32398 | 0.075389 | 0.12008 | 0.02582 | 0.084708 | 0.0063704 | 0.029325 | 0.0074168 | 0.087413 | 0.060306 | 0.023186 | 0.03439 | 0.022406 | 0.0064784 | 0.0053939 | 0.010063 | 0.0017047 | 0.0044761 | 8.4385e-06 | 0.0043269 | 0.0016072 | 0.00029744 | 0.0008721 | 0.00011432 | 0.00079483 | 0.23718 | 1.3398e-06 | 0.00031057 | 6.0218
14.9529 | 5.6481 | 2.3597 | 0.4571 | 0.07895 | 0.020489 | 0.15786 | 0.043896 | 0.6778 | 0.35471 | 0.33477 | 0.084201 | 0.12736 | 0.029877 | 0.087035 | 0.0061517 | 0.030383 | 0.0079221 | 0.091483 | 0.064782 | 0.027674 | 0.037671 | 0.025074 | 0.0072469 | 0.0062281 | 0.011148 | 0.0019645 | 0.0049897 | 1.138e-05 | 0.0038041 | 0.0014891 | 0.00027559 | 0.00083352 | 0.00011042 | 0.00076837 | 0.26842 | 1.3922e-06 | 0.00037005 | 6.3849
17.4338 | 5.1449 | 2.4208 | 0.473 | 0.081628 | 0.02632 | 0.16964 | 0.048897 | 0.63773 | 0.35264 | 0.3447 | 0.09341 | 0.13454 | 0.034372 | 0.089087 | 0.0059552 | 0.031434 | 0.0084449 | 0.09543 | 0.069345 | 0.032745 | 0.040979 | 0.02787 | 0.0080673 | 0.0071358 | 0.012314 | 0.0022519 | 0.0055288 | 1.5221e-05 | 0.0033148 | 0.0013709 | 0.00025371 | 0.00079001 | 0.00010602 | 0.00073562 | 0.30073 | 1.4359e-06 | 0.00043739 | 6.7482
20.3263 | 4.6532 | 2.4719 | 0.48756 | 0.083997 | 0.033488 | 0.18155 | 0.054195 | 0.59698 | 0.34986 | 0.35369 | 0.10295 | 0.14157 | 0.039327 | 0.09086 | 0.005779 | 0.032475 | 0.0089856 | 0.099229 | 0.073972 | 0.038425 | 0.044277 | 0.030772 | 0.0089413 | 0.0081145 | 0.013563 | 0.0025688 | 0.0060909 | 2.0208e-05 | 0.0028586 | 0.0012532 | 0.00023193 | 0.0007425 | 0.00010119 | 0.00069759 | 0.33371 | 1.4705e-06 | 0.00051314 | 7.1097
23.6988 | 4.1756 | 2.5123 | 0.50072 | 0.086057 | 0.042233 | 0.19354 | 0.059786 | 0.5556 | 0.34639 | 0.3617 | 0.11273 | 0.14842 | 0.044764 | 0.092354 | 0.0056217 | 0.033505 | 0.0095444 | 0.10286 | 0.078644 | 0.044737 | 0.047532 | 0.033756 | 0.0098714 | 0.0091595 | 0.014899 | 0.0029171 | 0.0066735 | 2.6645e-05 | 0.0024394 | 0.0011372 | 0.00021046 | 0.00069165 | 9.5992e-05 | 0.00065496 | 0.36693 | 1.4962e-06 | 0.00059784 | 7.4676

## Cofeed Model
Mole concentrations (M)
| ethanol | 1-butanol | 1-hexanol | 1-octanol | 1-decanol | 2-ethylbutanol | 2-ethylhexanol | acetaldehyde | butyraldehyde | ethyl acetate | butyl acetate | ethyl butanoate | Butyl butanoate | hexanal | octanal | 2-ethylbutanal | 2-ethylhexanal | acetone | 2-pentanone | butyl hexanoate | ethyl hexanoate | hexyl acetate | Butyl octanoate | 2-ethylbutyl acetate | 4-heptanone | 4-nonanone | 2-heptanone | 2-butyl-1-octanol | 2-butenal | 2-hexenal | 2-ethylbutenal | 2-octenal | 2-ethylhexenal | 2-decenal | decanal | 2-butyl-2-octenal | 2-butyloctanal | water
τ (h*kgcat/kmolgas) | E | B | H | O | D | 2EB | 2EH | A | Bal | EA | BA | EB | BB | He | Oc | 2EBa | 2EHa | Ac | 2Po | BH | EH | HA | BO | 2EBAc | 4Ho | 4No | 2Ho | 2BO | Bal= | He= | 2EBa= | Oc= | 2EHe= | De= | De | 2BHe= | 2BHe | W
0 | 10.2466 | 4.3914 | 0 | 0 | 0 | 0 | 0 | 0 | 0 | 0 | 0 | 0 | 0 | 0 | 0 | 0 | 0 | 0 | 0 | 0 | 0 | 0 | 0 | 0 | 0 | 0 | 0 | 0 | 0 | 0 | 0 | 0 | 0 | 0 | 0 | 0 | 0 | 0
0.12825 | 9.9233 | 4.1148 | 0.001707 | 6.0149e-07 | 1.4358e-12 | 4.3099e-05 | 1.7802e-05 | 0.3148 | 0.27532 | 0.0017468 | 0.0015164 | 0.0020038 | 0.0012256 | 0.00095364 | 1.0338e-05 | 0.00045595 | 0.00015562 | 0.00010812 | 0.0002177 | 1.0411e-05 | 6.8822e-06 | 3.5856e-07 | 1.591e-07 | 7.381e-09 | 9.5345e-05 | 1.9553e-07 | 2.1824e-07 | 6.7927e-14 | 0.0012686 | 0.00083964 | 0.00015539 | 5.6409e-06 | 5.2434e-05 | 2.814e-09 | 3.2982e-09 | 1.9307e-10 | 2.8214e-10 | 0.009649
0.14953 | 9.8699 | 4.0801 | 0.0028406 | 1.5622e-06 | 6.6092e-12 | 8.2176e-05 | 3.3427e-05 | 0.36002 | 0.30893 | 0.0023495 | 0.0020341 | 0.0026569 | 0.0016206 | 0.0014103 | 2.2075e-05 | 0.00071714 | 0.00024037 | 0.00016814 | 0.0003332 | 1.825e-05 | 1.2102e-05 | 8.2188e-07 | 4.0267e-07 | 1.9158e-08 | 0.00014366 | 3.9018e-07 | 4.4302e-07 | 2.365e-13 | 0.0016851 | 0.0010932 | 0.00020232 | 9.9319e-06 | 6.7098e-05 | 8.9573e-09 | 1.2698e-08 | 4.4975e-10 | 8.0862e-10 | 0.0149
0.17434 | 9.8082 | 4.0435 | 0.004622 | 3.9503e-06 | 2.959e-11 | 0.00015413 | 6.1656e-05 | 0.4091 | 0.34421 | 0.0031456 | 0.0027157 | 0.0035029 | 0.0021309 | 0.0020552 | 4.5673e-05 | 0.0011053 | 0.00036331 | 0.00025905 | 0.0005048 | 3.1523e-05 | 2.0967e-05 | 1.8339e-06 | 9.905e-07 | 4.8732e-08 | 0.00021406 | 7.6241e-07 | 8.814e-07 | 7.9449e-13 | 0.0021946 | 0.0013944 | 0.00025806 | 1.6942e-05 | 8.4118e-05 | 2.7285e-08 | 4.7147e-08 | 1.0033e-09 | 2.2261e-09 | 0.02279
0.20326 | 9.7371 | 4.0056 | 0.0073428 | 9.6704e-06 | 1.2603e-10 | 0.0002834 | 0.00011136 | 0.46113 | 0.38043 | 0.0041857 | 0.003604 | 0.0045868 | 0.002783 | 0.0029492 | 9.1262e-05 | 0.001665 | 0.00053625 | 0.00039437 | 0.00075526 | 5.3589e-05 | 3.5744e-05 | 3.9659e-06 | 2.3569e-06 | 1.2057e-07 | 0.00031481 | 1.4553e-06 | 1.7135e-06 | 2.5534e-12 | 0.0027954 | 0.0017392 | 0.00032187 | 2.7946e-05 | 0.00010322 | 7.8691e-08 | 1.6627e-07 | 2.1366e-09 | 5.8606e-09 | 0.034445
0.23699 | 9.6559 | 3.9677 | 0.01137 | 2.2882e-05 | 5.152e-10 | 0.00050926 | 0.00019642 | 0.51462 | 0.41664 | 0.0055257 | 0.0047467 | 0.0059569 | 0.0036059 | 0.0041611 | 0.00017567 | 0.0024444 | 0.00077114 | 0.0005914 | 0.001113 | 8.9553e-05 | 5.9873e-05 | 8.2955e-06 | 5.4173e-06 | 2.895e-07 | 0.00045598 | 2.709e-06 | 3.2485e-06 | 7.8814e-12 | 0.003473 | 0.0021175 | 0.00039188 | 4.4516e-05 | 0.00012391 | 2.1519e-07 | 5.5885e-07 | 4.3507e-09 | 1.4776e-08 | 0.051295
0.27631 | 9.5636 | 3.9308 | 0.017129 | 5.2194e-05 | 2.0338e-09 | 0.00089109 | 0.00033725 | 0.56756 | 0.45175 | 0.0072223 | 0.0061926 | 0.0076611 | 0.004629 | 0.0057626 | 0.00032467 | 0.003486 | 0.0010778 | 0.00087064 | 0.001611 | 0.00014686 | 9.8349e-05 | 1.6742e-05 | 1.1997e-05 | 6.7269e-07 | 0.000649 | 4.9084e-06 | 5.9899e-06 | 2.343e-11 | 0.0041983 | 0.0025128 | 0.00046505 | 6.8394e-05 | 0.00014545 | 5.5744e-07 | 1.7933e-06 | 8.4895e-09 | 3.5724e-08 | 0.075031
0.32215 | 9.4596 | 3.8966 | 0.025059 | 0.00011383 | 7.4762e-09 | 0.0015116 | 0.00056166 | 0.61757 | 0.48454 | 0.0093276 | 0.007989 | 0.0097434 | 0.0058805 | 0.0078202 | 0.00057367 | 0.0048164 | 0.0014617 | 0.0012541 | 0.0022842 | 0.00023584 | 0.00015803 | 3.2431e-05 | 2.542e-05 | 1.498e-06 | 0.00090592 | 8.626e-06 | 1.0697e-05 | 6.6079e-11 | 0.0049271 | 0.0029029 | 0.00053723 | 0.00010115 | 0.00016697 | 1.3522e-06 | 5.3793e-06 | 1.5829e-08 | 8.2275e-08 | 0.10749
0.3756 | 9.3437 | 3.8662 | 0.03555 | 0.00023629 | 2.5391e-08 | 0.0024773 | 0.0009048 | 0.6622 | 0.51387 | 0.011882 | 0.010175 | 0.012238 | 0.007385 | 0.010387 | 0.0009655 | 0.006432 | 0.0019206 | 0.0017625 | 0.0031656 | 0.00037025 | 0.00024792 | 6.0083e-05 | 5.1366e-05 | 3.1777e-06 | 0.001238 | 1.4664e-05 | 1.844e-05 | 1.7604e-10 | 0.0056044 | 0.0032618 | 0.00060366 | 0.00014368 | 0.00018743 | 3.0526e-06 | 1.499e-05 | 2.8043e-08 | 1.7989e-07 | 0.1504
0.43792 | 9.2155 | 3.8408 | 0.048846 | 0.00046592 | 8.0976e-08 | 0.0039101 | 0.0014064 | 0.69948 | 0.53886 | 0.014903 | 0.012777 | 0.015164 | 0.0091594 | 0.013481 | 0.0015425 | 0.0082872 | 0.0024432 | 0.0024107 | 0.0042792 | 0.00056729 | 0.00037899 | 0.00010627 | 9.8821e-05 | 6.4107e-06 | 0.0016539 | 2.4072e-05 | 3.0611e-05 | 4.4555e-10 | 0.0061804 | 0.0035674 | 0.00066021 | 0.00019603 | 0.000206 | 6.4219e-06 | 3.9026e-05 | 4.7317e-08 | 3.7367e-07 | 0.20511
0.51057 | 9.0752 | 3.8209 | 0.065023 | 0.00086939 | 2.3777e-07 | 0.0059339 | 0.0021074 | 0.72813 | 0.5589 | 0.01839 | 0.015805 | 0.018524 | 0.011215 | 0.017094 | 0.0023362 | 0.010302 | 0.0030109 | 0.0032065 | 0.0056392 | 0.0008475 | 0.00056386 | 0.00017924 | 0.00018047 | 1.2249e-05 | 0.002159 | 3.8111e-05 | 4.8874e-05 | 1.0622e-09 | 0.0066172 | 0.0038029 | 0.0007038 | 0.00025718 | 0.00022194 | 1.2554e-05 | 9.4047e-05 | 7.6071e-08 | 7.354e-07 | 0.27243
0.59529 | 8.9232 | 3.8068 | 0.083947 | 0.0015342 | 6.4206e-07 | 0.0086571 | 0.0030445 | 0.7478 | 0.57381 | 0.022318 | 0.019256 | 0.022303 | 0.013553 | 0.021183 | 0.0033544 | 0.012372 | 0.0036002 | 0.004149 | 0.0072467 | 0.0012342 | 0.00081622 | 0.00028856 | 0.00031278 | 2.2161e-05 | 0.0027549 | 5.8208e-05 | 7.5065e-05 | 2.3842e-09 | 0.0068968 | 0.0039603 | 0.00073293 | 0.00032501 | 0.00023478 | 2.2831e-05 | 0.00020989 | 1.1652e-07 | 1.3723e-06 | 0.35251
0.69405 | 8.7596 | 3.7978 | 0.1053 | 0.0025621 | 1.6098e-06 | 0.012149 | 0.0042441 | 0.75918 | 0.58389 | 0.026648 | 0.023115 | 0.026475 | 0.016173 | 0.025675 | 0.0045692 | 0.01439 | 0.0041881 | 0.0052285 | 0.00909 | 0.0017523 | 0.0011496 | 0.00044425 | 0.00051477 | 3.8024e-05 | 0.003439 | 8.5832e-05 | 0.00011103 | 5.0613e-09 | 0.007026 | 0.0040426 | 0.00074816 | 0.0003969 | 0.00024445 | 3.8749e-05 | 0.00043584 | 1.7053e-07 | 2.4337e-06 | 0.44487
0.80921 | 8.5851 | 3.7933 | 0.12866 | 0.0040582 | 3.7449e-06 | 0.01644 | 0.0057228 | 0.76339 | 0.58966 | 0.03133 | 0.027362 | 0.031005 | 0.019067 | 0.030481 | 0.0059211 | 0.016269 | 0.004756 | 0.0064316 | 0.011151 | 0.0024281 | 0.0015772 | 0.00065634 | 0.00080625 | 6.2052e-05 | 0.0042064 | 0.00012246 | 0.00015855 | 1.0172e-08 | 0.0070238 | 0.0040581 | 0.00075103 | 0.00047011 | 0.0002511 | 6.1672e-05 | 0.00084449 | 2.3934e-07 | 4.1122e-06 | 0.54871
0.94347 | 8.4 | 3.792 | 0.15358 | 0.0061174 | 8.1229e-06 | 0.021515 | 0.007486 | 0.76179 | 0.59184 | 0.036316 | 0.031974 | 0.035856 | 0.022228 | 0.035508 | 0.0073241 | 0.017951 | 0.0052921 | 0.0077425 | 0.013408 | 0.0032884 | 0.0021113 | 0.0009343 | 0.0012054 | 9.6722e-05 | 0.0050511 | 0.0001695 | 0.00021927 | 1.9422e-08 | 0.0069169 | 0.0040192 | 0.00074383 | 0.00054207 | 0.00025506 | 9.256e-05 | 0.0015351 | 3.2324e-07 | 6.6453e-06 | 0.66309
1.1 | 8.2048 | 3.793 | 0.17961 | 0.00881 | 1.6534e-05 | 0.027326 | 0.0095301 | 0.75574 | 0.59121 | 0.041555 | 0.036932 | 0.04099 | 0.02565 | 0.040667 | 0.0086795 | 0.019416 | 0.0057923 | 0.0091459 | 0.01584 | 0.00436 | 0.0027624 | 0.0012868 | 0.0017264 | 0.00014466 | 0.0059669 | 0.00022826 | 0.00029465 | 3.5393e-08 | 0.0067325 | 0.0039391 | 0.000729 | 0.00061063 | 0.00025678 | 0.00013175 | 0.0026339 | 4.2162e-07 | 1.0312e-05 | 0.78707
1.2825 | 7.9998 | 3.7954 | 0.20635 | 0.012171 | 3.1789e-05 | 0.033801 | 0.011846 | 0.74639 | 0.5885 | 0.047006 | 0.042216 | 0.046375 | 0.029327 | 0.045877 | 0.0098918 | 0.020675 | 0.006259 | 0.010628 | 0.018427 | 0.0056695 | 0.0035395 | 0.0017217 | 0.0023774 | 0.00020855 | 0.0069482 | 0.00029997 | 0.00038597 | 6.1838e-08 | 0.0064941 | 0.0038295 | 0.00070872 | 0.00067419 | 0.00025668 | 0.00017883 | 0.0042909 | 5.33e-07 | 1.543e-05 | 0.91987
1.4953 | 7.7855 | 3.7982 | 0.23349 | 0.016191 | 5.8076e-05 | 0.040856 | 0.014423 | 0.73462 | 0.58429 | 0.052628 | 0.047814 | 0.051982 | 0.033259 | 0.051068 | 0.010883 | 0.021756 | 0.0066988 | 0.012177 | 0.021153 | 0.0072432 | 0.0044499 | 0.0022459 | 0.0031593 | 0.0002911 | 0.007991 | 0.00038577 | 0.00049432 | 1.0405e-07 | 0.00622 | 0.0036999 | 0.00068473 | 0.00073158 | 0.00025515 | 0.00023267 | 0.0066739 | 6.5537e-07 | 2.2349e-05 | 1.0609
1.7434 | 7.5622 | 3.8009 | 0.26074 | 0.020822 | 0.00010138 | 0.048415 | 0.01725 | 0.72107 | 0.57901 | 0.058389 | 0.053716 | 0.057786 | 0.037446 | 0.056182 | 0.011603 | 0.022698 | 0.0071197 | 0.013784 | 0.024006 | 0.0091071 | 0.0054992 | 0.0028658 | 0.0040662 | 0.00039496 | 0.0090922 | 0.00048675 | 0.0006207 | 1.6927e-07 | 0.0059231 | 0.0035571 | 0.00065831 | 0.00078196 | 0.00025247 | 0.00029148 | 0.0099604 | 7.8647e-07 | 3.1447e-05 | 1.2097
2.0326 | 7.3303 | 3.8029 | 0.28788 | 0.025977 | 0.00016994 | 0.056403 | 0.020319 | 0.70615 | 0.57297 | 0.064258 | 0.059912 | 0.063766 | 0.04189 | 0.06117 | 0.012029 | 0.023539 | 0.0075295 | 0.01544 | 0.026977 | 0.011287 | 0.0066916 | 0.0035873 | 0.005086 | 0.0005228 | 0.01025 | 0.00060396 | 0.00076594 | 2.6727e-07 | 0.0056126 | 0.003406 | 0.00063034 | 0.00082478 | 0.00024885 | 0.00035303 | 0.014331 | 9.2355e-07 | 4.3129e-05 | 1.3659
2.3699 | 7.0901 | 3.804 | 0.31473 | 0.03154 | 0.00027483 | 0.064762 | 0.023626 | 0.69015 | 0.56638 | 0.070205 | 0.066397 | 0.069901 | 0.046599 | 0.065993 | 0.012171 | 0.024313 | 0.0079349 | 0.017139 | 0.030056 | 0.013809 | 0.0080293 | 0.0044157 | 0.0062018 | 0.00067721 | 0.011463 | 0.00073843 | 0.00093078 | 4.1101e-07 | 0.0052944 | 0.0032496 | 0.0006014 | 0.00085982 | 0.00024442 | 0.00041498 | 0.019956 | 1.0637e-06 | 5.7817e-05 | 1.5293
2.7631 | 6.842 | 3.8037 | 0.34113 | 0.037379 | 0.00043047 | 0.073444 | 0.027167 | 0.67324 | 0.55934 | 0.076204 | 0.073163 | 0.076172 | 0.051577 | 0.070617 | 0.01206 | 0.025046 | 0.0083408 | 0.018875 | 0.03324 | 0.016698 | 0.0095133 | 0.0053556 | 0.0073945 | 0.0008608 | 0.012732 | 0.00089118 | 0.0011158 | 6.1738e-07 | 0.0049733 | 0.0030904 | 0.00057193 | 0.0008868 | 0.00023927 | 0.00047474 | 0.026993 | 1.2044e-06 | 7.5956e-05 | 1.6997
3.2215 | 6.5864 | 3.8019 | 0.36694 | 0.043356 | 0.00065527 | 0.08241 | 0.030942 | 0.65557 | 0.55193 | 0.082228 | 0.080207 | 0.082563 | 0.056834 | 0.075015 | 0.011745 | 0.025756 | 0.0087505 | 0.020642 | 0.03652 | 0.01998 | 0.011143 | 0.0064114 | 0.0086443 | 0.0010761 | 0.014056 | 0.0010632 | 0.0013216 | 9.0823e-07 | 0.0046523 | 0.0029296 | 0.00054218 | 0.00090579 | 0.00023347 | 0.00053014 | 0.035573 | 1.343e-06 | 9.8002e-05 | 1.8769
3.756 | 6.3238 | 3.7983 | 0.39205 | 0.049338 | 0.00097239 | 0.091631 | 0.034952 | 0.6372 | 0.54418 | 0.088249 | 0.087522 | 0.089055 | 0.062379 | 0.079162 | 0.011282 | 0.026456 | 0.0091661 | 0.022435 | 0.039893 | 0.023679 | 0.012915 | 0.0075864 | 0.0099329 | 0.0013257 | 0.015436 | 0.0012555 | 0.0015485 | 1.3115e-06 | 0.0043341 | 0.0027687 | 0.0005124 | 0.00091684 | 0.00022708 | 0.00057922 | 0.0458 | 1.4769e-06 | 0.00012442 | 2.0608
4.3792 | 6.0546 | 3.7928 | 0.41636 | 0.055208 | 0.0014103 | 0.10109 | 0.039199 | 0.61818 | 0.53612 | 0.094244 | 0.095104 | 0.095632 | 0.068223 | 0.083043 | 0.010727 | 0.027151 | 0.0095889 | 0.024248 | 0.043355 | 0.027822 | 0.014825 | 0.0088836 | 0.011245 | 0.001612 | 0.016873 | 0.001469 | 0.0017969 | 1.8627e-06 | 0.004021 | 0.0026086 | 0.00048277 | 0.0009202 | 0.00022015 | 0.00062054 | 0.057743 | 1.604e-06 | 0.00015569 | 2.2511
5.1057 | 5.7793 | 3.7851 | 0.43977 | 0.060872 | 0.002004 | 0.11076 | 0.043687 | 0.59856 | 0.52777 | 0.10019 | 0.10295 | 0.10227 | 0.074378 | 0.086643 | 0.010128 | 0.027846 | 0.01002 | 0.026077 | 0.046902 | 0.032431 | 0.016868 | 0.010305 | 0.012569 | 0.0019376 | 0.018368 | 0.0017048 | 0.0020668 | 2.6066e-06 | 0.0037144 | 0.0024499 | 0.0004534 | 0.00091627 | 0.00021273 | 0.00065326 | 0.071441 | 1.7221e-06 | 0.00019229 | 2.4476
5.9529 | 5.4984 | 3.775 | 0.46221 | 0.066254 | 0.0027954 | 0.12063 | 0.048418 | 0.57835 | 0.51913 | 0.10605 | 0.11104 | 0.10896 | 0.080858 | 0.089952 | 0.0095243 | 0.028541 | 0.010459 | 0.027917 | 0.050529 | 0.037532 | 0.019037 | 0.011853 | 0.013897 | 0.0023048 | 0.019922 | 0.0019639 | 0.0023583 | 3.5994e-06 | 0.0034154 | 0.0022933 | 0.00042442 | 0.00090549 | 0.00020488 | 0.00067704 | 0.086901 | 1.8296e-06 | 0.00023469 | 2.65
6.9405 | 5.2128 | 3.7623 | 0.48357 | 0.0713 | 0.0038353 | 0.13067 | 0.053394 | 0.55757 | 0.51021 | 0.1118 | 0.11937 | 0.11568 | 0.087673 | 0.092962 | 0.0089419 | 0.029237 | 0.010908 | 0.029761 | 0.05423 | 0.043146 | 0.021321 | 0.013526 | 0.015224 | 0.0027159 | 0.021537 | 0.0022472 | 0.0026714 | 4.9114e-06 | 0.0031253 | 0.0021393 | 0.00039592 | 0.00088838 | 0.00019667 | 0.00069184 | 0.1041 | 1.9252e-06 | 0.00028338 | 2.8579
8.0921 | 4.9232 | 3.7468 | 0.50379 | 0.07597 | 0.0051838 | 0.14088 | 0.058616 | 0.53622 | 0.50103 | 0.11742 | 0.12793 | 0.1224 | 0.094837 | 0.095666 | 0.0083978 | 0.029932 | 0.011367 | 0.031604 | 0.058 | 0.049296 | 0.023709 | 0.015324 | 0.016548 | 0.0031729 | 0.023215 | 0.0025558 | 0.0030057 | 6.6301e-06 | 0.002845 | 0.0019885 | 0.00036801 | 0.00086546 | 0.00018815 | 0.00069796 | 0.12297 | 2.0076e-06 | 0.00033884 | 3.071
9.4347 | 4.6306 | 3.7282 | 0.52278 | 0.080239 | 0.0069123 | 0.15123 | 0.064084 | 0.51431 | 0.4916 | 0.12286 | 0.13669 | 0.1291 | 0.10236 | 0.098062 | 0.007901 | 0.030626 | 0.011835 | 0.033438 | 0.061831 | 0.055999 | 0.026187 | 0.017245 | 0.01787 | 0.0036776 | 0.024955 | 0.0028906 | 0.0033608 | 8.8644e-06 | 0.0025749 | 0.0018411 | 0.00034073 | 0.00083734 | 0.00017939 | 0.00069596 | 0.14342 | 2.0764e-06 | 0.00040152 | 3.2886
11 | 4.3362 | 3.7064 | 0.54046 | 0.084091 | 0.009105 | 0.16168 | 0.069797 | 0.49186 | 0.48192 | 0.12809 | 0.14563 | 0.13574 | 0.11026 | 0.10015 | 0.0074547 | 0.031318 | 0.012315 | 0.035255 | 0.065714 | 0.063271 | 0.028738 | 0.019281 | 0.01919 | 0.0042312 | 0.02676 | 0.0032527 | 0.0037359 | 1.1749e-05 | 0.002316 | 0.0016977 | 0.00031419 | 0.0008046 | 0.00017045 | 0.00068642 | 0.16533 | 2.131e-06 | 0.00047187 | 3.5102
12.8251 | 4.0411 | 3.681 | 0.55677 | 0.087523 | 0.011859 | 0.17222 | 0.075753 | 0.46886 | 0.47201 | 0.13309 | 0.15472 | 0.14231 | 0.11855 | 0.10192 | 0.007058 | 0.032005 | 0.012807 | 0.037048 | 0.069641 | 0.071125 | 0.031345 | 0.021429 | 0.020512 | 0.0048344 | 0.028632 | 0.003643 | 0.0041302 | 1.5449e-05 | 0.0020693 | 0.0015587 | 0.00028847 | 0.0007678 | 0.00016139 | 0.00066999 | 0.18852 | 2.1715e-06 | 0.00055032 | 3.735
14.9529 | 3.7464 | 3.6518 | 0.57167 | 0.090536 | 0.015289 | 0.18282 | 0.081952 | 0.44532 | 0.46188 | 0.13781 | 0.16393 | 0.14878 | 0.12723 | 0.10339 | 0.0067083 | 0.032687 | 0.01331 | 0.038809 | 0.073602 | 0.07957 | 0.033988 | 0.023677 | 0.021838 | 0.0054873 | 0.030572 | 0.0040628 | 0.0045425 | 2.0168e-05 | 0.0018354 | 0.0014246 | 0.00026364 | 0.00072759 | 0.00015228 | 0.00064749 | 0.2128 | 2.1983e-06 | 0.00063728 | 3.9623
17.4338 | 3.4536 | 3.6186 | 0.58511 | 0.093136 | 0.019526 | 0.19345 | 0.088391 | 0.42124 | 0.45155 | 0.14224 | 0.1732 | 0.15511 | 0.13633 | 0.10457 | 0.0064024 | 0.033363 | 0.013827 | 0.040529 | 0.077587 | 0.08861 | 0.036646 | 0.026014 | 0.023173 | 0.0061888 | 0.032584 | 0.0045132 | 0.0049715 | 2.6156e-05 | 0.0016158 | 0.0012959 | 0.00023984 | 0.00068462 | 0.0001432 | 0.00061967 | 0.23793 | 2.2118e-06 | 0.00073315 | 4.1913
20.3263 | 3.1642 | 3.5811 | 0.59704 | 0.09533 | 0.024719 | 0.20406 | 0.095064 | 0.39669 | 0.44104 | 0.14633 | 0.1825 | 0.16128 | 0.14585 | 0.10545 | 0.0061354 | 0.034031 | 0.014357 | 0.042199 | 0.081581 | 0.098241 | 0.039294 | 0.028425 | 0.02452 | 0.006937 | 0.034668 | 0.0049954 | 0.0054155 | 3.3718e-05 | 0.0014099 | 0.0011726 | 0.00021701 | 0.00063953 | 0.00013418 | 0.0005875 | 0.2636 | 2.2128e-06 | 0.00083827 | 4.4209
23.6988 | 2.88 | 3.5393 | 0.60743 | 0.097129 | 0.031039 | 0.21462 | 0.10197 | 0.37171 | 0.43036 | 0.15004 | 0.19175 | 0.16726 | 0.15582 | 0.10606 | 0.005903 | 0.034691 | 0.014902 | 0.043807 | 0.08557 | 0.10845 | 0.041908 | 0.030891 | 0.025881 | 0.0077282 | 0.036827 | 0.0055105 | 0.0058723 | 4.3231e-05 | 0.0012184 | 0.001055 | 0.00019525 | 0.00059299 | 0.00012529 | 0.00055185 | 0.28949 | 2.2023e-06 | 0.00095296 | 4.65

## Matrix of Reactions
Reactions color scheme
Alcohol → Aldehyde + H2
2 Aldehyde → Alkenal + H2O
Alkenal + H2 → Aldehyde
Alcohol + Aldehyde → Ester + H2
2 Aldehyde → Ketone + CO+ H2
Keq | [6 empty] | 3.1874 | 0.88381 | 5.4142 | 9.1111 | 30.4712 | 25.1492 | 1.2412 |  | 0.38543 | 1 | 0.87237 |  |  | 12.9056 | 10.4477 | 7.9687 | 54.2054 | 5.7081 | [10 empty] | 0.40575 |  | 0.87237
| R1 | R2 | R3 | R4 | R5 | R6 | R7 | R8 | R9 | R10 | R11 | R12 | R13 | R14 | R15 | R16 | R17 | R18 | R19 | R20 | R21 | R22 | R23 | R24 | R25 | R26 | R27 | R28 | R29 | R30 | R31 | R32 | R33 | R34 | R35 | R36 | R37 |  | Compund | CN | MW (g/mol) | Gf (J/mol) @ 325 °C | ρ/MW (mol/L)
| 0 | 0 | 0 | 0 | 0 | 0 | -1 | 0 | -1 | 0 | -1 | 0 | 0 | 0 | 0 | 0 | 0 | 0 | 0 | 0 | -1 | 0 | 0 | 0 | 0 | 0 | 0 | 0 | 0 | 0 | 0 | 0 | 0 | 0 | 0 | 0 | 0 | %E | ethanol | 2 | 46.07 | -109605.6897 | 17.16 | %E
| 0 | 0 | 0 | 0 | 0 | 0 | 0 | -1 | 0 | -1 | 0 | -1 | 0 | 0 | 0 | 0 | 0 | 0 | 0 | -1 | 0 | 0 | -1 | 0 | 0 | 0 | 0 | 0 | 0 | 0 | 0 | 0 | 0 | 0 | 0 | 0 | 0 | %B | 1-butanol | 4 | 74.12 | -41188.9937 | 10.9 | %B
| 0 | 0 | 0 | 0 | 0 | 0 | 0 | 0 | 0 | 0 | 0 | 0 | -1 | 0 | 0 | 0 | 0 | 0 | 0 | 0 | 0 | -1 | 0 | 0 | 0 | 0 | 0 | 0 | 0 | 0 | 0 | 0 | 0 | 0 | 0 | 0 | 0 | %H | 1-hexanol | 6 | 102.18 | 27290.005 | 8.02 | %H
| 0 | 0 | 0 | 0 | 0 | 0 | 0 | 0 | 0 | 0 | 0 | 0 | 0 | 0 | -1 | 0 | 0 | 0 | 0 | 0 | 0 | 0 | 0 | 0 | 0 | 0 | 0 | 0 | 0 | 0 | 0 | 0 | 0 | 0 | 0 | 0 | 0 | %O | 1-octanol | 8 | 130.23 | 95971.97 | 6.37 | %O
| 0 | 0 | 0 | 0 | 0 | 0 | 0 | 0 | 0 | 0 | 0 | 0 | 0 | 0 | 0 | 0 | 0 | 0 | 0 | 0 | 0 | 0 | 0 | 0 | 0 | 0 | 0 | 0 | 0 | 0 | 0 | 0 | 0 | 0 | -1 | 0 | 0 | %D | 1-decanol | 10 | 158.28 | 164552.6655 | 5.21 | %D
| 0 | 0 | 0 | 0 | 0 | 0 | 0 | 0 | 0 | 0 | 0 | 0 | 0 | 0 | 0 | -1 | 0 | 0 | 0 | 0 | 0 | 0 | 0 | -1 | 0 | 0 | 0 | 0 | 0 | 0 | 0 | 0 | 0 | 0 | 0 | 0 | 0 | %2EB | 2-ethylbutanol | 6 | 102.18 | 33014.9464 | 8.18 | %2EB
| 0 | 0 | 0 | 0 | 0 | 0 | 0 | 0 | 0 | 0 | 0 | 0 | 0 | 0 | 0 | 0 | -1 | 0 | 0 | 0 | 0 | 0 | 0 | 0 | 0 | 0 | 0 | 0 | 0 | 0 | 0 | 0 | 0 | 0 | 0 | 0 | 0 | %2EH | 2-ethylhexanol | 8 | 130.23 | 91945 | 6.4 | %2EH
| -2 | -1 | -1 | -1 | -1 | -1 | 1 | 0 | -1 | -1 | 0 | 0 | 0 | 0 | 0 | 0 | 0 | -2 | -1 | 0 | 0 | -1 | 0 | -1 | 0 | 0 | -1 | 0 | 0 | 0 | 0 | 0 | 0 | 0 | 0 | 0 | 0 | %A | acetaldehyde | 2 | 44.05 | -111917.4843 | 17.73 | %A
| 0 | -1 | -1 | 0 | 0 | 0 | 0 | 1 | 0 | 0 | -1 | -1 | 0 | -2 | 0 | 0 | 0 | 0 | -1 | 0 | 0 | 0 | 0 | 0 | -2 | -1 | 0 | 0 | 1 | 0 | 0 | 0 | 0 | 0 | 0 | 0 | 0 | %Bal | butyraldehyde | 4 | 72.11 | -37121.7695 | 11.13 | %Bal
| 0 | 0 | 0 | 0 | 0 | 0 | 0 | 0 | 1 | 0 | 0 | 0 | 0 | 0 | 0 | 0 | 0 | 0 | 0 | 0 | 0 | 0 | 0 | 0 | 0 | 0 | 0 | 0 | 0 | 0 | 0 | 0 | 0 | 0 | 0 | 0 | 0 | %EA | ethyl acetate | 4 | 88.11 | -226469.7057 | 10.21 | %EA
| 0 | 0 | 0 | 0 | 0 | 0 | 0 | 0 | 0 | 1 | 0 | 0 | 0 | 0 | 0 | 0 | 0 | 0 | 0 | 0 | 0 | 0 | 0 | 0 | 0 | 0 | 0 | 0 | 0 | 0 | 0 | 0 | 0 | 0 | 0 | 0 | 0 | %BA | butyl acetate | 6 | 116.16 | -160641.3241 | 7.58 | %BA
| 0 | 0 | 0 | 0 | 0 | 0 | 0 | 0 | 0 | 0 | 1 | 0 | 0 | 0 | 0 | 0 | 0 | 0 | 0 | 0 | 0 | 0 | 0 | 0 | 0 | 0 | 0 | 0 | 0 | 0 | 0 | 0 | 0 | 0 | 0 | 0 | 0 | %EB | ethyl butanoate | 6 | 116.16 | -160266.1846 | 7.57 | %EB
| 0 | 0 | 0 | 0 | 0 | 0 | 0 | 0 | 0 | 0 | 0 | 1 | 0 | 0 | 0 | 0 | 0 | 0 | 0 | 0 | 0 | 0 | 0 | 0 | 0 | 0 | 0 | 0 | 0 | 0 | 0 | 0 | 0 | 0 | 0 | 0 | 0 | %BB | Butyl butanoate | 8 | 144.21 | -90894.8846 | 6.03 | %BB
| 0 | 0 | 0 | -1 | -1 | 0 | 0 | 0 | 0 | 0 | 0 | 0 | 1 | 0 | 0 | 0 | 0 | 0 | 0 | -1 | -1 | 0 | 0 | 0 | 0 | -1 | -1 | -2 | 0 | 1 | 0 | 0 | 0 | 0 | 0 | 0 | 0 | %He | hexanal | 6 | 100.16 | 29668.275 | 8.21 | %He
| 0 | 0 | 0 | 0 | 0 | -1 | 0 | 0 | 0 | 0 | 0 | 0 | 0 | 0 | 1 | 0 | 0 | 0 | 0 | 0 | 0 | 0 | -1 | 0 | 0 | 0 | 0 | 0 | 0 | 0 | 0 | 1 | 0 | 0 | 0 | 0 | 0 | %Oc | octanal | 8 | 128.21 | 104166.1692 | 6.42 | %Oc
| 0 | 0 | 0 | 0 | 0 | 0 | 0 | 0 | 0 | 0 | 0 | 0 | 0 | 0 | 0 | 1 | 0 | 0 | 0 | 0 | 0 | 0 | 0 | 0 | 0 | 0 | 0 | 0 | 0 | 0 | 1 | 0 | 0 | 0 | 0 | 0 | 0 | %2EBa | 2-ethylbutanal | 6 | 100.16 | 30746.482 | 8.08 | %2EBa
| 0 | 0 | 0 | 0 | 0 | 0 | 0 | 0 | 0 | 0 | 0 | 0 | 0 | 0 | 0 | 0 | 1 | 0 | 0 | 0 | 0 | 0 | 0 | 0 | 0 | 0 | 0 | 0 | 0 | 0 | 0 | 0 | 1 | 0 | 0 | 0 | 0 | %2EHa | 2-ethylhexanal | 8 | 128.21 | 96077 | 6.4 | %2EHa
| 0 | 0 | 0 | 0 | 0 | 0 | 0 | 0 | 0 | 0 | 0 | 0 | 0 | 0 | 0 | 0 | 0 | 1 | 0 | 0 | 0 | 0 | 0 | 0 | 0 | 0 | 0 | 0 | 0 | 0 | 0 | 0 | 0 | 0 | 0 | 0 | 0 | %Ac | acetone | 3 | 58.08 | 0 | 13.63 | %Ac
| 0 | 0 | 0 | 0 | 0 | 0 | 0 | 0 | 0 | 0 | 0 | 0 | 0 | 0 | 0 | 0 | 0 | 0 | 1 | 0 | 0 | 0 | 0 | 0 | 0 | 0 | 0 | 0 | 0 | 0 | 0 | 0 | 0 | 0 | 0 | 0 | 0 | %2Po | 2-pentanone | 5 | 86.13 | 0 | 9.39 | %2Po
| 0 | 0 | 0 | 0 | 0 | 0 | 0 | 0 | 0 | 0 | 0 | 0 | 0 | 0 | 0 | 0 | 0 | 0 | 0 | 1 | 0 | 0 | 0 | 0 | 0 | 0 | 0 | 0 | 0 | 0 | 0 | 0 | 0 | 0 | 0 | 0 | 0 | %BH | butyl hexanoate | 10 | 172.26 | -20787 | 5.03 | %BH
| 0 | 0 | 0 | 0 | 0 | 0 | 0 | 0 | 0 | 0 | 0 | 0 | 0 | 0 | 0 | 0 | 0 | 0 | 0 | 0 | 1 | 0 | 0 | 0 | 0 | 0 | 0 | 0 | 0 | 0 | 0 | 0 | 0 | 0 | 0 | 0 | 0 | %EH | ethyl hexanoate | 8 | 144.21 | -88153 | 5.6 | %EH
| 0 | 0 | 0 | 0 | 0 | 0 | 0 | 0 | 0 | 0 | 0 | 0 | 0 | 0 | 0 | 0 | 0 | 0 | 0 | 0 | 0 | 1 | 0 | 0 | 0 | 0 | 0 | 0 | 0 | 0 | 0 | 0 | 0 | 0 | 0 | 0 | 0 | %HA | hexyl acetate | 8 | 144.21 | -91496.061 | 6.01 | %HA
| 0 | 0 | 0 | 0 | 0 | 0 | 0 | 0 | 0 | 0 | 0 | 0 | 0 | 0 | 0 | 0 | 0 | 0 | 0 | 0 | 0 | 0 | 1 | 0 | 0 | 0 | 0 | 0 | 0 | 0 | 0 | 0 | 0 | 0 | 0 | 0 | 0 | %BO | Butyl octanoate | 12 | 200.32 | 46574 | 4.34 | %BO
| 0 | 0 | 0 | 0 | 0 | 0 | 0 | 0 | 0 | 0 | 0 | 0 | 0 | 0 | 0 | 0 | 0 | 0 | 0 | 0 | 0 | 0 | 0 | 1 | 0 | 0 | 0 | 0 | 0 | 0 | 0 | 0 | 0 | 0 | 0 | 0 | 0 | %2EBAc | 2-ethylbutyl acetate | 8 | 144.21 | -84112 | 5.68 | %2EBAc
| 0 | 0 | 0 | 0 | 0 | 0 | 0 | 0 | 0 | 0 | 0 | 0 | 0 | 0 | 0 | 0 | 0 | 0 | 0 | 0 | 0 | 0 | 0 | 0 | 1 | 0 | 0 | 0 | 0 | 0 | 0 | 0 | 0 | 0 | 0 | 0 | 0 | %4-Ho | 4-heptanone | 7 | 114.19 | 0 | 7.18 | %4-Ho
| 0 | 0 | 0 | 0 | 0 | 0 | 0 | 0 | 0 | 0 | 0 | 0 | 0 | 0 | 0 | 0 | 0 | 0 | 0 | 0 | 0 | 0 | 0 | 0 | 0 | 1 | 0 | 0 | 0 | 0 | 0 | 0 | 0 | 0 | 0 | 0 | 0 | %4No | 4-nonanone | 9 | 142.24 | 0 | 5.76 | %4No
| 0 | 0 | 0 | 0 | 0 | 0 | 0 | 0 | 0 | 0 | 0 | 0 | 0 | 0 | 0 | 0 | 0 | 0 | 0 | 0 | 0 | 0 | 0 | 0 | 0 | 0 | 1 | 0 | 0 | 0 | 0 | 0 | 0 | 0 | 0 | 0 | 0 | %2Ho | 2-heptanone | 7 | 114.19 | 0 | 7.18 | %2Ho
| 0 | 0 | 0 | 0 | 0 | 0 | 0 | 0 | 0 | 0 | 0 | 0 | 0 | 0 | 0 | 0 | 0 | 0 | 0 | 0 | 0 | 0 | 0 | 0 | 0 | 0 | 0 | 0 | 0 | 0 | 0 | 0 | 0 | 0 | 0 | 0 | -1 | %2BO | 2-butyl-1-octanol | 12 | 186.34 | 226672 | 4.4 | %2BO
| 1 | 0 | 0 | 0 | 0 | 0 | 0 | 0 | 0 | 0 | 0 | 0 | 0 | 0 | 0 | 0 | 0 | 0 | 0 | 0 | 0 | 0 | 0 | 0 | 0 | 0 | 0 | 0 | -1 | 0 | 0 | 0 | 0 | 0 | 0 | 0 | 0 | %2Bal= | 2-butenal | 4 | 70.094 | 0 | 11.4501 | %2Bal=
| 0 | 1 | 0 | 0 | 0 | 0 | 0 | 0 | 0 | 0 | 0 | 0 | 0 | 0 | 0 | 0 | 0 | 0 | 0 | 0 | 0 | 0 | 0 | 0 | 0 | 0 | 0 | 0 | 0 | -1 | 0 | 0 | 0 | 0 | 0 | 0 | 0 | %2He= | 2-hexenal | 6 | 98.144 | 0 | 8.3786 | %2He=
| 0 | 0 | 1 | 0 | 0 | 0 | 0 | 0 | 0 | 0 | 0 | 0 | 0 | 0 | 0 | 0 | 0 | 0 | 0 | 0 | 0 | 0 | 0 | 0 | 0 | 0 | 0 | 0 | 0 | 0 | -1 | 0 | 0 | 0 | 0 | 0 | 0 | %2EBa= | 2-ethylbutenal | 6 | 98.144 | 0 | 8.246 | %2EBa=
| 0 | 0 | 0 | 1 | 0 | 0 | 0 | 0 | 0 | 0 | 0 | 0 | 0 | 0 | 0 | 0 | 0 | 0 | 0 | 0 | 0 | 0 | 0 | 0 | 0 | 0 | 0 | 0 | 0 | 0 | 0 | -1 | 0 | 0 | 0 | 0 | 0 | %Oc= | 2-octenal | 8 | 126.194 | 0 | 6.5226 | %Oc=
| 0 | 0 | 0 | 0 | 1 | 0 | 0 | 0 | 0 | 0 | 0 | 0 | 0 | 1 | 0 | 0 | 0 | 0 | 0 | 0 | 0 | 0 | 0 | 0 | 0 | 0 | 0 | 0 | 0 | 0 | 0 | 0 | -1 | 0 | 0 | 0 | 0 | %2EHa= | 2-ethylhexenal | 8 | 126.194 | 0 | 6.5022 | %2EHa=
| 0 | 0 | 0 | 0 | 0 | 1 | 0 | 0 | 0 | 0 | 0 | 0 | 0 | 0 | 0 | 0 | 0 | 0 | 0 | 0 | 0 | 0 | 0 | 0 | 0 | 0 | 0 | 0 | 0 | 0 | 0 | 0 | 0 | -1 | 0 | 0 | 0 | %De= | 2-decenal | 10 | 154.248 | 0 | 5.3462 | %De=
| 0 | 0 | 0 | 0 | 0 | 0 | 0 | 0 | 0 | 0 | 0 | 0 | 0 | 0 | 0 | 0 | 0 | 0 | 0 | 0 | 0 | 0 | 0 | 0 | 0 | 0 | 0 | 0 | 0 | 0 | 0 | 0 | 0 | 1 | 1 | 0 | 0 | %De | decanal | 10 | 156.264 | 172491.4333 | 5.2772 | %De
| 0 | 0 | 0 | 0 | 0 | 0 | 0 | 0 | 0 | 0 | 0 | 0 | 0 | 0 | 0 | 0 | 0 | 0 | 0 | 0 | 0 | 0 | 0 | 0 | 0 | 0 | 0 | 1 | 0 | 0 | 0 | 0 | 0 | 0 | 0 | -1 | 0 | %2BOc= | 2-butyl-2-octenal | 12 | 182.308 | 0 | 4.4973 | %2BOc=
| 0 | 0 | 0 | 0 | 0 | 0 | 0 | 0 | 0 | 0 | 0 | 0 | 0 | 0 | 0 | 0 | 0 | 0 | 0 | 0 | 0 | 0 | 0 | 0 | 0 | 0 | 0 | 0 | 0 | 0 | 0 | 0 | 0 | 0 | 0 | 1 | 1 | %2BOc | 2-butyloctanal | 12 | 184.324 | 230804 | 4.4481 | %2BOc
| 1 | 1 | 1 | 1 | 1 | 1 | 0 | 0 | 0 | 0 | 0 | 0 | 0 | 1 | 0 | 0 | 0 | 0 | 0 | 0 | 0 | 0 | 0 | 0 | 0 | 0 | 0 | 1 | 0 | 0 | 0 | 0 | 0 | 0 | 0 | 0 | 0 | %H2O | water | 0 | 18.02 | 0 | 55.31 | %H2O
| 0 | 0 | 0 | 0 | 0 | 0 | 0 | 0 | 0 | 0 | 0 | 0 | 0 | 0 | 0 | 0 | 0 | 1 | 1 | 0 | 0 | 0 | 0 | 0 | 1 | 1 | 1 | 0 | 0 | 0 | 0 | 0 | 0 | 0 | 0 | 0 | 0 | %CO | CO | 1 | 28.01 | 0 | 0 | %CO
| 0 | 0 | 0 | 0 | 0 | 0 | 1 | 1 | 1 | 1 | 1 | 1 | 1 | 0 | 1 | 1 | 1 | 1 | 1 | 1 | 1 | 1 | 1 | 1 | 1 | 1 | 1 | 0 | -1 | -1 | -1 | -1 | -1 | -1 | 1 | -1 | 1 | %H2 | Hydrogen | 0 | 2.02 | -3453 | 0 | %H2
Rxn. Balance | 0.014 | 0.004 | 0.004 | 0.004 | 0.004 | 0.008 | 0 | 0.01 | 0.01 | 0.01 | 0 | 0 | -1.0214e-14 | -0.006 | 1.8208e-14 | -1.0214e-14 | 1.8208e-14 | 0.01 | 0 | -1.0214e-14 | 1.1102e-14 | 0 | 0.01 | 0 | 0 | 1.4655e-14 | 0.01 | 0.008 | -0.004 | -0.004 | -0.004 | -0.004 | -0.004 | -0.004 | 0.004 | -0.004 | 0.004
Δn | 0 | 0 | 0 | 0 | 0 | 0 | 1 | 1 | 0 | 0 | 0 | 0 | 1 | 0 | 1 | 1 | 1 | 1 | 1 | 0 | 0 | 0 | 0 | 0 | 1 | 1 | 1 | 0 | -1 | -1 | -1 | -1 | -1 | -1 | 1 | -1 | 1

## Thermochemistry
|  | Thermochemistry information source: |  |  |  |  | Aspen Properties
[6 empty] | JANAF | https://janaf.nist.gov/
[6 empty] | NIST | https://webbook.nist.gov/
CRC Handbook of Chemistry and Physics 95th edition
Chemical properties handbook; McGraw-Hill Handbook, Carl L. Yaws
[7 empty] | Predicted with Joback-Reid Group contribution method in Aspen Properties | [5 empty] | 598.15
[8 empty] | Cp (J mol-1 K-1) |  |  |  |  | Calculated |  | From Aspen | Joback-Reid | Fit for Cp=aT+b
Compound | Formule | #C | #H | #O | ΔH°f (J mol-1) | S° (J mol-1 K-1) | ΔG°f (J mol-1) | 298.15 | 300 | 400 | 500 | 600 | ΔH°f (J mol-1) | ΔG°f (J mol-1) | ΔG°f (J mol-1) | ΔG°f (J mol-1) | a=slope | b=intercept | r²
Ethanol | C2H6O1 | 2 | 6 | 1 | -234950 |  | -167882.63 | 65.1075 | 65.4069 | 81.6446 | 95.9259 | 108.0495 | -208749.187 | -109534.0756 | -109605.6897 |  | 0.14408 | 22.7662 | 0.99657
[5 empty] | -234000 | 281.622 | -167073.8223 | 65.21 | 65.49 | 81.22 | 95.78 | 108.24
Butanol | C4H10O1 | 4 | 10 | 1 | -275100 |  | -150732.63 | 107.8626 | 108.4447 | 138.9306 | 164.6024 | 185.9753 | -230504.7924 | -41017.3397 | -41188.9937 |  | 0.26254 | 30.9944 | 0.9949
[5 empty] | -277000 | 361.98 | -152685.314 | 108.03 | 108.58 | 138.16 | 164.42 | 186.38
Hexanol | C6H14O1 | 6 | 14 | 1 | -316200 |  | -133932.63 | 153.1088 | 153.9366 | 197.59 | 234.5255 | 264.9366 | -252736.3814 | 27533.7861 | 27290.005 |  | 0.37608 | 43.0039 | 0.99477
[5 empty] | -316000 | 439.7 | -133510.286 | 156.9728 | 157.7529 | 197.5732 | 232.8323 | 263.6579
Octanol |  |  |  |  | -357300 |  | -117032.63 | 198.3202 | 199.394 | 256.2408 | 304.4293 | 343.8343 | -274978.1952 | 96289.0298 | 95971.97 |  | 0.48956 | 55.0088 | 0.99466
[5 empty] | -356000 |  | -117360 | 203.5886 | 204.604 | 256.3915 | 302.1297 | 341.9563
Decanol |  |  |  |  | -398500 |  | -100232.63 | 243.5375 | 244.857 | 314.8995 | 374.3639 | 422.7851 | -297312.4864 | 164942.4577 | 164552.6655 |  | 0.60319 | 66.9699 | 0.9946
[5 empty] | -395000 |  | -105520 | 250.212 | 251.4629 | 315.2318 | 371.4654 | 420.3053
2-ethylbutanol |  |  |  |  | -319200 |  | -132632.63 | 155.1505 | 155.8309 | 195.7301 | 232.9334 | 263.7741 | -255874.069 | 18131.2803 | 33014.9464 | 24581 | 0.36475 | 47.6241 | 0.9974
[5 empty] | -326100 |  | -140110 | 154.0317 | 154.8884 | 197.4223 | 233.3386 | 263.7328
2-Ethylhexanol |  |  |  |  | -363000 |  | -117432.63 | 199.6688 | 200.6577 | 255.2064 | 303.0561 | 342.0165 | -280866.5961 | 101218.0491 | 100962.1934 | 91945 | 0.47885 | 59.1797 | 0.99557
[5 empty] | -367500 |  | -118880 | 199.834 | 200.8903 | 254.1656 | 300.4414 | 340.4287
Acetaldehyde | C2H4O1 | 2 | 4 | 1 | -171000 |  | -137832.63 | 54.7323 | 54.8992 | 65.514 | 76.5176 | 86.127 | -149834.8307 | -111921.1596 | -111917.4843 |  | 0.10493 | 23.5273 | 0.99944
[5 empty] | -170700 | 263.84 | -137434.361 | 55.32 | 55.51 | 66.28 | 76.68 | 85.94 | [6 empty] | 0.99907
Butyraldehyde | C4H8O1 | 4 | 8 | 1 | -206200 |  | -114832.63 | 102.8334 | 103.1793 | 125.1496 | 148.0904 | 168.364 | -165470.7635 | -37135.7135 | -37121.7695 |  | 0.21882 | 37.6993 | 0.99957
[5 empty] | -207000 | 344.8 | -116525.339 | 106.3489 | 106.702 | 126.4568 | 146.707 | 166.4193
Ethyl acetate | C4H8O2 | 4 | 8 | 2 | -444500 |  | -328032.63 | 113.6302 | 113.9946 | 137.4484 | 161.8357 | 182.6618 | -399948.9251 | -226475.6832 | -226469.7057 |  | 0.23105 | 44.9602 | 0.99923
[5 empty] | -444982.5 | 362.75 | -329277.3424 | 113.64 | 113.97 | 137.4 | 161.92 | 182.63
Butyl acetate |  |  |  |  | -485600 |  | -312632.63 | 152.8121 | 153.578 | 196.4552 | 233.2055 | 261.677 | -422592.6721 | -160409.0688 | -160641.3241 |  | 0.36742 | 45.3643 | 0.99359
[5 empty] | -485300 |  | -312300 | 159.0879 | 159.7339 | 195.2353 | 229.8133 | 261.068
Ethyl butyrate |  |  |  |  | -485500 |  | -312232.63 | 155.9002 | 156.7089 | 199.3106 | 234.4453 | 262.4794 | -421895.8388 | -159997.8737 | -160266.1846 |  | 0.35922 | 51.0293 | 0.99308
[5 empty] | -485000 |  | -312200 | 157.3231 | 158.1582 | 199.431 | 233.7432 | 262.0919
Butyl butyrate |  |  |  |  | -524900 |  | -294132.63 | 201.2833 | 202.3375 | 258.0574 | 304.1202 | 340.9246 | -442470.1045 | -90548.1834 | -90894.8846 |  | 0.47061 | 63.8638 | 0.9932
[5 empty] | -524900 |  | -294100 | 215.8887 | 216.936 | 270.0899 | 316.7209 | 357.2501
Hexanal |  |  |  |  | -248000 |  | -99232.63 | 148.1563 | 148.7746 | 183.9288 | 216.4065 | 243.9905 | -188775.2092 | 29777.7637 | 29668.275 |  | 0.32134 | 53.4073 | 0.99767
[5 empty] | -248150 |  | -110120 | 153.1206 | 153.6984 | 185.0751 | 215.7961 | 244.6888
Octanal | C8H16O1 | 8 | 16 | 1 | -290200 |  | -80032.63 | 192.7727 | 193.5575 | 241.2069 | 287.8892 | 326.9842 | -211804.3462 | 104242.5757 | 104166.1692 |  | 0.4501 | 59.6084 | 0.99839
[5 empty] | -291900 |  | -83300 | 215.1515 | 216.2087 | 278.6664 | 352.5845 | 439.7917
2-Ethylbutanal |  |  |  |  | -253186 |  | -101211.63 | 147.0404 | 147.8017 | 185.8643 | 219.3491 | 248.932 | -193329.6396 | 30921.4555 | 30746.482 | 28713 | 0.34094 | 46.7275 | 0.99736
2-Ethylhexanal |  |  |  |  | -299600 |  | -104662.63 | 183.228 | 184.1147 | 234.8187 | 281.0045 | 319.1494 | -223554.0541 | 65247.2954 | 65064.2715 | 96077 | 0.45664 | 48.8424 | 0.99683
[5 empty] | -299600 |  | -91490 | 183.0841 | 184.1271 | 236.193 | 280.59 | 318.4148
Butyl hexanoate |  |  |  |  | -567300 |  | -32.63 | 246.9905 | 248.2593 | 312.3706 | 369.5808 | 419.8954 | -466523.5884 | 535794.4097 | 535520.5904 | -20787 | 0.57861 | 76.6156 | 0.99759
Ethyl hexanoate |  |  |  |  | -526140 |  | -32.63 | 200.5148 | 201.5466 | 253.477 | 299.5997 | 340.2201 | -444418.5523 | 500977.0734 | 500749.4415 | -88153 | 0.4675 | 62.8936 | 0.99751
-528000
Hexyl acetate |  |  |  |  | -526300 |  | -295332.63 | 198.2651 | 199.2711 | 254.3309 | 301.539 | 339.4207 | -444662.8857 | -91204.7369 | -91496.061 |  | 0.4754 | 59.0742 | 0.99454
[5 empty] | -526300 |  | -295300 | 197.9763 | 199.1091 | 254.7803 | 300.8584 | 339.137
Butyl octanoate |  |  |  |  | -608460 |  | -32.63 | 293.4634 | 294.9704 | 371.2738 | 439.5476 | 499.567 | -488629.5581 | 570611.9559 | 570291.0608 | 46574 | 0.6897 | 90.344 | 0.99764
Decanal |  |  |  |  | -331700 |  | -63522.63 | 237.6331 | 238.6525 | 299.729 | 357.9639 | 405.9336 | -234469.3732 | 172638.6161 | 172491.4333 | 153838 | 0.56521 | 70.8053 | 0.99769
[5 empty] | -330910 |  | -66530 | 259.0328 | 259.7689 | 303.2883 | 350.7276 | 397.8138
Hydrogen |  |  |  |  | 0 |  | -32.63 | 28.7755 | 28.7872 | 29.2056 | 29.3098 | 29.3234 | 8740.5797 | -3444.6625 | -3454.6372 |  | 0.0019273 | 28.2715 | 0.83013
[5 empty] | 0 | 130.68 | 0 | 28.836 | 28.849 | 29.181 | 29.26 | 29.327
C (ref) | [5 empty] | 5.74
O2 (ref) | [5 empty] | 205.147
Note on G9: {MOLE-ENTHALPY:kJ/kmol}
Note on I9: {MOLE-ENTHALPY:kJ/kmol}
Note on J9: {MOLE-HEAT-CAPACITY:kJ/kmol-K}